## A1 SP2-20 26_02
CURVA COMPATTAZIONE [EN 12697-31]
|  |  |  | N giri | h [mm] | V [m3] | ρgeo [Mg/m3] | vgeo [%] | Cgeo [%] | ρSSD [Mg/m3] | vSSD [%] | CSSD [%] | Δv [%] | log10N | CSSD [%]
ACR SP2 - 20 |  |  |  | 0 | 71.6 | 0.001265276 | 1.979497 | 22.06704 | 77.93296 | 2.036963 | 19.8046 | 80.1954 | 2.262438 | 0 | 83.26816
|  |  |  | 1 | 68.9 | 0.001217564 | 2.057068 | 19.01306 | 80.98694 | 2.116786 | 16.66197 | 83.33803 | 2.351096 | 0.30103 | 84.74411
Provino | A1 |  |  | 2 | 67.7 | 0.001196358 | 2.09353 | 17.57755 | 82.42245 | 2.154307 | 15.18478 | 84.81522 | 2.39277 | 0.4771213 | 85.75749
Data | 2025-02-26 |  |  | 3 | 66.9 | 0.001182221 | 2.118565 | 16.59193 | 83.40807 | 2.180068 | 14.17055 | 85.82945 | 2.421383 | 0.60206 | 86.53358
Tcomp [°C] | 150 ± 5 |  |  | 4 | 66.3 | 0.001171618 | 2.137738 | 15.8371 | 84.1629 | 2.199797 | 13.39381 | 86.60619 | 2.443296 | 0.69897 | 87.19113
|  |  |  | 5 | 65.8 | 0.001162782 | 2.153982 | 15.19757 | 84.80243 | 2.216513 | 12.73571 | 87.26429 | 2.461862 | 0.7781513 | 87.72441
D | [mm] | 150 |  | 6 | 65.4 | 0.001155713 | 2.167156 | 14.6789 | 85.3211 | 2.23007 | 12.20198 | 87.79802 | 2.476919 | 0.845098 | 88.26425
h | [mm] | 60 |  | 7 | 65 | 0.001148645 | 2.180492 | 14.15385 | 85.84615 | 2.243793 | 11.66168 | 88.33832 | 2.492162 | 0.90309 | 88.67351
ρM | [Mg/m3] | 2.54 |  | 8 | 64.7 | 0.001143343 | 2.190603 | 13.7558 | 86.2442 | 2.254197 | 11.25208 | 88.74792 | 2.503718 | 0.9542425 | 88.94847
vg | [%] | 7 |  | 9 | 64.5 | 0.001139809 | 2.197395 | 13.48837 | 86.51163 | 2.261187 | 10.97689 | 89.02311 | 2.511481 | 1 | 89.36411
M | [g] | 2504.611 |  | 10 | 64.2 | 0.001134508 | 2.207664 | 13.08411 | 86.91589 | 2.271753 | 10.5609 | 89.4391 | 2.523217 | 1.041393 | 89.64338
ρSSD | [Mg/m3] | 2.430776 |  | 11 | 64 | 0.001130973 | 2.2145625 | 12.8125 | 87.1875 | 2.278852 | 10.2814 | 89.7186 | 2.531102 | 1.079181 | 89.92439
|  |  |  | 12 | 63.8 | 0.001127439 | 2.221505 | 12.53918 | 87.46082 | 2.285996 | 10.00015 | 89.99985 | 2.539036 | 1.113943 | 90.20717
|  |  |  | 13 | 63.6 | 0.001123905 | 2.228491 | 12.26415 | 87.73585 | 2.293185 | 9.71713 | 90.28287 | 2.547021 | 1.146128 | 90.34923
DIMENSIONI [EN 12697-29] |  |  |  | 14 | 63.5 | 0.001122138 | 2.232 | 12.12598 | 87.87402 | 2.296796 | 9.574952 | 90.42505 | 2.551032 | 1.176091 | 90.63469
|  |  |  | 15 | 63.3 | 0.001118603 | 2.239052 | 11.84834 | 88.15166 | 2.304053 | 9.289249 | 90.71075 | 2.559092 | 1.20412 | 90.7781
|  |  |  | 16 | 63.2 | 0.001116836 | 2.242595 | 11.70886 | 88.29114 | 2.307699 | 9.14572 | 90.85428 | 2.563141 | 1.230449 | 90.92197
|  |  | Average [mm] | 17 | 63.1 | 0.001115069 | 2.246149 | 11.56894 | 88.43106 | 2.311356 | 9.001735 | 90.99827 | 2.567203 | 1.255273 | 91.06629
h | 1 | 59.45 | 59.6 | 18 | 63 | 0.001113302 | 2.249714 | 11.42857 | 88.57143 | 2.315025 | 8.857293 | 91.14271 | 2.571278 | 1.278754 | 91.35631
| 2 | 59.6 |  | 19 | 62.8 | 0.001109768 | 2.256879 | 11.1465 | 88.8535 | 2.322397 | 8.56703 | 91.43297 | 2.579467 | 1.30103 | 91.50201
| 3 | 59.95 |  | 20 | 62.7 | 0.001108 | 2.260478 | 11.00478 | 88.99522 | 2.326101 | 8.421204 | 91.5788 | 2.583581 | 1.322219 | 91.64818
| 4 | 59.4 |  | 21 | 62.6 | 0.001106233 | 2.264089 | 10.86262 | 89.13738 | 2.329817 | 8.274912 | 91.72509 | 2.587708 | 1.342423 | 91.79482
|  |  |  | 22 | 62.5 | 0.001104466 | 2.267712 | 10.72 | 89.28 | 2.333545 | 8.128152 | 91.87185 | 2.591848 | 1.361728 | 91.94192
D | 1 | 149.4 | 149.45 | 23 | 62.4 | 0.001102699 | 2.271346 | 10.57692 | 89.42308 | 2.337285 | 7.980921 | 92.01908 | 2.596002 | 1.380211 | 91.94192
| 2 | 149.5 |  | 24 | 62.4 | 0.001102699 | 2.271346 | 10.57692 | 89.42308 | 2.337285 | 7.980921 | 92.01908 | 2.596002 | 1.39794 | 92.0895
|  |  |  | 25 | 62.3 | 0.001100932 | 2.274992 | 10.43339 | 89.56661 | 2.341036 | 7.833218 | 92.16678 | 2.600169 | 1.414973 | 92.23756
PARAMETRI |  |  |  | 26 | 62.2 | 0.001099165 | 2.27865 | 10.28939 | 89.71061 | 2.3448 | 7.68504 | 92.31496 | 2.604349 | 1.431364 | 92.38609
|  |  |  | 27 | 62.1 | 0.001097398 | 2.282319 | 10.14493 | 89.85507 | 2.348576 | 7.536384 | 92.46362 | 2.608543 | 1.447158 | 92.38609
C1 | 83.02615 |  |  | 28 | 62.1 | 0.001097398 | 2.282319 | 10.14493 | 89.85507 | 2.348576 | 7.536384 | 92.46362 | 2.608543 | 1.462398 | 92.5351
k | 6.407308 |  |  | 29 | 62 | 0.00109563 | 2.286 | 10 | 90 | 2.352364 | 7.38725 | 92.61275 | 2.61275 | 1.477121 | 92.68459
CDI | 26.73239 |  |  | 30 | 61.9 | 0.001093863 | 2.289693 | 9.854604 | 90.1454 | 2.356164 | 7.237633 | 92.76237 | 2.616971 | 1.491362 | 92.68459
|  |  |  | 31 | 61.9 | 0.001093863 | 2.289693 | 9.854604 | 90.1454 | 2.356164 | 7.237633 | 92.76237 | 2.616971 | 1.50515 | 92.83456
|  |  |  | 32 | 61.8 | 0.001092096 | 2.293398 | 9.708738 | 90.29126 | 2.359977 | 7.087532 | 92.91247 | 2.621206 | 1.518514 | 92.83456
|  |  |  | 33 | 61.8 | 0.001092096 | 2.293398 | 9.708738 | 90.29126 | 2.359977 | 7.087532 | 92.91247 | 2.621206 | 1.531479 | 92.98503
|  |  |  | 34 | 61.7 | 0.001090329 | 2.297115 | 9.562399 | 90.4376 | 2.363802 | 6.936944 | 93.06306 | 2.625454 | 1.544068 | 93.13598
|  |  |  | 35 | 61.6 | 0.001088562 | 2.300844 | 9.415584 | 90.58442 | 2.367639 | 6.785868 | 93.21413 | 2.629716 | 1.556303 | 93.13598
|  |  |  | 36 | 61.6 | 0.001088562 | 2.300844 | 9.415584 | 90.58442 | 2.367639 | 6.785868 | 93.21413 | 2.629716 | 1.568202 | 93.28742
|  |  |  | 37 | 61.5 | 0.001086795 | 2.304585 | 9.268293 | 90.73171 | 2.371489 | 6.6343 | 93.3657 | 2.633992 | 1.579784 | 93.28742
|  |  |  | 38 | 61.5 | 0.001086795 | 2.304585 | 9.268293 | 90.73171 | 2.371489 | 6.6343 | 93.3657 | 2.633992 | 1.591065 | 93.43935
|  |  |  | 39 | 61.4 | 0.001085028 | 2.308339 | 9.120521 | 90.87948 | 2.375351 | 6.482239 | 93.51776 | 2.638282 | 1.60206 | 93.43935
|  |  |  | 40 | 61.4 | 0.001085028 | 2.308339 | 9.120521 | 90.87948 | 2.375351 | 6.482239 | 93.51776 | 2.638282 | 1.612784 | 93.43935
|  |  |  | 41 | 61.4 | 0.001085028 | 2.308339 | 9.120521 | 90.87948 | 2.375351 | 6.482239 | 93.51776 | 2.638282 | 1.623249 | 93.59178
|  |  |  | 42 | 61.3 | 0.00108326 | 2.312104 | 8.972268 | 91.02773 | 2.379226 | 6.329681 | 93.67032 | 2.642586 | 1.633468 | 93.59178
|  |  |  | 43 | 61.3 | 0.00108326 | 2.312104 | 8.972268 | 91.02773 | 2.379226 | 6.329681 | 93.67032 | 2.642586 | 1.643453 | 93.74471
|  |  |  | 44 | 61.2 | 0.001081493 | 2.315882 | 8.823529 | 91.17647 | 2.383114 | 6.176625 | 93.82337 | 2.646904 | 1.653213 | 93.74471
|  |  |  | 45 | 61.2 | 0.001081493 | 2.315882 | 8.823529 | 91.17647 | 2.383114 | 6.176625 | 93.82337 | 2.646904 | 1.662758 | 93.74471
|  |  |  | 46 | 61.2 | 0.001081493 | 2.315882 | 8.823529 | 91.17647 | 2.383114 | 6.176625 | 93.82337 | 2.646904 | 1.672098 | 93.89814
|  |  |  | 47 | 61.1 | 0.001079726 | 2.319673 | 8.674304 | 91.3257 | 2.387014 | 6.023068 | 93.97693 | 2.651236 | 1.681241 | 93.89814
|  |  |  | 48 | 61.1 | 0.001079726 | 2.319673 | 8.674304 | 91.3257 | 2.387014 | 6.023068 | 93.97693 | 2.651236 | 1.690196 | 93.89814
|  |  |  | 49 | 61.1 | 0.001079726 | 2.319673 | 8.674304 | 91.3257 | 2.387014 | 6.023068 | 93.97693 | 2.651236 | 1.69897 | 94.05207
|  |  |  | 50 | 61 | 0.001077959 | 2.323475 | 8.52459 | 91.47541 | 2.390927 | 5.869008 | 94.13099 | 2.655582 | 1.70757 | 94.05207
|  |  |  | 51 | 61 | 0.001077959 | 2.323475 | 8.52459 | 91.47541 | 2.390927 | 5.869008 | 94.13099 | 2.655582 | 1.716003 | 94.05207
|  |  |  | 52 | 61 | 0.001077959 | 2.323475 | 8.52459 | 91.47541 | 2.390927 | 5.869008 | 94.13099 | 2.655582 | 1.724276 | 94.2065
|  |  |  | 53 | 60.9 | 0.001076192 | 2.327291 | 8.374384 | 91.62562 | 2.394853 | 5.714441 | 94.28556 | 2.659943 | 1.732394 | 94.2065
|  |  |  | 54 | 60.9 | 0.001076192 | 2.327291 | 8.374384 | 91.62562 | 2.394853 | 5.714441 | 94.28556 | 2.659943 | 1.740363 | 94.2065
|  |  |  | 55 | 60.9 | 0.001076192 | 2.327291 | 8.374384 | 91.62562 | 2.394853 | 5.714441 | 94.28556 | 2.659943 | 1.748188 | 94.36145
|  |  |  | 56 | 60.8 | 0.001074425 | 2.331118 | 8.223684 | 91.77632 | 2.398792 | 5.559366 | 94.44063 | 2.664318 | 1.755875 | 94.36145
|  |  |  | 57 | 60.8 | 0.001074425 | 2.331118 | 8.223684 | 91.77632 | 2.398792 | 5.559366 | 94.44063 | 2.664318 | 1.763428 | 94.36145
|  |  |  | 58 | 60.8 | 0.001074425 | 2.331118 | 8.223684 | 91.77632 | 2.398792 | 5.559366 | 94.44063 | 2.664318 | 1.770852 | 94.36145
|  |  |  | 59 | 60.8 | 0.001074425 | 2.331118 | 8.223684 | 91.77632 | 2.398792 | 5.559366 | 94.44063 | 2.664318 | 1.778151 | 94.5169
|  |  |  | 60 | 60.7 | 0.001072658 | 2.334959 | 8.072488 | 91.92751 | 2.402744 | 5.40378 | 94.59622 | 2.668707 | 1.78533 | 94.5169
|  |  |  | 61 | 60.7 | 0.001072658 | 2.334959 | 8.072488 | 91.92751 | 2.402744 | 5.40378 | 94.59622 | 2.668707 | 1.792392 | 94.5169
|  |  |  | 62 | 60.7 | 0.001072658 | 2.334959 | 8.072488 | 91.92751 | 2.402744 | 5.40378 | 94.59622 | 2.668707 | 1.799341 | 94.5169
|  |  |  | 63 | 60.7 | 0.001072658 | 2.334959 | 8.072488 | 91.92751 | 2.402744 | 5.40378 | 94.59622 | 2.668707 | 1.80618 | 94.67287
|  |  |  | 64 | 60.6 | 0.00107089 | 2.338812 | 7.920792 | 92.07921 | 2.406709 | 5.247681 | 94.75232 | 2.673111 | 1.812913 | 94.67287
|  |  |  | 65 | 60.6 | 0.00107089 | 2.338812 | 7.920792 | 92.07921 | 2.406709 | 5.247681 | 94.75232 | 2.673111 | 1.819544 | 94.67287
|  |  |  | 66 | 60.6 | 0.00107089 | 2.338812 | 7.920792 | 92.07921 | 2.406709 | 5.247681 | 94.75232 | 2.673111 | 1.826075 | 94.67287
|  |  |  | 67 | 60.6 | 0.00107089 | 2.338812 | 7.920792 | 92.07921 | 2.406709 | 5.247681 | 94.75232 | 2.673111 | 1.832509 | 94.82936
|  |  |  | 68 | 60.5 | 0.001069123 | 2.342678 | 7.768595 | 92.2314 | 2.410687 | 5.091066 | 94.90893 | 2.677529 | 1.838849 | 94.82936
|  |  |  | 69 | 60.5 | 0.001069123 | 2.342678 | 7.768595 | 92.2314 | 2.410687 | 5.091066 | 94.90893 | 2.677529 | 1.845098 | 94.82936
|  |  |  | 70 | 60.5 | 0.001069123 | 2.342678 | 7.768595 | 92.2314 | 2.410687 | 5.091066 | 94.90893 | 2.677529 | 1.851258 | 94.82936
|  |  |  | 71 | 60.5 | 0.001069123 | 2.342678 | 7.768595 | 92.2314 | 2.410687 | 5.091066 | 94.90893 | 2.677529 | 1.857332 | 94.82936
|  |  |  | 72 | 60.5 | 0.001069123 | 2.342678 | 7.768595 | 92.2314 | 2.410687 | 5.091066 | 94.90893 | 2.677529 | 1.863323 | 94.98636
|  |  |  | 73 | 60.4 | 0.001067356 | 2.346556 | 7.615894 | 92.38411 | 2.414678 | 4.933932 | 95.06607 | 2.681962 | 1.869232 | 94.98636
|  |  |  | 74 | 60.4 | 0.001067356 | 2.346556 | 7.615894 | 92.38411 | 2.414678 | 4.933932 | 95.06607 | 2.681962 | 1.875061 | 94.98636
|  |  |  | 75 | 60.4 | 0.001067356 | 2.346556 | 7.615894 | 92.38411 | 2.414678 | 4.933932 | 95.06607 | 2.681962 | 1.880814 | 94.98636
|  |  |  | 76 | 60.4 | 0.001067356 | 2.346556 | 7.615894 | 92.38411 | 2.414678 | 4.933932 | 95.06607 | 2.681962 | 1.886491 | 94.98636
|  |  |  | 77 | 60.4 | 0.001067356 | 2.346556 | 7.615894 | 92.38411 | 2.414678 | 4.933932 | 95.06607 | 2.681962 | 1.892095 | 95.14388
|  |  |  | 78 | 60.3 | 0.001065589 | 2.350448 | 7.462687 | 92.53731 | 2.418683 | 4.776276 | 95.22372 | 2.68641 | 1.897627 | 95.14388
|  |  |  | 79 | 60.3 | 0.001065589 | 2.350448 | 7.462687 | 92.53731 | 2.418683 | 4.776276 | 95.22372 | 2.68641 | 1.90309 | 95.14388
|  |  |  | 80 | 60.3 | 0.001065589 | 2.350448 | 7.462687 | 92.53731 | 2.418683 | 4.776276 | 95.22372 | 2.68641 | 1.908485 | 95.14388
|  |  |  | 81 | 60.3 | 0.001065589 | 2.350448 | 7.462687 | 92.53731 | 2.418683 | 4.776276 | 95.22372 | 2.68641 | 1.913814 | 95.14388
|  |  |  | 82 | 60.3 | 0.001065589 | 2.350448 | 7.462687 | 92.53731 | 2.418683 | 4.776276 | 95.22372 | 2.68641 | 1.919078 | 95.30193
|  |  |  | 83 | 60.2 | 0.001063822 | 2.354352 | 7.30897 | 92.69103 | 2.4227 | 4.618098 | 95.3819 | 2.690873 | 1.924279 | 95.30193
|  |  |  | 84 | 60.2 | 0.001063822 | 2.354352 | 7.30897 | 92.69103 | 2.4227 | 4.618098 | 95.3819 | 2.690873 | 1.929419 | 95.30193
|  |  |  | 85 | 60.2 | 0.001063822 | 2.354352 | 7.30897 | 92.69103 | 2.4227 | 4.618098 | 95.3819 | 2.690873 | 1.934498 | 95.30193
|  |  |  | 86 | 60.2 | 0.001063822 | 2.354352 | 7.30897 | 92.69103 | 2.4227 | 4.618098 | 95.3819 | 2.690873 | 1.939519 | 95.30193
|  |  |  | 87 | 60.2 | 0.001063822 | 2.354352 | 7.30897 | 92.69103 | 2.4227 | 4.618098 | 95.3819 | 2.690873 | 1.944483 | 95.30193
|  |  |  | 88 | 60.2 | 0.001063822 | 2.354352 | 7.30897 | 92.69103 | 2.4227 | 4.618098 | 95.3819 | 2.690873 | 1.94939 | 95.4605
|  |  |  | 89 | 60.1 | 0.001062055 | 2.35827 | 7.154742 | 92.84526 | 2.426731 | 4.459392 | 95.54061 | 2.69535 | 1.954243 | 95.4605
|  |  |  | 90 | 60.1 | 0.001062055 | 2.35827 | 7.154742 | 92.84526 | 2.426731 | 4.459392 | 95.54061 | 2.69535 | 1.959041 | 95.4605
|  |  |  | 91 | 60.1 | 0.001062055 | 2.35827 | 7.154742 | 92.84526 | 2.426731 | 4.459392 | 95.54061 | 2.69535 | 1.963788 | 95.4605
|  |  |  | 92 | 60.1 | 0.001062055 | 2.35827 | 7.154742 | 92.84526 | 2.426731 | 4.459392 | 95.54061 | 2.69535 | 1.968483 | 95.4605
|  |  |  | 93 | 60.1 | 0.001062055 | 2.35827 | 7.154742 | 92.84526 | 2.426731 | 4.459392 | 95.54061 | 2.69535 | 1.973128 | 95.4605
|  |  |  | 94 | 60.1 | 0.001062055 | 2.35827 | 7.154742 | 92.84526 | 2.426731 | 4.459392 | 95.54061 | 2.69535 | 1.977724 | 95.4605
|  |  |  | 95 | 60.1 | 0.001062055 | 2.35827 | 7.154742 | 92.84526 | 2.426731 | 4.459392 | 95.54061 | 2.69535 | 1.982271 | 95.6196
|  |  |  | 96 | 60 | 0.001060288 | 2.3622 | 7 | 93 | 2.430776 | 4.300158 | 95.69984 | 2.699842 | 1.986772 | 95.6196
|  |  |  | 97 | 60 | 0.001060288 | 2.3622 | 7 | 93 | 2.430776 | 4.300158 | 95.69984 | 2.699842 | 1.991226 | 95.6196
|  |  |  | 98 | 60 | 0.001060288 | 2.3622 | 7 | 93 | 2.430776 | 4.300158 | 95.69984 | 2.699842 | 1.995635 | 95.6196
|  |  |  | 99 | 60 | 0.001060288 | 2.3622 | 7 | 93 | 2.430776 | 4.300158 | 95.69984 | 2.699842 | 2 | 95.6196
|  |  |  | 100 | 60 | 0.001060288 | 2.3622 | 7 | 93 | 2.430776 | 4.300158 | 95.69984 | 2.699842 | 2.004321 | 95.6196
|  |  |  | 101 | 60 | 0.001060288 | 2.3622 | 7 | 93 | 2.430776 | 4.300158 | 95.69984 | 2.699842

## A2 SP2-20 03_03
CURVA COMPATTAZIONE [EN 12697-31]
|  |  |  | N giri | h [mm] | V [m3] | ρgeo [Mg/m3] | vgeo [%] | Cgeo [%] | ρSSD [Mg/m3] | vSSD [%] | CSSD [%] | Δv [%] | log10N | CSSD [%]
ACR SP2 - 20 |  |  |  | 0 | 71.5 | 0.001263509 | 1.981149 | 22.00201 | 77.99799 | 2.039723 | 19.69594 | 80.30406 | 2.306073 | 0 | 83.3344
|  |  |  | 1 | 68.9 | 0.001217564 | 2.055909 | 19.05869 | 80.94131 | 2.116694 | 16.6656 | 83.3344 | 2.393095 | 0.30103 | 84.81153
Provino | A2 |  |  | 2 | 67.7 | 0.001196358 | 2.092351 | 17.62399 | 82.37601 | 2.154213 | 15.18847 | 84.81153 | 2.435513 | 0.4771213 | 85.82571
Data | 2025-03-03 |  |  | 3 | 66.9 | 0.001182221 | 2.117371 | 16.63892 | 83.36108 | 2.179973 | 14.17429 | 85.82571 | 2.464637 | 0.60206 | 86.60242
Tcomp [°C] | 150 ± 5 |  |  | 4 | 66.3 | 0.001171618 | 2.136533 | 15.88452 | 84.11548 | 2.199701 | 13.39758 | 86.60242 | 2.486941 | 0.69897 | 87.12808
|  |  |  | 5 | 65.9 | 0.001164549 | 2.149501 | 15.37396 | 84.62604 | 2.213053 | 12.87192 | 87.12808 | 2.502037 | 0.7781513 | 87.66016
D | [mm] | 150 |  | 6 | 65.5 | 0.001157481 | 2.162628 | 14.85716 | 85.14284 | 2.226568 | 12.33984 | 87.66016 | 2.517316 | 0.845098 | 88.19878
h | [mm] | 60 |  | 7 | 65.1 | 0.001150412 | 2.175916 | 14.33401 | 85.66599 | 2.240249 | 11.80122 | 88.19878 | 2.532784 | 0.90309 | 88.6071
ρM | [Mg/m3] | 2.54 |  | 8 | 64.8 | 0.001145111 | 2.18599 | 13.93741 | 86.06259 | 2.25062 | 11.3929 | 88.6071 | 2.54451 | 0.9542425 | 88.88143
vg | [%] | 7 |  | 9 | 64.6 | 0.001141576 | 2.192758 | 13.67096 | 86.32904 | 2.257588 | 11.11857 | 88.88143 | 2.552387 | 1 | 89.15746
M | [g] | 2503.2 |  | 10 | 64.4 | 0.001138042 | 2.199567 | 13.40286 | 86.59714 | 2.264599 | 10.84254 | 89.15746 | 2.560314 | 1.041393 | 89.57473
ρSSD | [Mg/m3] | 2.43067 |  | 11 | 64.1 | 0.001132741 | 2.209862 | 12.99757 | 87.00243 | 2.275198 | 10.42527 | 89.57473 | 2.572297 | 1.079181 | 89.71469
|  |  |  | 12 | 64 | 0.001130973 | 2.213315 | 12.86162 | 87.13838 | 2.278753 | 10.28531 | 89.71469 | 2.576316 | 1.113943 | 89.99593
|  |  |  | 13 | 63.8 | 0.001127439 | 2.220253 | 12.58846 | 87.41154 | 2.285897 | 10.00407 | 89.99593 | 2.584392 | 1.146128 | 90.27893
DIMENSIONI [EN 12697-29] |  |  |  | 14 | 63.6 | 0.001123905 | 2.227235 | 12.31358 | 87.68642 | 2.293085 | 9.721065 | 90.27893 | 2.592519 | 1.176091 | 90.42111
|  |  |  | 15 | 63.5 | 0.001122138 | 2.230742 | 12.1755 | 87.8245 | 2.296696 | 9.578894 | 90.42111 | 2.596602 | 1.20412 | 90.7068
|  |  |  | 16 | 63.3 | 0.001118603 | 2.237791 | 11.89801 | 88.10199 | 2.303953 | 9.293203 | 90.7068 | 2.604806 | 1.230449 | 90.85032
|  |  | Average [mm] | 17 | 63.2 | 0.001116836 | 2.241331 | 11.75861 | 88.24139 | 2.307598 | 9.149679 | 90.85032 | 2.608927 | 1.255273 | 90.9943
h | 1 | 59.5 | 59.3 | 18 | 63.1 | 0.001115069 | 2.244883 | 11.61876 | 88.38124 | 2.311255 | 9.005701 | 90.9943 | 2.613062 | 1.278754 | 91.13873
| 2 | 59.4 |  | 19 | 63 | 0.001113302 | 2.248447 | 11.47848 | 88.52152 | 2.314924 | 8.861266 | 91.13873 | 2.61721 | 1.30103 | 91.28363
| 3 | 59 |  | 20 | 62.9 | 0.001111535 | 2.252021 | 11.33774 | 88.66226 | 2.318604 | 8.716371 | 91.28363 | 2.621371 | 1.322219 | 91.42899
| 4 | 59.3 |  | 21 | 62.8 | 0.001109768 | 2.255607 | 11.19656 | 88.80344 | 2.322296 | 8.571015 | 91.42899 | 2.625545 | 1.342423 | 91.5748
|  |  |  | 22 | 62.7 | 0.001108 | 2.259205 | 11.05493 | 88.94507 | 2.326 | 8.425195 | 91.5748 | 2.629732 | 1.361728 | 91.72109
D | 1 | 149.7 | 149.7 | 23 | 62.6 | 0.001106233 | 2.262814 | 10.91284 | 89.08716 | 2.329716 | 8.27891 | 91.72109 | 2.633933 | 1.380211 | 91.86784
| 2 | 149.7 |  | 24 | 62.5 | 0.001104466 | 2.266434 | 10.7703 | 89.2297 | 2.333443 | 8.132156 | 91.86784 | 2.638147 | 1.39794 | 92.01507
|  |  |  | 25 | 62.4 | 0.001102699 | 2.270066 | 10.62731 | 89.37269 | 2.337183 | 7.984932 | 92.01507 | 2.642375 | 1.414973 | 92.16277
PARAMETRI |  |  |  | 26 | 62.3 | 0.001100932 | 2.27371 | 10.48385 | 89.51615 | 2.340934 | 7.837235 | 92.16277 | 2.646617 | 1.431364 | 92.31094
|  |  |  | 27 | 62.2 | 0.001099165 | 2.277366 | 10.33994 | 89.66006 | 2.344698 | 7.689063 | 92.31094 | 2.650872 | 1.447158 | 92.31094
C1 | 82.74864 |  |  | 28 | 62.2 | 0.001099165 | 2.277366 | 10.33994 | 89.66006 | 2.344698 | 7.689063 | 92.31094 | 2.650872 | 1.462398 | 92.45959
k | 6.608926 |  |  | 29 | 62.1 | 0.001097398 | 2.281033 | 10.19555 | 89.80445 | 2.348473 | 7.540414 | 92.45959 | 2.65514 | 1.477121 | 92.60871
CDI | 31.87714 |  |  | 30 | 62 | 0.00109563 | 2.284712 | 10.05071 | 89.94929 | 2.352261 | 7.391286 | 92.60871 | 2.659423 | 1.491362 | 92.60871
|  |  |  | 31 | 62 | 0.00109563 | 2.284712 | 10.05071 | 89.94929 | 2.352261 | 7.391286 | 92.60871 | 2.659423 | 1.50515 | 92.75832
|  |  |  | 32 | 61.9 | 0.001093863 | 2.288403 | 9.905395 | 90.0946 | 2.356061 | 7.241676 | 92.75832 | 2.663719 | 1.518514 | 92.90842
|  |  |  | 33 | 61.8 | 0.001092096 | 2.292106 | 9.759611 | 90.24039 | 2.359874 | 7.091582 | 92.90842 | 2.668029 | 1.531479 | 92.90842
|  |  |  | 34 | 61.8 | 0.001092096 | 2.292106 | 9.759611 | 90.24039 | 2.359874 | 7.091582 | 92.90842 | 2.668029 | 1.544068 | 93.059
|  |  |  | 35 | 61.7 | 0.001090329 | 2.295821 | 9.613354 | 90.38665 | 2.363699 | 6.941001 | 93.059 | 2.672354 | 1.556303 | 93.059
|  |  |  | 36 | 61.7 | 0.001090329 | 2.295821 | 9.613354 | 90.38665 | 2.363699 | 6.941001 | 93.059 | 2.672354 | 1.568202 | 93.21007
|  |  |  | 37 | 61.6 | 0.001088562 | 2.299548 | 9.466623 | 90.53338 | 2.367536 | 6.789931 | 93.21007 | 2.676692 | 1.579784 | 93.21007
|  |  |  | 38 | 61.6 | 0.001088562 | 2.299548 | 9.466623 | 90.53338 | 2.367536 | 6.789931 | 93.21007 | 2.676692 | 1.591065 | 93.36163
|  |  |  | 39 | 61.5 | 0.001086795 | 2.303287 | 9.319414 | 90.68059 | 2.371385 | 6.63837 | 93.36163 | 2.681044 | 1.60206 | 93.36163
|  |  |  | 40 | 61.5 | 0.001086795 | 2.303287 | 9.319414 | 90.68059 | 2.371385 | 6.63837 | 93.36163 | 2.681044 | 1.612784 | 93.51369
|  |  |  | 41 | 61.4 | 0.001085028 | 2.307038 | 9.171726 | 90.82827 | 2.375248 | 6.486315 | 93.51369 | 2.685411 | 1.623249 | 93.51369
|  |  |  | 42 | 61.4 | 0.001085028 | 2.307038 | 9.171726 | 90.82827 | 2.375248 | 6.486315 | 93.51369 | 2.685411 | 1.633468 | 93.66624
|  |  |  | 43 | 61.3 | 0.00108326 | 2.310802 | 9.023556 | 90.97644 | 2.379122 | 6.333764 | 93.66624 | 2.689791 | 1.643453 | 93.66624
|  |  |  | 44 | 61.3 | 0.00108326 | 2.310802 | 9.023556 | 90.97644 | 2.379122 | 6.333764 | 93.66624 | 2.689791 | 1.653213 | 93.81929
|  |  |  | 45 | 61.2 | 0.001081493 | 2.314578 | 8.874901 | 91.1251 | 2.38301 | 6.180715 | 93.81929 | 2.694187 | 1.662758 | 93.81929
|  |  |  | 46 | 61.2 | 0.001081493 | 2.314578 | 8.874901 | 91.1251 | 2.38301 | 6.180715 | 93.81929 | 2.694187 | 1.672098 | 93.81929
|  |  |  | 47 | 61.2 | 0.001081493 | 2.314578 | 8.874901 | 91.1251 | 2.38301 | 6.180715 | 93.81929 | 2.694187 | 1.681241 | 93.97284
|  |  |  | 48 | 61.1 | 0.001079726 | 2.318366 | 8.72576 | 91.27424 | 2.38691 | 6.027164 | 93.97284 | 2.698596 | 1.690196 | 93.97284
|  |  |  | 49 | 61.1 | 0.001079726 | 2.318366 | 8.72576 | 91.27424 | 2.38691 | 6.027164 | 93.97284 | 2.698596 | 1.69897 | 94.12689
|  |  |  | 50 | 61 | 0.001077959 | 2.322166 | 8.57613 | 91.42387 | 2.390823 | 5.87311 | 94.12689 | 2.70302 | 1.70757 | 94.12689
|  |  |  | 51 | 61 | 0.001077959 | 2.322166 | 8.57613 | 91.42387 | 2.390823 | 5.87311 | 94.12689 | 2.70302 | 1.716003 | 94.12689
|  |  |  | 52 | 61 | 0.001077959 | 2.322166 | 8.57613 | 91.42387 | 2.390823 | 5.87311 | 94.12689 | 2.70302 | 1.724276 | 94.28145
|  |  |  | 53 | 60.9 | 0.001076192 | 2.325979 | 8.426009 | 91.57399 | 2.394749 | 5.718551 | 94.28145 | 2.707458 | 1.732394 | 94.28145
|  |  |  | 54 | 60.9 | 0.001076192 | 2.325979 | 8.426009 | 91.57399 | 2.394749 | 5.718551 | 94.28145 | 2.707458 | 1.740363 | 94.28145
|  |  |  | 55 | 60.9 | 0.001076192 | 2.325979 | 8.426009 | 91.57399 | 2.394749 | 5.718551 | 94.28145 | 2.707458 | 1.748188 | 94.43652
|  |  |  | 56 | 60.8 | 0.001074425 | 2.329805 | 8.275394 | 91.72461 | 2.398688 | 5.563483 | 94.43652 | 2.711911 | 1.755875 | 94.43652
|  |  |  | 57 | 60.8 | 0.001074425 | 2.329805 | 8.275394 | 91.72461 | 2.398688 | 5.563483 | 94.43652 | 2.711911 | 1.763428 | 94.43652
|  |  |  | 58 | 60.8 | 0.001074425 | 2.329805 | 8.275394 | 91.72461 | 2.398688 | 5.563483 | 94.43652 | 2.711911 | 1.770852 | 94.43652
|  |  |  | 59 | 60.8 | 0.001074425 | 2.329805 | 8.275394 | 91.72461 | 2.398688 | 5.563483 | 94.43652 | 2.711911 | 1.778151 | 94.5921
|  |  |  | 60 | 60.7 | 0.001072658 | 2.333643 | 8.124283 | 91.87572 | 2.402639 | 5.407903 | 94.5921 | 2.716379 | 1.78533 | 94.5921
|  |  |  | 61 | 60.7 | 0.001072658 | 2.333643 | 8.124283 | 91.87572 | 2.402639 | 5.407903 | 94.5921 | 2.716379 | 1.792392 | 94.5921
|  |  |  | 62 | 60.7 | 0.001072658 | 2.333643 | 8.124283 | 91.87572 | 2.402639 | 5.407903 | 94.5921 | 2.716379 | 1.799341 | 94.74819
|  |  |  | 63 | 60.6 | 0.00107089 | 2.337494 | 7.972673 | 92.02733 | 2.406604 | 5.251811 | 94.74819 | 2.720862 | 1.80618 | 94.74819
|  |  |  | 64 | 60.6 | 0.00107089 | 2.337494 | 7.972673 | 92.02733 | 2.406604 | 5.251811 | 94.74819 | 2.720862 | 1.812913 | 94.74819
|  |  |  | 65 | 60.6 | 0.00107089 | 2.337494 | 7.972673 | 92.02733 | 2.406604 | 5.251811 | 94.74819 | 2.720862 | 1.819544 | 94.74819
|  |  |  | 66 | 60.6 | 0.00107089 | 2.337494 | 7.972673 | 92.02733 | 2.406604 | 5.251811 | 94.74819 | 2.720862 | 1.826075 | 94.9048
|  |  |  | 67 | 60.5 | 0.001069123 | 2.341358 | 7.820561 | 92.17944 | 2.410582 | 5.095202 | 94.9048 | 2.725359 | 1.832509 | 94.9048
|  |  |  | 68 | 60.5 | 0.001069123 | 2.341358 | 7.820561 | 92.17944 | 2.410582 | 5.095202 | 94.9048 | 2.725359 | 1.838849 | 94.9048
|  |  |  | 69 | 60.5 | 0.001069123 | 2.341358 | 7.820561 | 92.17944 | 2.410582 | 5.095202 | 94.9048 | 2.725359 | 1.845098 | 94.9048
|  |  |  | 70 | 60.5 | 0.001069123 | 2.341358 | 7.820561 | 92.17944 | 2.410582 | 5.095202 | 94.9048 | 2.725359 | 1.851258 | 94.9048
|  |  |  | 71 | 60.5 | 0.001069123 | 2.341358 | 7.820561 | 92.17944 | 2.410582 | 5.095202 | 94.9048 | 2.725359 | 1.857332 | 95.06192
|  |  |  | 72 | 60.4 | 0.001067356 | 2.345234 | 7.667946 | 92.33205 | 2.414573 | 4.938075 | 95.06192 | 2.729871 | 1.863323 | 95.06192
|  |  |  | 73 | 60.4 | 0.001067356 | 2.345234 | 7.667946 | 92.33205 | 2.414573 | 4.938075 | 95.06192 | 2.729871 | 1.869232 | 95.06192
|  |  |  | 74 | 60.4 | 0.001067356 | 2.345234 | 7.667946 | 92.33205 | 2.414573 | 4.938075 | 95.06192 | 2.729871 | 1.875061 | 95.06192
|  |  |  | 75 | 60.4 | 0.001067356 | 2.345234 | 7.667946 | 92.33205 | 2.414573 | 4.938075 | 95.06192 | 2.729871 | 1.880814 | 95.21957
|  |  |  | 76 | 60.3 | 0.001065589 | 2.349123 | 7.514825 | 92.48517 | 2.418577 | 4.780427 | 95.21957 | 2.734398 | 1.886491 | 95.21957
|  |  |  | 77 | 60.3 | 0.001065589 | 2.349123 | 7.514825 | 92.48517 | 2.418577 | 4.780427 | 95.21957 | 2.734398 | 1.892095 | 95.21957
|  |  |  | 78 | 60.3 | 0.001065589 | 2.349123 | 7.514825 | 92.48517 | 2.418577 | 4.780427 | 95.21957 | 2.734398 | 1.897627 | 95.21957
|  |  |  | 79 | 60.3 | 0.001065589 | 2.349123 | 7.514825 | 92.48517 | 2.418577 | 4.780427 | 95.21957 | 2.734398 | 1.90309 | 95.21957
|  |  |  | 80 | 60.3 | 0.001065589 | 2.349123 | 7.514825 | 92.48517 | 2.418577 | 4.780427 | 95.21957 | 2.734398 | 1.908485 | 95.37775
|  |  |  | 81 | 60.2 | 0.001063822 | 2.353026 | 7.361195 | 92.6388 | 2.422595 | 4.622255 | 95.37775 | 2.73894 | 1.913814 | 95.37775
|  |  |  | 82 | 60.2 | 0.001063822 | 2.353026 | 7.361195 | 92.6388 | 2.422595 | 4.622255 | 95.37775 | 2.73894 | 1.919078 | 95.37775
|  |  |  | 83 | 60.2 | 0.001063822 | 2.353026 | 7.361195 | 92.6388 | 2.422595 | 4.622255 | 95.37775 | 2.73894 | 1.924279 | 95.37775
|  |  |  | 84 | 60.2 | 0.001063822 | 2.353026 | 7.361195 | 92.6388 | 2.422595 | 4.622255 | 95.37775 | 2.73894 | 1.929419 | 95.37775
|  |  |  | 85 | 60.2 | 0.001063822 | 2.353026 | 7.361195 | 92.6388 | 2.422595 | 4.622255 | 95.37775 | 2.73894 | 1.934498 | 95.53644
|  |  |  | 86 | 60.1 | 0.001062055 | 2.356941 | 7.207054 | 92.79295 | 2.426626 | 4.463556 | 95.53644 | 2.743498 | 1.939519 | 95.53644
|  |  |  | 87 | 60.1 | 0.001062055 | 2.356941 | 7.207054 | 92.79295 | 2.426626 | 4.463556 | 95.53644 | 2.743498 | 1.944483 | 95.53644
|  |  |  | 88 | 60.1 | 0.001062055 | 2.356941 | 7.207054 | 92.79295 | 2.426626 | 4.463556 | 95.53644 | 2.743498 | 1.94939 | 95.53644
|  |  |  | 89 | 60.1 | 0.001062055 | 2.356941 | 7.207054 | 92.79295 | 2.426626 | 4.463556 | 95.53644 | 2.743498 | 1.954243 | 95.53644
|  |  |  | 90 | 60.1 | 0.001062055 | 2.356941 | 7.207054 | 92.79295 | 2.426626 | 4.463556 | 95.53644 | 2.743498 | 1.959041 | 95.53644
|  |  |  | 91 | 60.1 | 0.001062055 | 2.356941 | 7.207054 | 92.79295 | 2.426626 | 4.463556 | 95.53644 | 2.743498 | 1.963788 | 95.69567
|  |  |  | 92 | 60 | 0.001060288 | 2.360869 | 7.052399 | 92.9476 | 2.43067 | 4.304329 | 95.69567 | 2.74807 | 1.968483 | 95.69567
|  |  |  | 93 | 60 | 0.001060288 | 2.360869 | 7.052399 | 92.9476 | 2.43067 | 4.304329 | 95.69567 | 2.74807 | 1.973128 | 95.69567
|  |  |  | 94 | 60 | 0.001060288 | 2.360869 | 7.052399 | 92.9476 | 2.43067 | 4.304329 | 95.69567 | 2.74807 | 1.977724 | 95.69567
|  |  |  | 95 | 60 | 0.001060288 | 2.360869 | 7.052399 | 92.9476 | 2.43067 | 4.304329 | 95.69567 | 2.74807

## A4 SP2-20 04_03
CURVA COMPATTAZIONE [EN 12697-31]
|  |  |  | N giri | h [mm] | V [m3] | ρgeo [Mg/m3] | vgeo [%] | Cgeo [%] | ρSSD [Mg/m3] | vSSD [%] | CSSD [%] | Δv [%] | log10N | CSSD [%]
ACR SP2 - 20 |  |  |  | 0 | 73 | 0.001290016 | 1.942611 | 23.51926 | 76.48074 | 2.022789 | 20.36263 | 79.63737 | 3.15663 | 0 | 82.46139
|  |  |  | 1 | 70.5 | 0.001245838 | 2.011498 | 20.80718 | 79.19282 | 2.094519 | 17.53861 | 82.46139 | 3.268567 | 0.30103 | 84.01052
Provino | A4* |  |  | 2 | 69.2 | 0.001222865 | 2.049286 | 19.31945 | 80.68055 | 2.133867 | 15.98948 | 84.01052 | 3.329971 | 0.4771213 | 84.9931
Data | 2025-03-04 |  |  | 3 | 68.4 | 0.001208728 | 2.073254 | 18.37582 | 81.62418 | 2.158825 | 15.0069 | 84.9931 | 3.368918 | 0.60206 | 85.87191
Tcomp [°C] | 150 ± 5 |  |  | 4 | 67.7 | 0.001196358 | 2.094691 | 17.53184 | 82.46816 | 2.181146 | 14.12809 | 85.87191 | 3.403752 | 0.69897 | 86.51084
|  |  |  | 5 | 67.2 | 0.001187522 | 2.110277 | 16.91824 | 83.08176 | 2.197375 | 13.48916 | 86.51084 | 3.429077 | 0.7781513 | 87.02886
D | [mm] | 150 |  | 6 | 66.8 | 0.001180453 | 2.122913 | 16.42075 | 83.57925 | 2.210533 | 12.97114 | 87.02886 | 3.449611 | 0.845098 | 87.55313
h | [mm] | 60 |  | 7 | 66.4 | 0.001173385 | 2.135702 | 15.91726 | 84.08274 | 2.22385 | 12.44687 | 87.55313 | 3.470392 | 0.90309 | 87.9505
ρM | [Mg/m3] | 2.54 |  | 8 | 66.1 | 0.001168083 | 2.145395 | 15.53564 | 84.46436 | 2.233943 | 12.0495 | 87.9505 | 3.486142 | 0.9542425 | 88.35149
vg | [%] | 7 |  | 9 | 65.8 | 0.001162782 | 2.155176 | 15.15055 | 84.84945 | 2.244128 | 11.64851 | 88.35149 | 3.502036 | 1 | 88.75615
M | [g] | 2506 |  | 10 | 65.5 | 0.001157481 | 2.165047 | 14.76192 | 85.23808 | 2.254406 | 11.24385 | 88.75615 | 3.518076 | 1.041393 | 89.028
ρSSD | [Mg/m3] | 2.432679 |  | 11 | 65.3 | 0.001153946 | 2.171678 | 14.50086 | 85.49914 | 2.261311 | 10.972 | 89.028 | 3.528851 | 1.079181 | 89.30151
|  |  |  | 12 | 65.1 | 0.001150412 | 2.17835 | 14.23819 | 85.76181 | 2.268258 | 10.69849 | 89.30151 | 3.539693 | 1.113943 | 89.5767
|  |  |  | 13 | 64.9 | 0.001146878 | 2.185063 | 13.9739 | 86.0261 | 2.275248 | 10.4233 | 89.5767 | 3.550601 | 1.146128 | 89.71494
DIMENSIONI [EN 12697-29] |  |  |  | 14 | 64.8 | 0.001145111 | 2.188435 | 13.84114 | 86.15886 | 2.278759 | 10.28506 | 89.71494 | 3.55608 | 1.176091 | 89.9927
|  |  |  | 15 | 64.6 | 0.001141576 | 2.19521 | 13.57439 | 86.42561 | 2.285814 | 10.0073 | 89.9927 | 3.56709 | 1.20412 | 90.13222
|  |  |  | 16 | 64.5 | 0.001139809 | 2.198614 | 13.4404 | 86.5596 | 2.289358 | 9.867781 | 90.13222 | 3.57262 | 1.230449 | 90.41257
|  |  | Average [mm] | 17 | 64.3 | 0.001136275 | 2.205452 | 13.17116 | 86.82884 | 2.296479 | 9.587432 | 90.41257 | 3.583732 | 1.255273 | 90.5534
h | 1 | 60 | 59.975 | 18 | 64.2 | 0.001134508 | 2.208888 | 13.03592 | 86.96408 | 2.300056 | 9.446602 | 90.5534 | 3.589315 | 1.278754 | 90.69467
| 2 | 59.8 |  | 19 | 64.1 | 0.001132741 | 2.212334 | 12.90025 | 87.09975 | 2.303645 | 9.305333 | 90.69467 | 3.594914 | 1.30103 | 90.83638
| 3 | 60 |  | 20 | 64 | 0.001130973 | 2.21579 | 12.76415 | 87.23585 | 2.307244 | 9.163623 | 90.83638 | 3.600531 | 1.322219 | 91.12113
| 4 | 60.1 |  | 21 | 63.8 | 0.001127439 | 2.222737 | 12.49069 | 87.50931 | 2.314477 | 8.878869 | 91.12113 | 3.611818 | 1.342423 | 91.26418
|  |  |  | 22 | 63.7 | 0.001125672 | 2.226226 | 12.35331 | 87.64669 | 2.31811 | 8.735822 | 91.26418 | 3.617488 | 1.361728 | 91.26418
D | 1 | 149.6 | 149.5 | 23 | 63.7 | 0.001125672 | 2.226226 | 12.35331 | 87.64669 | 2.31811 | 8.735822 | 91.26418 | 3.617488 | 1.380211 | 91.40768
| 2 | 149.4 |  | 24 | 63.6 | 0.001123905 | 2.229726 | 12.2155 | 87.7845 | 2.321755 | 8.592325 | 91.40768 | 3.623176 | 1.39794 | 91.55162
|  |  |  | 25 | 63.5 | 0.001122138 | 2.233238 | 12.07726 | 87.92274 | 2.325411 | 8.448376 | 91.55162 | 3.628882 | 1.414973 | 91.69603
PARAMETRI |  |  |  | 26 | 63.4 | 0.00112037 | 2.23676 | 11.93858 | 88.06142 | 2.329079 | 8.303973 | 91.69603 | 3.634606 | 1.431364 | 91.84089
|  |  |  | 27 | 63.3 | 0.001118603 | 2.240294 | 11.79946 | 88.20054 | 2.332759 | 8.159113 | 91.84089 | 3.640347 | 1.447158 | 91.9862
C1 | 82.21001 |  |  | 28 | 63.2 | 0.001116836 | 2.243838 | 11.6599 | 88.3401 | 2.33645 | 8.013795 | 91.9862 | 3.646108 | 1.462398 | 91.9862
k | 6.611591 |  |  | 29 | 63.2 | 0.001116836 | 2.243838 | 11.6599 | 88.3401 | 2.33645 | 8.013795 | 91.9862 | 3.646108 | 1.477121 | 92.13198
CDI | 54.5083 |  |  | 30 | 63.1 | 0.001115069 | 2.247394 | 11.5199 | 88.4801 | 2.340152 | 7.868017 | 92.13198 | 3.651886 | 1.491362 | 92.27822
|  |  |  | 31 | 63 | 0.001113302 | 2.250962 | 11.37946 | 88.62054 | 2.343867 | 7.721776 | 92.27822 | 3.657682 | 1.50515 | 92.27822
|  |  |  | 32 | 63 | 0.001113302 | 2.250962 | 11.37946 | 88.62054 | 2.343867 | 7.721776 | 92.27822 | 3.657682 | 1.518514 | 92.42493
|  |  |  | 33 | 62.9 | 0.001111535 | 2.25454 | 11.23857 | 88.76143 | 2.347593 | 7.575069 | 92.42493 | 3.663498 | 1.531479 | 92.5721
|  |  |  | 34 | 62.8 | 0.001109768 | 2.25813 | 11.09723 | 88.90277 | 2.351331 | 7.427896 | 92.5721 | 3.669331 | 1.544068 | 92.5721
|  |  |  | 35 | 62.8 | 0.001109768 | 2.25813 | 11.09723 | 88.90277 | 2.351331 | 7.427896 | 92.5721 | 3.669331 | 1.556303 | 92.71975
|  |  |  | 36 | 62.7 | 0.001108 | 2.261732 | 10.95544 | 89.04456 | 2.355082 | 7.280253 | 92.71975 | 3.675183 | 1.568202 | 92.71975
|  |  |  | 37 | 62.7 | 0.001108 | 2.261732 | 10.95544 | 89.04456 | 2.355082 | 7.280253 | 92.71975 | 3.675183 | 1.579784 | 92.86786
|  |  |  | 38 | 62.6 | 0.001106233 | 2.265345 | 10.81319 | 89.18681 | 2.358844 | 7.132138 | 92.86786 | 3.681054 | 1.591065 | 92.86786
|  |  |  | 39 | 62.6 | 0.001106233 | 2.265345 | 10.81319 | 89.18681 | 2.358844 | 7.132138 | 92.86786 | 3.681054 | 1.60206 | 93.01645
|  |  |  | 40 | 62.5 | 0.001104466 | 2.268969 | 10.67049 | 89.32951 | 2.362618 | 6.98355 | 93.01645 | 3.686944 | 1.612784 | 93.01645
|  |  |  | 41 | 62.5 | 0.001104466 | 2.268969 | 10.67049 | 89.32951 | 2.362618 | 6.98355 | 93.01645 | 3.686944 | 1.623249 | 93.01645
|  |  |  | 42 | 62.5 | 0.001104466 | 2.268969 | 10.67049 | 89.32951 | 2.362618 | 6.98355 | 93.01645 | 3.686944 | 1.633468 | 93.16551
|  |  |  | 43 | 62.4 | 0.001102699 | 2.272606 | 10.52734 | 89.47266 | 2.366404 | 6.834485 | 93.16551 | 3.692853 | 1.643453 | 93.16551
|  |  |  | 44 | 62.4 | 0.001102699 | 2.272606 | 10.52734 | 89.47266 | 2.366404 | 6.834485 | 93.16551 | 3.692853 | 1.653213 | 93.31506
|  |  |  | 45 | 62.3 | 0.001100932 | 2.276253 | 10.38372 | 89.61628 | 2.370202 | 6.684942 | 93.31506 | 3.69878 | 1.662758 | 93.31506
|  |  |  | 46 | 62.3 | 0.001100932 | 2.276253 | 10.38372 | 89.61628 | 2.370202 | 6.684942 | 93.31506 | 3.69878 | 1.672098 | 93.46508
|  |  |  | 47 | 62.2 | 0.001099165 | 2.279913 | 10.23964 | 89.76036 | 2.374013 | 6.534917 | 93.46508 | 3.704727 | 1.681241 | 93.46508
|  |  |  | 48 | 62.2 | 0.001099165 | 2.279913 | 10.23964 | 89.76036 | 2.374013 | 6.534917 | 93.46508 | 3.704727 | 1.690196 | 93.46508
|  |  |  | 49 | 62.2 | 0.001099165 | 2.279913 | 10.23964 | 89.76036 | 2.374013 | 6.534917 | 93.46508 | 3.704727 | 1.69897 | 93.61559
|  |  |  | 50 | 62.1 | 0.001097398 | 2.283584 | 10.0951 | 89.9049 | 2.377836 | 6.38441 | 93.61559 | 3.710692 | 1.70757 | 93.61559
|  |  |  | 51 | 62.1 | 0.001097398 | 2.283584 | 10.0951 | 89.9049 | 2.377836 | 6.38441 | 93.61559 | 3.710692 | 1.716003 | 93.61559
|  |  |  | 52 | 62.1 | 0.001097398 | 2.283584 | 10.0951 | 89.9049 | 2.377836 | 6.38441 | 93.61559 | 3.710692 | 1.724276 | 93.76658
|  |  |  | 53 | 62 | 0.00109563 | 2.287268 | 9.950095 | 90.04991 | 2.381671 | 6.233417 | 93.76658 | 3.716677 | 1.732394 | 93.76658
|  |  |  | 54 | 62 | 0.00109563 | 2.287268 | 9.950095 | 90.04991 | 2.381671 | 6.233417 | 93.76658 | 3.716677 | 1.740363 | 93.76658
|  |  |  | 55 | 62 | 0.00109563 | 2.287268 | 9.950095 | 90.04991 | 2.381671 | 6.233417 | 93.76658 | 3.716677 | 1.748188 | 93.91806
|  |  |  | 56 | 61.9 | 0.001093863 | 2.290963 | 9.804618 | 90.19538 | 2.385519 | 6.081936 | 93.91806 | 3.722682 | 1.755875 | 93.91806
|  |  |  | 57 | 61.9 | 0.001093863 | 2.290963 | 9.804618 | 90.19538 | 2.385519 | 6.081936 | 93.91806 | 3.722682 | 1.763428 | 93.91806
|  |  |  | 58 | 61.9 | 0.001093863 | 2.290963 | 9.804618 | 90.19538 | 2.385519 | 6.081936 | 93.91806 | 3.722682 | 1.770852 | 93.91806
|  |  |  | 59 | 61.9 | 0.001093863 | 2.290963 | 9.804618 | 90.19538 | 2.385519 | 6.081936 | 93.91806 | 3.722682 | 1.778151 | 94.07003
|  |  |  | 60 | 61.8 | 0.001092096 | 2.29467 | 9.658671 | 90.34133 | 2.389379 | 5.929965 | 94.07003 | 3.728705 | 1.78533 | 94.07003
|  |  |  | 61 | 61.8 | 0.001092096 | 2.29467 | 9.658671 | 90.34133 | 2.389379 | 5.929965 | 94.07003 | 3.728705 | 1.792392 | 94.07003
|  |  |  | 62 | 61.8 | 0.001092096 | 2.29467 | 9.658671 | 90.34133 | 2.389379 | 5.929965 | 94.07003 | 3.728705 | 1.799341 | 94.2225
|  |  |  | 63 | 61.7 | 0.001090329 | 2.298389 | 9.512251 | 90.48775 | 2.393251 | 5.777502 | 94.2225 | 3.734749 | 1.80618 | 94.2225
|  |  |  | 64 | 61.7 | 0.001090329 | 2.298389 | 9.512251 | 90.48775 | 2.393251 | 5.777502 | 94.2225 | 3.734749 | 1.812913 | 94.2225
|  |  |  | 65 | 61.7 | 0.001090329 | 2.298389 | 9.512251 | 90.48775 | 2.393251 | 5.777502 | 94.2225 | 3.734749 | 1.819544 | 94.2225
|  |  |  | 66 | 61.7 | 0.001090329 | 2.298389 | 9.512251 | 90.48775 | 2.393251 | 5.777502 | 94.2225 | 3.734749 | 1.826075 | 94.37546
|  |  |  | 67 | 61.6 | 0.001088562 | 2.30212 | 9.365355 | 90.63465 | 2.397137 | 5.624543 | 94.37546 | 3.740812 | 1.832509 | 94.37546
|  |  |  | 68 | 61.6 | 0.001088562 | 2.30212 | 9.365355 | 90.63465 | 2.397137 | 5.624543 | 94.37546 | 3.740812 | 1.838849 | 94.37546
|  |  |  | 69 | 61.6 | 0.001088562 | 2.30212 | 9.365355 | 90.63465 | 2.397137 | 5.624543 | 94.37546 | 3.740812 | 1.845098 | 94.37546
|  |  |  | 70 | 61.6 | 0.001088562 | 2.30212 | 9.365355 | 90.63465 | 2.397137 | 5.624543 | 94.37546 | 3.740812 | 1.851258 | 94.52891
|  |  |  | 71 | 61.5 | 0.001086795 | 2.305863 | 9.217982 | 90.78202 | 2.401034 | 5.471087 | 94.52891 | 3.746894 | 1.857332 | 94.52891
|  |  |  | 72 | 61.5 | 0.001086795 | 2.305863 | 9.217982 | 90.78202 | 2.401034 | 5.471087 | 94.52891 | 3.746894 | 1.863323 | 94.52891
|  |  |  | 73 | 61.5 | 0.001086795 | 2.305863 | 9.217982 | 90.78202 | 2.401034 | 5.471087 | 94.52891 | 3.746894 | 1.869232 | 94.52891
|  |  |  | 74 | 61.5 | 0.001086795 | 2.305863 | 9.217982 | 90.78202 | 2.401034 | 5.471087 | 94.52891 | 3.746894 | 1.875061 | 94.68287
|  |  |  | 75 | 61.4 | 0.001085028 | 2.309619 | 9.070128 | 90.92987 | 2.404945 | 5.317131 | 94.68287 | 3.752997 | 1.880814 | 94.68287
|  |  |  | 76 | 61.4 | 0.001085028 | 2.309619 | 9.070128 | 90.92987 | 2.404945 | 5.317131 | 94.68287 | 3.752997 | 1.886491 | 94.68287
|  |  |  | 77 | 61.4 | 0.001085028 | 2.309619 | 9.070128 | 90.92987 | 2.404945 | 5.317131 | 94.68287 | 3.752997 | 1.892095 | 94.68287
|  |  |  | 78 | 61.4 | 0.001085028 | 2.309619 | 9.070128 | 90.92987 | 2.404945 | 5.317131 | 94.68287 | 3.752997 | 1.897627 | 94.68287
|  |  |  | 79 | 61.4 | 0.001085028 | 2.309619 | 9.070128 | 90.92987 | 2.404945 | 5.317131 | 94.68287 | 3.752997 | 1.90309 | 94.83733
|  |  |  | 80 | 61.3 | 0.00108326 | 2.313386 | 8.921792 | 91.07821 | 2.408868 | 5.162673 | 94.83733 | 3.759119 | 1.908485 | 94.83733
|  |  |  | 81 | 61.3 | 0.00108326 | 2.313386 | 8.921792 | 91.07821 | 2.408868 | 5.162673 | 94.83733 | 3.759119 | 1.913814 | 94.83733
|  |  |  | 82 | 61.3 | 0.00108326 | 2.313386 | 8.921792 | 91.07821 | 2.408868 | 5.162673 | 94.83733 | 3.759119 | 1.919078 | 94.83733
|  |  |  | 83 | 61.3 | 0.00108326 | 2.313386 | 8.921792 | 91.07821 | 2.408868 | 5.162673 | 94.83733 | 3.759119 | 1.924279 | 94.83733
|  |  |  | 84 | 61.3 | 0.00108326 | 2.313386 | 8.921792 | 91.07821 | 2.408868 | 5.162673 | 94.83733 | 3.759119 | 1.929419 | 94.99229
|  |  |  | 85 | 61.2 | 0.001081493 | 2.317167 | 8.772972 | 91.22703 | 2.412804 | 5.00771 | 94.99229 | 3.765261 | 1.934498 | 94.99229
|  |  |  | 86 | 61.2 | 0.001081493 | 2.317167 | 8.772972 | 91.22703 | 2.412804 | 5.00771 | 94.99229 | 3.765261 | 1.939519 | 94.99229
|  |  |  | 87 | 61.2 | 0.001081493 | 2.317167 | 8.772972 | 91.22703 | 2.412804 | 5.00771 | 94.99229 | 3.765261 | 1.944483 | 94.99229
|  |  |  | 88 | 61.2 | 0.001081493 | 2.317167 | 8.772972 | 91.22703 | 2.412804 | 5.00771 | 94.99229 | 3.765261 | 1.94939 | 94.99229
|  |  |  | 89 | 61.2 | 0.001081493 | 2.317167 | 8.772972 | 91.22703 | 2.412804 | 5.00771 | 94.99229 | 3.765261 | 1.954243 | 95.14776
|  |  |  | 90 | 61.1 | 0.001079726 | 2.320959 | 8.623664 | 91.37634 | 2.416753 | 4.85224 | 95.14776 | 3.771424 | 1.959041 | 95.14776
|  |  |  | 91 | 61.1 | 0.001079726 | 2.320959 | 8.623664 | 91.37634 | 2.416753 | 4.85224 | 95.14776 | 3.771424 | 1.963788 | 95.14776
|  |  |  | 92 | 61.1 | 0.001079726 | 2.320959 | 8.623664 | 91.37634 | 2.416753 | 4.85224 | 95.14776 | 3.771424 | 1.968483 | 95.14776
|  |  |  | 93 | 61.1 | 0.001079726 | 2.320959 | 8.623664 | 91.37634 | 2.416753 | 4.85224 | 95.14776 | 3.771424 | 1.973128 | 95.14776
|  |  |  | 94 | 61.1 | 0.001079726 | 2.320959 | 8.623664 | 91.37634 | 2.416753 | 4.85224 | 95.14776 | 3.771424 | 1.977724 | 95.14776
|  |  |  | 95 | 61.1 | 0.001079726 | 2.320959 | 8.623664 | 91.37634 | 2.416753 | 4.85224 | 95.14776 | 3.771424 | 1.982271 | 95.30374
|  |  |  | 96 | 61 | 0.001077959 | 2.324764 | 8.473867 | 91.52613 | 2.420715 | 4.69626 | 95.30374 | 3.777606 | 1.986772 | 95.30374
|  |  |  | 97 | 61 | 0.001077959 | 2.324764 | 8.473867 | 91.52613 | 2.420715 | 4.69626 | 95.30374 | 3.777606 | 1.991226 | 95.30374
|  |  |  | 98 | 61 | 0.001077959 | 2.324764 | 8.473867 | 91.52613 | 2.420715 | 4.69626 | 95.30374 | 3.777606 | 1.995635 | 95.30374
|  |  |  | 99 | 61 | 0.001077959 | 2.324764 | 8.473867 | 91.52613 | 2.420715 | 4.69626 | 95.30374 | 3.777606 | 2 | 95.30374
|  |  |  | 100 | 61 | 0.001077959 | 2.324764 | 8.473867 | 91.52613 | 2.420715 | 4.69626 | 95.30374 | 3.777606 | 2.004321 | 95.30374
|  |  |  | 101 | 61 | 0.001077959 | 2.324764 | 8.473867 | 91.52613 | 2.420715 | 4.69626 | 95.30374 | 3.777606 | 2.0086 | 95.46023
|  |  |  | 102 | 60.9 | 0.001076192 | 2.328581 | 8.323577 | 91.67642 | 2.42469 | 4.539768 | 95.46023 | 3.783809 | 2.012837 | 95.46023
|  |  |  | 103 | 60.9 | 0.001076192 | 2.328581 | 8.323577 | 91.67642 | 2.42469 | 4.539768 | 95.46023 | 3.783809 | 2.017033 | 95.46023
|  |  |  | 104 | 60.9 | 0.001076192 | 2.328581 | 8.323577 | 91.67642 | 2.42469 | 4.539768 | 95.46023 | 3.783809 | 2.021189 | 95.46023
|  |  |  | 105 | 60.9 | 0.001076192 | 2.328581 | 8.323577 | 91.67642 | 2.42469 | 4.539768 | 95.46023 | 3.783809 | 2.025306 | 95.46023
|  |  |  | 106 | 60.9 | 0.001076192 | 2.328581 | 8.323577 | 91.67642 | 2.42469 | 4.539768 | 95.46023 | 3.783809 | 2.029384 | 95.46023
|  |  |  | 107 | 60.9 | 0.001076192 | 2.328581 | 8.323577 | 91.67642 | 2.42469 | 4.539768 | 95.46023 | 3.783809 | 2.033424 | 95.46023
|  |  |  | 108 | 60.9 | 0.001076192 | 2.328581 | 8.323577 | 91.67642 | 2.42469 | 4.539768 | 95.46023 | 3.783809 | 2.037426 | 95.61724
|  |  |  | 109 | 60.8 | 0.001074425 | 2.332411 | 8.172794 | 91.82721 | 2.428678 | 4.382761 | 95.61724 | 3.790033 | 2.041393 | 95.61724
|  |  |  | 110 | 60.8 | 0.001074425 | 2.332411 | 8.172794 | 91.82721 | 2.428678 | 4.382761 | 95.61724 | 3.790033 | 2.045323 | 95.61724
|  |  |  | 111 | 60.8 | 0.001074425 | 2.332411 | 8.172794 | 91.82721 | 2.428678 | 4.382761 | 95.61724 | 3.790033 | 2.049218 | 95.61724
|  |  |  | 112 | 60.8 | 0.001074425 | 2.332411 | 8.172794 | 91.82721 | 2.428678 | 4.382761 | 95.61724 | 3.790033 | 2.053078 | 95.61724
|  |  |  | 113 | 60.8 | 0.001074425 | 2.332411 | 8.172794 | 91.82721 | 2.428678 | 4.382761 | 95.61724 | 3.790033 | 2.056905 | 95.61724
|  |  |  | 114 | 60.8 | 0.001074425 | 2.332411 | 8.172794 | 91.82721 | 2.428678 | 4.382761 | 95.61724 | 3.790033 | 2.060698 | 95.61724
|  |  |  | 115 | 60.8 | 0.001074425 | 2.332411 | 8.172794 | 91.82721 | 2.428678 | 4.382761 | 95.61724 | 3.790033 | 2.064458 | 95.61724
|  |  |  | 116 | 60.8 | 0.001074425 | 2.332411 | 8.172794 | 91.82721 | 2.428678 | 4.382761 | 95.61724 | 3.790033 | 2.068186 | 95.77476
|  |  |  | 117 | 60.7 | 0.001072658 | 2.336254 | 8.021513 | 91.97849 | 2.432679 | 4.225237 | 95.77476 | 3.796277 | 2.071882 | 95.77476
|  |  |  | 118 | 60.7 | 0.001072658 | 2.336254 | 8.021513 | 91.97849 | 2.432679 | 4.225237 | 95.77476 | 3.796277 | 2.075547 | 95.77476
|  |  |  | 119 | 60.7 | 0.001072658 | 2.336254 | 8.021513 | 91.97849 | 2.432679 | 4.225237 | 95.77476 | 3.796277 | 2.079181 | 95.77476
|  |  |  | 120 | 60.7 | 0.001072658 | 2.336254 | 8.021513 | 91.97849 | 2.432679 | 4.225237 | 95.77476 | 3.796277

## A5 SP2-20 04_03
CURVA COMPATTAZIONE [EN 12697-31]
|  |  |  | N giri | h [mm] | V [m3] | ρgeo [Mg/m3] | vgeo [%] | Cgeo [%] | ρSSD [Mg/m3] | vSSD [%] | CSSD [%] | Δv [%] | log10N | CSSD [%]
ACR SP2 - 20 |  |  |  | 0 | 73 | 0.001290016 | 1.941913 | 23.54673 | 76.45327 | 2.008769 | 20.91462 | 79.08538 | 2.63211 | 0 | 82.00615
|  |  |  | 1 | 70.4 | 0.001244071 | 2.013632 | 20.72317 | 79.27683 | 2.082956 | 17.99385 | 82.00615 | 2.729319 | 0.30103 | 83.42822
Provino | A5* |  |  | 2 | 69.2 | 0.001222865 | 2.04855 | 19.34842 | 80.65158 | 2.119077 | 16.57178 | 83.42822 | 2.776648 | 0.4771213 | 84.52757
Data | 2025-03-04 |  |  | 3 | 68.3 | 0.001206961 | 2.075544 | 18.28567 | 81.71433 | 2.147 | 15.47243 | 84.52757 | 2.813236 | 0.60206 | 85.27671
Tcomp [°C] | 150 ± 5 |  |  | 4 | 67.7 | 0.001196358 | 2.093939 | 17.56146 | 82.43854 | 2.166028 | 14.72329 | 85.27671 | 2.838169 | 0.69897 | 85.91121
|  |  |  | 5 | 67.2 | 0.001187522 | 2.109519 | 16.94808 | 83.05192 | 2.182145 | 14.08879 | 85.91121 | 2.859286 | 0.7781513 | 86.55522
D | [mm] | 150 |  | 6 | 66.7 | 0.001178686 | 2.125332 | 16.3255 | 83.6745 | 2.198503 | 13.44478 | 86.55522 | 2.88072 | 0.845098 | 87.07742
h | [mm] | 60 |  | 7 | 66.3 | 0.001171618 | 2.138155 | 15.82068 | 84.17932 | 2.211767 | 12.92258 | 87.07742 | 2.8981 | 0.90309 | 87.47323
ρM | [Mg/m3] | 2.54 |  | 8 | 66 | 0.001166316 | 2.147874 | 15.43804 | 84.56196 | 2.22182 | 12.52677 | 87.47323 | 2.911273 | 0.9542425 | 87.87265
vg | [%] | 7 |  | 9 | 65.7 | 0.001161015 | 2.157681 | 15.05192 | 84.94808 | 2.231965 | 12.12735 | 87.87265 | 2.924567 | 1 | 88.14096
M | [g] | 2505.1 |  | 10 | 65.5 | 0.001157481 | 2.16427 | 14.79253 | 85.20747 | 2.23878 | 11.85904 | 88.14096 | 2.933497 | 1.041393 | 88.41092
ρSSD | [Mg/m3] | 2.419804 |  | 11 | 65.3 | 0.001153946 | 2.170898 | 14.53156 | 85.46844 | 2.245637 | 11.58908 | 88.41092 | 2.942481 | 1.079181 | 88.68254
|  |  |  | 12 | 65.1 | 0.001150412 | 2.177568 | 14.26899 | 85.73101 | 2.252536 | 11.31746 | 88.68254 | 2.951521 | 1.113943 | 88.95583
|  |  |  | 13 | 64.9 | 0.001146878 | 2.184278 | 14.00479 | 85.99521 | 2.259478 | 11.04417 | 88.95583 | 2.960617 | 1.146128 | 89.2308
DIMENSIONI [EN 12697-29] |  |  |  | 14 | 64.7 | 0.001143343 | 2.19103 | 13.73896 | 86.26104 | 2.266462 | 10.7692 | 89.2308 | 2.969769 | 1.176091 | 89.36893
|  |  |  | 15 | 64.6 | 0.001141576 | 2.194422 | 13.60543 | 86.39457 | 2.269971 | 10.63107 | 89.36893 | 2.974366 | 1.20412 | 89.64648
|  |  |  | 16 | 64.4 | 0.001138042 | 2.201237 | 13.33713 | 86.66287 | 2.27702 | 10.35352 | 89.64648 | 2.983603 | 1.230449 | 89.7859
|  |  | Average [mm] | 17 | 64.3 | 0.001136275 | 2.20466 | 13.20235 | 86.79765 | 2.280562 | 10.2141 | 89.7859 | 2.988243 | 1.255273 | 90.06604
h | 1 | 60 | 60.05 | 18 | 64.1 | 0.001132741 | 2.211539 | 12.93153 | 87.06847 | 2.287677 | 9.933962 | 90.06604 | 2.997567 | 1.278754 | 90.20677
| 2 | 60.1 |  | 19 | 64 | 0.001130973 | 2.214995 | 12.79548 | 87.20452 | 2.291252 | 9.793233 | 90.20677 | 3.00225 | 1.30103 | 90.34794
| 3 | 60.1 |  | 20 | 63.9 | 0.001129206 | 2.218461 | 12.65901 | 87.34099 | 2.294838 | 9.652065 | 90.34794 | 3.006949 | 1.322219 | 90.48955
| 4 | 60 |  | 21 | 63.8 | 0.001127439 | 2.221938 | 12.52212 | 87.47788 | 2.298434 | 9.510453 | 90.48955 | 3.011662 | 1.342423 | 90.6316
|  |  |  | 22 | 63.7 | 0.001125672 | 2.225426 | 12.38479 | 87.61521 | 2.302043 | 9.368398 | 90.6316 | 3.01639 | 1.361728 | 90.7741
D | 1 | 149.6 | 149.7 | 23 | 63.6 | 0.001123905 | 2.228925 | 12.24703 | 87.75297 | 2.305662 | 9.225895 | 90.7741 | 3.021133 | 1.380211 | 90.91706
| 2 | 149.8 |  | 24 | 63.5 | 0.001122138 | 2.232436 | 12.10883 | 87.89117 | 2.309293 | 9.082944 | 90.91706 | 3.02589 | 1.39794 | 91.06046
|  |  |  | 25 | 63.4 | 0.00112037 | 2.235957 | 11.9702 | 88.0298 | 2.312936 | 8.939542 | 91.06046 | 3.030663 | 1.414973 | 91.20431
PARAMETRI |  |  |  | 26 | 63.3 | 0.001118603 | 2.239489 | 11.83114 | 88.16886 | 2.31659 | 8.795686 | 91.20431 | 3.035451 | 1.431364 | 91.20431
|  |  |  | 27 | 63.3 | 0.001118603 | 2.239489 | 11.83114 | 88.16886 | 2.31659 | 8.795686 | 91.20431 | 3.035451 | 1.447158 | 91.34862
C1 | 81.66463 |  |  | 28 | 63.2 | 0.001116836 | 2.243033 | 11.69163 | 88.30837 | 2.320255 | 8.651376 | 91.34862 | 3.040254 | 1.462398 | 91.49339
k | 6.626432 |  |  | 29 | 63.1 | 0.001115069 | 2.246587 | 11.55168 | 88.44832 | 2.323932 | 8.506607 | 91.49339 | 3.045072 | 1.477121 | 91.63862
CDI | 74.4577 |  |  | 30 | 63 | 0.001113302 | 2.250153 | 11.41129 | 88.58871 | 2.327621 | 8.36138 | 91.63862 | 3.049905 | 1.491362 | 91.63862
|  |  |  | 31 | 63 | 0.001113302 | 2.250153 | 11.41129 | 88.58871 | 2.327621 | 8.36138 | 91.63862 | 3.049905 | 1.50515 | 91.78431
|  |  |  | 32 | 62.9 | 0.001111535 | 2.253731 | 11.27044 | 88.72956 | 2.331321 | 8.215691 | 91.78431 | 3.054754 | 1.518514 | 91.93046
|  |  |  | 33 | 62.8 | 0.001109768 | 2.257319 | 11.12916 | 88.87084 | 2.335034 | 8.069537 | 91.93046 | 3.059618 | 1.531479 | 91.93046
|  |  |  | 34 | 62.8 | 0.001109768 | 2.257319 | 11.12916 | 88.87084 | 2.335034 | 8.069537 | 91.93046 | 3.059618 | 1.544068 | 92.07708
|  |  |  | 35 | 62.7 | 0.001108 | 2.26092 | 10.98742 | 89.01258 | 2.338758 | 7.922918 | 92.07708 | 3.064498 | 1.556303 | 92.07708
|  |  |  | 36 | 62.7 | 0.001108 | 2.26092 | 10.98742 | 89.01258 | 2.338758 | 7.922918 | 92.07708 | 3.064498 | 1.568202 | 92.22417
|  |  |  | 37 | 62.6 | 0.001106233 | 2.264531 | 10.84522 | 89.15478 | 2.342494 | 7.77583 | 92.22417 | 3.069393 | 1.579784 | 92.22417
|  |  |  | 38 | 62.6 | 0.001106233 | 2.264531 | 10.84522 | 89.15478 | 2.342494 | 7.77583 | 92.22417 | 3.069393 | 1.591065 | 92.37173
|  |  |  | 39 | 62.5 | 0.001104466 | 2.268155 | 10.70258 | 89.29742 | 2.346242 | 7.628271 | 92.37173 | 3.074305 | 1.60206 | 92.37173
|  |  |  | 40 | 62.5 | 0.001104466 | 2.268155 | 10.70258 | 89.29742 | 2.346242 | 7.628271 | 92.37173 | 3.074305 | 1.612784 | 92.51976
|  |  |  | 41 | 62.4 | 0.001102699 | 2.271789 | 10.55947 | 89.44053 | 2.350002 | 7.480239 | 92.51976 | 3.079231 | 1.623249 | 92.51976
|  |  |  | 42 | 62.4 | 0.001102699 | 2.271789 | 10.55947 | 89.44053 | 2.350002 | 7.480239 | 92.51976 | 3.079231 | 1.633468 | 92.66827
|  |  |  | 43 | 62.3 | 0.001100932 | 2.275436 | 10.41591 | 89.58409 | 2.353774 | 7.331732 | 92.66827 | 3.084174 | 1.643453 | 92.66827
|  |  |  | 44 | 62.3 | 0.001100932 | 2.275436 | 10.41591 | 89.58409 | 2.353774 | 7.331732 | 92.66827 | 3.084174 | 1.653213 | 92.81725
|  |  |  | 45 | 62.2 | 0.001099165 | 2.279094 | 10.27188 | 89.72812 | 2.357558 | 7.182748 | 92.81725 | 3.089132 | 1.662758 | 92.81725
|  |  |  | 46 | 62.2 | 0.001099165 | 2.279094 | 10.27188 | 89.72812 | 2.357558 | 7.182748 | 92.81725 | 3.089132 | 1.672098 | 92.96672
|  |  |  | 47 | 62.1 | 0.001097398 | 2.282764 | 10.12739 | 89.87261 | 2.361355 | 7.033284 | 92.96672 | 3.094107 | 1.681241 | 92.96672
|  |  |  | 48 | 62.1 | 0.001097398 | 2.282764 | 10.12739 | 89.87261 | 2.361355 | 7.033284 | 92.96672 | 3.094107 | 1.690196 | 92.96672
|  |  |  | 49 | 62.1 | 0.001097398 | 2.282764 | 10.12739 | 89.87261 | 2.361355 | 7.033284 | 92.96672 | 3.094107 | 1.69897 | 93.11666
|  |  |  | 50 | 62 | 0.00109563 | 2.286446 | 9.982435 | 90.01757 | 2.365163 | 6.883338 | 93.11666 | 3.099097 | 1.70757 | 93.11666
|  |  |  | 51 | 62 | 0.00109563 | 2.286446 | 9.982435 | 90.01757 | 2.365163 | 6.883338 | 93.11666 | 3.099097 | 1.716003 | 93.11666
|  |  |  | 52 | 62 | 0.00109563 | 2.286446 | 9.982435 | 90.01757 | 2.365163 | 6.883338 | 93.11666 | 3.099097 | 1.724276 | 93.26709
|  |  |  | 53 | 61.9 | 0.001093863 | 2.29014 | 9.837011 | 90.16299 | 2.368984 | 6.732907 | 93.26709 | 3.104104 | 1.732394 | 93.26709
|  |  |  | 54 | 61.9 | 0.001093863 | 2.29014 | 9.837011 | 90.16299 | 2.368984 | 6.732907 | 93.26709 | 3.104104 | 1.740363 | 93.26709
|  |  |  | 55 | 61.9 | 0.001093863 | 2.29014 | 9.837011 | 90.16299 | 2.368984 | 6.732907 | 93.26709 | 3.104104 | 1.748188 | 93.41801
|  |  |  | 56 | 61.8 | 0.001092096 | 2.293846 | 9.691116 | 90.30888 | 2.372817 | 6.581989 | 93.41801 | 3.109127 | 1.755875 | 93.41801
|  |  |  | 57 | 61.8 | 0.001092096 | 2.293846 | 9.691116 | 90.30888 | 2.372817 | 6.581989 | 93.41801 | 3.109127 | 1.763428 | 93.41801
|  |  |  | 58 | 61.8 | 0.001092096 | 2.293846 | 9.691116 | 90.30888 | 2.372817 | 6.581989 | 93.41801 | 3.109127 | 1.770852 | 93.56942
|  |  |  | 59 | 61.7 | 0.001090329 | 2.297563 | 9.544748 | 90.45525 | 2.376663 | 6.430582 | 93.56942 | 3.114166 | 1.778151 | 93.56942
|  |  |  | 60 | 61.7 | 0.001090329 | 2.297563 | 9.544748 | 90.45525 | 2.376663 | 6.430582 | 93.56942 | 3.114166 | 1.78533 | 93.56942
|  |  |  | 61 | 61.7 | 0.001090329 | 2.297563 | 9.544748 | 90.45525 | 2.376663 | 6.430582 | 93.56942 | 3.114166 | 1.792392 | 93.72132
|  |  |  | 62 | 61.6 | 0.001088562 | 2.301293 | 9.397905 | 90.60209 | 2.380521 | 6.278684 | 93.72132 | 3.119221 | 1.799341 | 93.72132
|  |  |  | 63 | 61.6 | 0.001088562 | 2.301293 | 9.397905 | 90.60209 | 2.380521 | 6.278684 | 93.72132 | 3.119221 | 1.80618 | 93.72132
|  |  |  | 64 | 61.6 | 0.001088562 | 2.301293 | 9.397905 | 90.60209 | 2.380521 | 6.278684 | 93.72132 | 3.119221 | 1.812913 | 93.72132
|  |  |  | 65 | 61.6 | 0.001088562 | 2.301293 | 9.397905 | 90.60209 | 2.380521 | 6.278684 | 93.72132 | 3.119221 | 1.819544 | 93.87371
|  |  |  | 66 | 61.5 | 0.001086795 | 2.305035 | 9.250585 | 90.74942 | 2.384392 | 6.126292 | 93.87371 | 3.124293 | 1.826075 | 93.87371
|  |  |  | 67 | 61.5 | 0.001086795 | 2.305035 | 9.250585 | 90.74942 | 2.384392 | 6.126292 | 93.87371 | 3.124293 | 1.832509 | 93.87371
|  |  |  | 68 | 61.5 | 0.001086795 | 2.305035 | 9.250585 | 90.74942 | 2.384392 | 6.126292 | 93.87371 | 3.124293 | 1.838849 | 93.87371
|  |  |  | 69 | 61.5 | 0.001086795 | 2.305035 | 9.250585 | 90.74942 | 2.384392 | 6.126292 | 93.87371 | 3.124293 | 1.845098 | 94.0266
|  |  |  | 70 | 61.4 | 0.001085028 | 2.308789 | 9.102784 | 90.89722 | 2.388276 | 5.973403 | 94.0266 | 3.129382 | 1.851258 | 94.0266
|  |  |  | 71 | 61.4 | 0.001085028 | 2.308789 | 9.102784 | 90.89722 | 2.388276 | 5.973403 | 94.0266 | 3.129382 | 1.857332 | 94.0266
|  |  |  | 72 | 61.4 | 0.001085028 | 2.308789 | 9.102784 | 90.89722 | 2.388276 | 5.973403 | 94.0266 | 3.129382 | 1.863323 | 94.0266
|  |  |  | 73 | 61.4 | 0.001085028 | 2.308789 | 9.102784 | 90.89722 | 2.388276 | 5.973403 | 94.0266 | 3.129382 | 1.869232 | 94.17998
|  |  |  | 74 | 61.3 | 0.00108326 | 2.312556 | 8.954502 | 91.0455 | 2.392172 | 5.820015 | 94.17998 | 3.134487 | 1.875061 | 94.17998
|  |  |  | 75 | 61.3 | 0.00108326 | 2.312556 | 8.954502 | 91.0455 | 2.392172 | 5.820015 | 94.17998 | 3.134487 | 1.880814 | 94.17998
|  |  |  | 76 | 61.3 | 0.00108326 | 2.312556 | 8.954502 | 91.0455 | 2.392172 | 5.820015 | 94.17998 | 3.134487 | 1.886491 | 94.17998
|  |  |  | 77 | 61.3 | 0.00108326 | 2.312556 | 8.954502 | 91.0455 | 2.392172 | 5.820015 | 94.17998 | 3.134487 | 1.892095 | 94.17998
|  |  |  | 78 | 61.3 | 0.00108326 | 2.312556 | 8.954502 | 91.0455 | 2.392172 | 5.820015 | 94.17998 | 3.134487 | 1.897627 | 94.33387
|  |  |  | 79 | 61.2 | 0.001081493 | 2.316334 | 8.805735 | 91.19427 | 2.39608 | 5.666126 | 94.33387 | 3.139608 | 1.90309 | 94.33387
|  |  |  | 80 | 61.2 | 0.001081493 | 2.316334 | 8.805735 | 91.19427 | 2.39608 | 5.666126 | 94.33387 | 3.139608 | 1.908485 | 94.33387
|  |  |  | 81 | 61.2 | 0.001081493 | 2.316334 | 8.805735 | 91.19427 | 2.39608 | 5.666126 | 94.33387 | 3.139608 | 1.913814 | 94.33387
|  |  |  | 82 | 61.2 | 0.001081493 | 2.316334 | 8.805735 | 91.19427 | 2.39608 | 5.666126 | 94.33387 | 3.139608 | 1.919078 | 94.33387
|  |  |  | 83 | 61.2 | 0.001081493 | 2.316334 | 8.805735 | 91.19427 | 2.39608 | 5.666126 | 94.33387 | 3.139608 | 1.924279 | 94.33387
|  |  |  | 84 | 61.2 | 0.001081493 | 2.316334 | 8.805735 | 91.19427 | 2.39608 | 5.666126 | 94.33387 | 3.139608 | 1.929419 | 94.48827
|  |  |  | 85 | 61.1 | 0.001079726 | 2.320125 | 8.656481 | 91.34352 | 2.400002 | 5.511734 | 94.48827 | 3.144747 | 1.934498 | 94.48827
|  |  |  | 86 | 61.1 | 0.001079726 | 2.320125 | 8.656481 | 91.34352 | 2.400002 | 5.511734 | 94.48827 | 3.144747 | 1.939519 | 94.48827
|  |  |  | 87 | 61.1 | 0.001079726 | 2.320125 | 8.656481 | 91.34352 | 2.400002 | 5.511734 | 94.48827 | 3.144747 | 1.944483 | 94.48827
|  |  |  | 88 | 61.1 | 0.001079726 | 2.320125 | 8.656481 | 91.34352 | 2.400002 | 5.511734 | 94.48827 | 3.144747 | 1.94939 | 94.48827
|  |  |  | 89 | 61.1 | 0.001079726 | 2.320125 | 8.656481 | 91.34352 | 2.400002 | 5.511734 | 94.48827 | 3.144747 | 1.954243 | 94.64317
|  |  |  | 90 | 61 | 0.001077959 | 2.323929 | 8.506737 | 91.49326 | 2.403936 | 5.356835 | 94.64317 | 3.149902 | 1.959041 | 94.64317
|  |  |  | 91 | 61 | 0.001077959 | 2.323929 | 8.506737 | 91.49326 | 2.403936 | 5.356835 | 94.64317 | 3.149902 | 1.963788 | 94.64317
|  |  |  | 92 | 61 | 0.001077959 | 2.323929 | 8.506737 | 91.49326 | 2.403936 | 5.356835 | 94.64317 | 3.149902 | 1.968483 | 94.64317
|  |  |  | 93 | 61 | 0.001077959 | 2.323929 | 8.506737 | 91.49326 | 2.403936 | 5.356835 | 94.64317 | 3.149902 | 1.973128 | 94.64317
|  |  |  | 94 | 61 | 0.001077959 | 2.323929 | 8.506737 | 91.49326 | 2.403936 | 5.356835 | 94.64317 | 3.149902 | 1.977724 | 94.64317
|  |  |  | 95 | 61 | 0.001077959 | 2.323929 | 8.506737 | 91.49326 | 2.403936 | 5.356835 | 94.64317 | 3.149902 | 1.982271 | 94.64317
|  |  |  | 96 | 61 | 0.001077959 | 2.323929 | 8.506737 | 91.49326 | 2.403936 | 5.356835 | 94.64317 | 3.149902 | 1.986772 | 94.79857
|  |  |  | 97 | 60.9 | 0.001076192 | 2.327745 | 8.356502 | 91.6435 | 2.407884 | 5.201427 | 94.79857 | 3.155074 | 1.991226 | 94.79857
|  |  |  | 98 | 60.9 | 0.001076192 | 2.327745 | 8.356502 | 91.6435 | 2.407884 | 5.201427 | 94.79857 | 3.155074 | 1.995635 | 94.79857
|  |  |  | 99 | 60.9 | 0.001076192 | 2.327745 | 8.356502 | 91.6435 | 2.407884 | 5.201427 | 94.79857 | 3.155074 | 2 | 94.79857
|  |  |  | 100 | 60.9 | 0.001076192 | 2.327745 | 8.356502 | 91.6435 | 2.407884 | 5.201427 | 94.79857 | 3.155074 | 2.004321 | 94.79857
|  |  |  | 101 | 60.9 | 0.001076192 | 2.327745 | 8.356502 | 91.6435 | 2.407884 | 5.201427 | 94.79857 | 3.155074 | 2.0086 | 94.79857
|  |  |  | 102 | 60.9 | 0.001076192 | 2.327745 | 8.356502 | 91.6435 | 2.407884 | 5.201427 | 94.79857 | 3.155074 | 2.012837 | 94.79857
|  |  |  | 103 | 60.9 | 0.001076192 | 2.327745 | 8.356502 | 91.6435 | 2.407884 | 5.201427 | 94.79857 | 3.155074 | 2.017033 | 94.95449
|  |  |  | 104 | 60.8 | 0.001074425 | 2.331573 | 8.205772 | 91.79423 | 2.411844 | 5.045509 | 94.95449 | 3.160264 | 2.021189 | 94.95449
|  |  |  | 105 | 60.8 | 0.001074425 | 2.331573 | 8.205772 | 91.79423 | 2.411844 | 5.045509 | 94.95449 | 3.160264 | 2.025306 | 94.95449
|  |  |  | 106 | 60.8 | 0.001074425 | 2.331573 | 8.205772 | 91.79423 | 2.411844 | 5.045509 | 94.95449 | 3.160264 | 2.029384 | 94.95449
|  |  |  | 107 | 60.8 | 0.001074425 | 2.331573 | 8.205772 | 91.79423 | 2.411844 | 5.045509 | 94.95449 | 3.160264 | 2.033424 | 94.95449
|  |  |  | 108 | 60.8 | 0.001074425 | 2.331573 | 8.205772 | 91.79423 | 2.411844 | 5.045509 | 94.95449 | 3.160264 | 2.037426 | 94.95449
|  |  |  | 109 | 60.8 | 0.001074425 | 2.331573 | 8.205772 | 91.79423 | 2.411844 | 5.045509 | 94.95449 | 3.160264 | 2.041393 | 94.95449
|  |  |  | 110 | 60.8 | 0.001074425 | 2.331573 | 8.205772 | 91.79423 | 2.411844 | 5.045509 | 94.95449 | 3.160264 | 2.045323 | 95.11092
|  |  |  | 111 | 60.7 | 0.001072658 | 2.335415 | 8.054546 | 91.94545 | 2.415817 | 4.889076 | 95.11092 | 3.16547 | 2.049218 | 95.11092
|  |  |  | 112 | 60.7 | 0.001072658 | 2.335415 | 8.054546 | 91.94545 | 2.415817 | 4.889076 | 95.11092 | 3.16547 | 2.053078 | 95.11092
|  |  |  | 113 | 60.7 | 0.001072658 | 2.335415 | 8.054546 | 91.94545 | 2.415817 | 4.889076 | 95.11092 | 3.16547 | 2.056905 | 95.11092
|  |  |  | 114 | 60.7 | 0.001072658 | 2.335415 | 8.054546 | 91.94545 | 2.415817 | 4.889076 | 95.11092 | 3.16547 | 2.060698 | 95.11092
|  |  |  | 115 | 60.7 | 0.001072658 | 2.335415 | 8.054546 | 91.94545 | 2.415817 | 4.889076 | 95.11092 | 3.16547 | 2.064458 | 95.11092
|  |  |  | 116 | 60.7 | 0.001072658 | 2.335415 | 8.054546 | 91.94545 | 2.415817 | 4.889076 | 95.11092 | 3.16547 | 2.068186 | 95.11092
|  |  |  | 117 | 60.7 | 0.001072658 | 2.335415 | 8.054546 | 91.94545 | 2.415817 | 4.889076 | 95.11092 | 3.16547 | 2.071882 | 95.11092
|  |  |  | 118 | 60.7 | 0.001072658 | 2.335415 | 8.054546 | 91.94545 | 2.415817 | 4.889076 | 95.11092 | 3.16547 | 2.075547 | 95.11092
|  |  |  | 119 | 60.7 | 0.001072658 | 2.335415 | 8.054546 | 91.94545 | 2.415817 | 4.889076 | 95.11092 | 3.16547 | 2.079181 | 95.26787
|  |  |  | 120 | 60.6 | 0.00107089 | 2.339268 | 7.902821 | 92.09718 | 2.419804 | 4.732128 | 95.26787 | 3.170694

## A6 SP2-20 04_03
CURVA COMPATTAZIONE [EN 12697-31]
|  |  |  | N giri | h [mm] | V [m3] | ρgeo [Mg/m3] | vgeo [%] | Cgeo [%] | ρSSD [Mg/m3] | vSSD [%] | CSSD [%] | Δv [%] | log10N | CSSD [%]
ACR SP2 - 20 |  |  |  | 0 | 72.9 | 0.001288249 | 1.943723 | 23.47547 | 76.52453 | 2.015724 | 20.64079 | 79.35921 | 2.83468 | 0 | 82.0608
|  |  |  | 1 | 70.5 | 0.001245838 | 2.009892 | 20.87038 | 79.12962 | 2.084344 | 17.9392 | 82.0608 | 2.93118 | 0.30103 | 83.48177
Provino | A6 |  |  | 2 | 69.3 | 0.001224632 | 2.044696 | 19.50017 | 80.49983 | 2.120437 | 16.51823 | 83.48177 | 2.981936 | 0.4771213 | 84.45674
Data | 2025-03-04 |  |  | 3 | 68.5 | 0.001210495 | 2.068575 | 18.56002 | 81.43998 | 2.145201 | 15.54326 | 84.45674 | 3.016762 | 0.60206 | 85.20304
Tcomp [°C] | 150 ± 5 |  |  | 4 | 67.9 | 0.001199892 | 2.086854 | 17.84038 | 82.15962 | 2.164157 | 14.79696 | 85.20304 | 3.043419 | 0.69897 | 85.83511
|  |  |  | 5 | 67.4 | 0.001191056 | 2.102336 | 17.23088 | 82.76912 | 2.180212 | 14.16489 | 85.83511 | 3.065997 | 0.7781513 | 86.34756
D | [mm] | 150 |  | 6 | 67 | 0.001183988 | 2.114887 | 16.73674 | 83.26326 | 2.193228 | 13.65244 | 86.34756 | 3.084301 | 0.845098 | 86.86616
h | [mm] | 60 |  | 7 | 66.6 | 0.001176919 | 2.127589 | 16.23666 | 83.76334 | 2.206401 | 13.13384 | 86.86616 | 3.102826 | 0.90309 | 87.25922
ρM | [Mg/m3] | 2.54 |  | 8 | 66.3 | 0.001171618 | 2.137216 | 15.85764 | 84.14236 | 2.216384 | 12.74078 | 87.25922 | 3.116865 | 0.9542425 | 87.65586
vg | [%] | 7 |  | 9 | 66 | 0.001166316 | 2.146931 | 15.47518 | 84.52482 | 2.226459 | 12.34414 | 87.65586 | 3.131033 | 1 | 87.92229
M | [g] | 2504 |  | 10 | 65.8 | 0.001162782 | 2.153456 | 15.21826 | 84.78174 | 2.233226 | 12.07771 | 87.92229 | 3.14055 | 1.041393 | 88.19034
ρSSD | [Mg/m3] | 2.401083 |  | 11 | 65.6 | 0.001159248 | 2.160022 | 14.95978 | 85.04022 | 2.240035 | 11.80966 | 88.19034 | 3.150125 | 1.079181 | 88.46004
|  |  |  | 12 | 65.4 | 0.001155713 | 2.166627 | 14.69972 | 85.30028 | 2.246885 | 11.53996 | 88.46004 | 3.159758 | 1.113943 | 88.73139
|  |  |  | 13 | 65.2 | 0.001152179 | 2.173273 | 14.43806 | 85.56194 | 2.253777 | 11.26861 | 88.73139 | 3.169451 | 1.146128 | 89.00441
DIMENSIONI [EN 12697-29] |  |  |  | 14 | 65 | 0.001148645 | 2.17996 | 14.17479 | 85.82521 | 2.260712 | 10.99559 | 89.00441 | 3.179203 | 1.176091 | 89.14155
|  |  |  | 15 | 64.9 | 0.001146878 | 2.183319 | 14.04255 | 85.95745 | 2.264195 | 10.85845 | 89.14155 | 3.184101 | 1.20412 | 89.4171
|  |  |  | 16 | 64.7 | 0.001143343 | 2.190068 | 13.77684 | 86.22316 | 2.271194 | 10.5829 | 89.4171 | 3.193944 | 1.230449 | 89.55552
|  |  | Average [mm] | 17 | 64.6 | 0.001141576 | 2.193458 | 13.64337 | 86.35663 | 2.27471 | 10.44448 | 89.55552 | 3.198888 | 1.255273 | 89.69436
h | 1 | 60.4 | 60.35 | 18 | 64.5 | 0.001139809 | 2.196859 | 13.50948 | 86.49052 | 2.278237 | 10.30564 | 89.69436 | 3.203848 | 1.278754 | 89.83364
| 2 | 60.3 |  | 19 | 64.4 | 0.001138042 | 2.20027 | 13.37518 | 86.62482 | 2.281775 | 10.16636 | 89.83364 | 3.208823 | 1.30103 | 89.97335
| 3 | 60.2 |  | 20 | 64.3 | 0.001136275 | 2.203692 | 13.24046 | 86.75954 | 2.285323 | 10.02665 | 89.97335 | 3.213813 | 1.322219 | 90.1135
| 4 | 60.5 |  | 21 | 64.2 | 0.001134508 | 2.207125 | 13.10532 | 86.89468 | 2.288883 | 9.886503 | 90.1135 | 3.218819 | 1.342423 | 90.25408
|  |  |  | 22 | 64.1 | 0.001132741 | 2.210568 | 12.96976 | 87.03024 | 2.292454 | 9.74592 | 90.25408 | 3.223841 | 1.361728 | 90.3951
D | 1 | 149.3 | 149.4 | 23 | 64 | 0.001130973 | 2.214022 | 12.83378 | 87.16622 | 2.296036 | 9.604898 | 90.3951 | 3.228878 | 1.380211 | 90.53657
| 2 | 149.5 |  | 24 | 63.9 | 0.001129206 | 2.217487 | 12.69737 | 87.30263 | 2.299629 | 9.463435 | 90.53657 | 3.233931 | 1.39794 | 90.67847
|  |  |  | 25 | 63.8 | 0.001127439 | 2.220963 | 12.56053 | 87.43947 | 2.303233 | 9.321528 | 90.67847 | 3.239 | 1.414973 | 90.82082
PARAMETRI |  |  |  | 26 | 63.7 | 0.001125672 | 2.224449 | 12.42326 | 87.57674 | 2.306849 | 9.179175 | 90.82082 | 3.244084 | 1.431364 | 90.96362
|  |  |  | 27 | 63.6 | 0.001123905 | 2.227947 | 12.28556 | 87.71444 | 2.310476 | 9.036375 | 90.96362 | 3.249185 | 1.447158 | 90.96362
C1 | 81.81299 |  |  | 28 | 63.6 | 0.001123905 | 2.227947 | 12.28556 | 87.71444 | 2.310476 | 9.036375 | 90.96362 | 3.249185 | 1.462398 | 91.10687
k | 6.25015 |  |  | 29 | 63.5 | 0.001122138 | 2.231455 | 12.14743 | 87.85257 | 2.314115 | 8.893125 | 91.10687 | 3.254302 | 1.477121 | 91.25058
CDI | 98.92791 |  |  | 30 | 63.4 | 0.00112037 | 2.234975 | 12.00886 | 87.99114 | 2.317765 | 8.749424 | 91.25058 | 3.259435 | 1.491362 | 91.25058
|  |  |  | 31 | 63.4 | 0.00112037 | 2.234975 | 12.00886 | 87.99114 | 2.317765 | 8.749424 | 91.25058 | 3.259435 | 1.50515 | 91.39473
|  |  |  | 32 | 63.3 | 0.001118603 | 2.238506 | 11.86985 | 88.13015 | 2.321426 | 8.605268 | 91.39473 | 3.264584 | 1.518514 | 91.39473
|  |  |  | 33 | 63.3 | 0.001118603 | 2.238506 | 11.86985 | 88.13015 | 2.321426 | 8.605268 | 91.39473 | 3.264584 | 1.531479 | 91.53934
|  |  |  | 34 | 63.2 | 0.001116836 | 2.242048 | 11.73041 | 88.26959 | 2.325099 | 8.460656 | 91.53934 | 3.26975 | 1.544068 | 91.68441
|  |  |  | 35 | 63.1 | 0.001115069 | 2.245601 | 11.59052 | 88.40948 | 2.328784 | 8.315586 | 91.68441 | 3.274932 | 1.556303 | 91.68441
|  |  |  | 36 | 63.1 | 0.001115069 | 2.245601 | 11.59052 | 88.40948 | 2.328784 | 8.315586 | 91.68441 | 3.274932 | 1.568202 | 91.82995
|  |  |  | 37 | 63 | 0.001113302 | 2.249165 | 11.45018 | 88.54982 | 2.332481 | 8.170055 | 91.82995 | 3.28013 | 1.579784 | 91.82995
|  |  |  | 38 | 63 | 0.001113302 | 2.249165 | 11.45018 | 88.54982 | 2.332481 | 8.170055 | 91.82995 | 3.28013 | 1.591065 | 91.97594
|  |  |  | 39 | 62.9 | 0.001111535 | 2.252741 | 11.30941 | 88.69059 | 2.336189 | 8.024061 | 91.97594 | 3.285345 | 1.60206 | 91.97594
|  |  |  | 40 | 62.9 | 0.001111535 | 2.252741 | 11.30941 | 88.69059 | 2.336189 | 8.024061 | 91.97594 | 3.285345 | 1.612784 | 92.1224
|  |  |  | 41 | 62.8 | 0.001109768 | 2.256328 | 11.16818 | 88.83182 | 2.339909 | 7.877603 | 92.1224 | 3.290576 | 1.623249 | 92.1224
|  |  |  | 42 | 62.8 | 0.001109768 | 2.256328 | 11.16818 | 88.83182 | 2.339909 | 7.877603 | 92.1224 | 3.290576 | 1.633468 | 92.1224
|  |  |  | 43 | 62.8 | 0.001109768 | 2.256328 | 11.16818 | 88.83182 | 2.339909 | 7.877603 | 92.1224 | 3.290576 | 1.643453 | 92.26932
|  |  |  | 44 | 62.7 | 0.001108 | 2.259927 | 11.0265 | 88.9735 | 2.343641 | 7.730677 | 92.26932 | 3.295824 | 1.653213 | 92.26932
|  |  |  | 45 | 62.7 | 0.001108 | 2.259927 | 11.0265 | 88.9735 | 2.343641 | 7.730677 | 92.26932 | 3.295824 | 1.662758 | 92.41672
|  |  |  | 46 | 62.6 | 0.001106233 | 2.263537 | 10.88437 | 89.11563 | 2.347385 | 7.583282 | 92.41672 | 3.301089 | 1.672098 | 92.41672
|  |  |  | 47 | 62.6 | 0.001106233 | 2.263537 | 10.88437 | 89.11563 | 2.347385 | 7.583282 | 92.41672 | 3.301089 | 1.681241 | 92.41672
|  |  |  | 48 | 62.6 | 0.001106233 | 2.263537 | 10.88437 | 89.11563 | 2.347385 | 7.583282 | 92.41672 | 3.301089 | 1.690196 | 92.56458
|  |  |  | 49 | 62.5 | 0.001104466 | 2.267159 | 10.74179 | 89.25821 | 2.35114 | 7.435415 | 92.56458 | 3.306371 | 1.69897 | 92.56458
|  |  |  | 50 | 62.5 | 0.001104466 | 2.267159 | 10.74179 | 89.25821 | 2.35114 | 7.435415 | 92.56458 | 3.306371 | 1.70757 | 92.56458
|  |  |  | 51 | 62.5 | 0.001104466 | 2.267159 | 10.74179 | 89.25821 | 2.35114 | 7.435415 | 92.56458 | 3.306371 | 1.716003 | 92.71293
|  |  |  | 52 | 62.4 | 0.001102699 | 2.270792 | 10.59874 | 89.40126 | 2.354908 | 7.287075 | 92.71293 | 3.31167 | 1.724276 | 92.71293
|  |  |  | 53 | 62.4 | 0.001102699 | 2.270792 | 10.59874 | 89.40126 | 2.354908 | 7.287075 | 92.71293 | 3.31167 | 1.732394 | 92.71293
|  |  |  | 54 | 62.4 | 0.001102699 | 2.270792 | 10.59874 | 89.40126 | 2.354908 | 7.287075 | 92.71293 | 3.31167 | 1.740363 | 92.86174
|  |  |  | 55 | 62.3 | 0.001100932 | 2.274437 | 10.45524 | 89.54476 | 2.358688 | 7.138258 | 92.86174 | 3.316985 | 1.748188 | 92.86174
|  |  |  | 56 | 62.3 | 0.001100932 | 2.274437 | 10.45524 | 89.54476 | 2.358688 | 7.138258 | 92.86174 | 3.316985 | 1.755875 | 92.86174
|  |  |  | 57 | 62.3 | 0.001100932 | 2.274437 | 10.45524 | 89.54476 | 2.358688 | 7.138258 | 92.86174 | 3.316985 | 1.763428 | 93.01104
|  |  |  | 58 | 62.2 | 0.001099165 | 2.278093 | 10.31128 | 89.68872 | 2.36248 | 6.988962 | 93.01104 | 3.322318 | 1.770852 | 93.01104
|  |  |  | 59 | 62.2 | 0.001099165 | 2.278093 | 10.31128 | 89.68872 | 2.36248 | 6.988962 | 93.01104 | 3.322318 | 1.778151 | 93.01104
|  |  |  | 60 | 62.2 | 0.001099165 | 2.278093 | 10.31128 | 89.68872 | 2.36248 | 6.988962 | 93.01104 | 3.322318 | 1.78533 | 93.01104
|  |  |  | 61 | 62.2 | 0.001099165 | 2.278093 | 10.31128 | 89.68872 | 2.36248 | 6.988962 | 93.01104 | 3.322318 | 1.792392 | 93.16081
|  |  |  | 62 | 62.1 | 0.001097398 | 2.281762 | 10.16685 | 89.83315 | 2.366285 | 6.839186 | 93.16081 | 3.327668 | 1.799341 | 93.16081
|  |  |  | 63 | 62.1 | 0.001097398 | 2.281762 | 10.16685 | 89.83315 | 2.366285 | 6.839186 | 93.16081 | 3.327668 | 1.80618 | 93.16081
|  |  |  | 64 | 62.1 | 0.001097398 | 2.281762 | 10.16685 | 89.83315 | 2.366285 | 6.839186 | 93.16081 | 3.327668 | 1.812913 | 93.16081
|  |  |  | 65 | 62.1 | 0.001097398 | 2.281762 | 10.16685 | 89.83315 | 2.366285 | 6.839186 | 93.16081 | 3.327668 | 1.819544 | 93.31107
|  |  |  | 66 | 62 | 0.00109563 | 2.285442 | 10.02196 | 89.97804 | 2.370101 | 6.688927 | 93.31107 | 3.333035 | 1.826075 | 93.31107
|  |  |  | 67 | 62 | 0.00109563 | 2.285442 | 10.02196 | 89.97804 | 2.370101 | 6.688927 | 93.31107 | 3.333035 | 1.832509 | 93.31107
|  |  |  | 68 | 62 | 0.00109563 | 2.285442 | 10.02196 | 89.97804 | 2.370101 | 6.688927 | 93.31107 | 3.333035 | 1.838849 | 93.31107
|  |  |  | 69 | 62 | 0.00109563 | 2.285442 | 10.02196 | 89.97804 | 2.370101 | 6.688927 | 93.31107 | 3.333035 | 1.845098 | 93.46182
|  |  |  | 70 | 61.9 | 0.001093863 | 2.289134 | 9.876602 | 90.1234 | 2.37393 | 6.538182 | 93.46182 | 3.33842 | 1.851258 | 93.46182
|  |  |  | 71 | 61.9 | 0.001093863 | 2.289134 | 9.876602 | 90.1234 | 2.37393 | 6.538182 | 93.46182 | 3.33842 | 1.857332 | 93.46182
|  |  |  | 72 | 61.9 | 0.001093863 | 2.289134 | 9.876602 | 90.1234 | 2.37393 | 6.538182 | 93.46182 | 3.33842 | 1.863323 | 93.46182
|  |  |  | 73 | 61.9 | 0.001093863 | 2.289134 | 9.876602 | 90.1234 | 2.37393 | 6.538182 | 93.46182 | 3.33842 | 1.869232 | 93.46182
|  |  |  | 74 | 61.9 | 0.001093863 | 2.289134 | 9.876602 | 90.1234 | 2.37393 | 6.538182 | 93.46182 | 3.33842 | 1.875061 | 93.61305
|  |  |  | 75 | 61.8 | 0.001092096 | 2.292838 | 9.730771 | 90.26923 | 2.377771 | 6.386949 | 93.61305 | 3.343822 | 1.880814 | 93.61305
|  |  |  | 76 | 61.8 | 0.001092096 | 2.292838 | 9.730771 | 90.26923 | 2.377771 | 6.386949 | 93.61305 | 3.343822 | 1.886491 | 93.61305
|  |  |  | 77 | 61.8 | 0.001092096 | 2.292838 | 9.730771 | 90.26923 | 2.377771 | 6.386949 | 93.61305 | 3.343822 | 1.892095 | 93.61305
|  |  |  | 78 | 61.8 | 0.001092096 | 2.292838 | 9.730771 | 90.26923 | 2.377771 | 6.386949 | 93.61305 | 3.343822 | 1.897627 | 93.61305
|  |  |  | 79 | 61.8 | 0.001092096 | 2.292838 | 9.730771 | 90.26923 | 2.377771 | 6.386949 | 93.61305 | 3.343822 | 1.90309 | 93.76477
|  |  |  | 80 | 61.7 | 0.001090329 | 2.296555 | 9.584468 | 90.41553 | 2.381625 | 6.235226 | 93.76477 | 3.349241 | 1.908485 | 93.76477
|  |  |  | 81 | 61.7 | 0.001090329 | 2.296555 | 9.584468 | 90.41553 | 2.381625 | 6.235226 | 93.76477 | 3.349241 | 1.913814 | 93.76477
|  |  |  | 82 | 61.7 | 0.001090329 | 2.296555 | 9.584468 | 90.41553 | 2.381625 | 6.235226 | 93.76477 | 3.349241 | 1.919078 | 93.76477
|  |  |  | 83 | 61.7 | 0.001090329 | 2.296555 | 9.584468 | 90.41553 | 2.381625 | 6.235226 | 93.76477 | 3.349241 | 1.924279 | 93.76477
|  |  |  | 84 | 61.7 | 0.001090329 | 2.296555 | 9.584468 | 90.41553 | 2.381625 | 6.235226 | 93.76477 | 3.349241 | 1.929419 | 93.91699
|  |  |  | 85 | 61.6 | 0.001088562 | 2.300283 | 9.437689 | 90.56231 | 2.385492 | 6.083011 | 93.91699 | 3.354678 | 1.934498 | 93.91699
|  |  |  | 86 | 61.6 | 0.001088562 | 2.300283 | 9.437689 | 90.56231 | 2.385492 | 6.083011 | 93.91699 | 3.354678 | 1.939519 | 93.91699
|  |  |  | 87 | 61.6 | 0.001088562 | 2.300283 | 9.437689 | 90.56231 | 2.385492 | 6.083011 | 93.91699 | 3.354678 | 1.944483 | 93.91699
|  |  |  | 88 | 61.6 | 0.001088562 | 2.300283 | 9.437689 | 90.56231 | 2.385492 | 6.083011 | 93.91699 | 3.354678 | 1.94939 | 93.91699
|  |  |  | 89 | 61.6 | 0.001088562 | 2.300283 | 9.437689 | 90.56231 | 2.385492 | 6.083011 | 93.91699 | 3.354678 | 1.954243 | 93.91699
|  |  |  | 90 | 61.6 | 0.001088562 | 2.300283 | 9.437689 | 90.56231 | 2.385492 | 6.083011 | 93.91699 | 3.354678 | 1.959041 | 94.0697
|  |  |  | 91 | 61.5 | 0.001086795 | 2.304023 | 9.290433 | 90.70957 | 2.38937 | 5.9303 | 94.0697 | 3.360133 | 1.963788 | 94.0697
|  |  |  | 92 | 61.5 | 0.001086795 | 2.304023 | 9.290433 | 90.70957 | 2.38937 | 5.9303 | 94.0697 | 3.360133 | 1.968483 | 94.0697
|  |  |  | 93 | 61.5 | 0.001086795 | 2.304023 | 9.290433 | 90.70957 | 2.38937 | 5.9303 | 94.0697 | 3.360133 | 1.973128 | 94.0697
|  |  |  | 94 | 61.5 | 0.001086795 | 2.304023 | 9.290433 | 90.70957 | 2.38937 | 5.9303 | 94.0697 | 3.360133 | 1.977724 | 94.0697
|  |  |  | 95 | 61.5 | 0.001086795 | 2.304023 | 9.290433 | 90.70957 | 2.38937 | 5.9303 | 94.0697 | 3.360133 | 1.982271 | 94.0697
|  |  |  | 96 | 61.5 | 0.001086795 | 2.304023 | 9.290433 | 90.70957 | 2.38937 | 5.9303 | 94.0697 | 3.360133 | 1.986772 | 94.0697
|  |  |  | 97 | 61.5 | 0.001086795 | 2.304023 | 9.290433 | 90.70957 | 2.38937 | 5.9303 | 94.0697 | 3.360133 | 1.991226 | 94.22291
|  |  |  | 98 | 61.4 | 0.001085028 | 2.307775 | 9.142698 | 90.8573 | 2.393262 | 5.777092 | 94.22291 | 3.365606 | 1.995635 | 94.22291
|  |  |  | 99 | 61.4 | 0.001085028 | 2.307775 | 9.142698 | 90.8573 | 2.393262 | 5.777092 | 94.22291 | 3.365606 | 2 | 94.22291
|  |  |  | 100 | 61.4 | 0.001085028 | 2.307775 | 9.142698 | 90.8573 | 2.393262 | 5.777092 | 94.22291 | 3.365606 | 2.004321 | 94.22291
|  |  |  | 101 | 61.4 | 0.001085028 | 2.307775 | 9.142698 | 90.8573 | 2.393262 | 5.777092 | 94.22291 | 3.365606 | 2.0086 | 94.22291
|  |  |  | 102 | 61.4 | 0.001085028 | 2.307775 | 9.142698 | 90.8573 | 2.393262 | 5.777092 | 94.22291 | 3.365606 | 2.012837 | 94.22291
|  |  |  | 103 | 61.4 | 0.001085028 | 2.307775 | 9.142698 | 90.8573 | 2.393262 | 5.777092 | 94.22291 | 3.365606 | 2.017033 | 94.22291
|  |  |  | 104 | 61.4 | 0.001085028 | 2.307775 | 9.142698 | 90.8573 | 2.393262 | 5.777092 | 94.22291 | 3.365606 | 2.021189 | 94.37662
|  |  |  | 105 | 61.3 | 0.00108326 | 2.31154 | 8.99448 | 91.00552 | 2.397166 | 5.623384 | 94.37662 | 3.371096 | 2.025306 | 94.37662
|  |  |  | 106 | 61.3 | 0.00108326 | 2.31154 | 8.99448 | 91.00552 | 2.397166 | 5.623384 | 94.37662 | 3.371096 | 2.029384 | 94.37662
|  |  |  | 107 | 61.3 | 0.00108326 | 2.31154 | 8.99448 | 91.00552 | 2.397166 | 5.623384 | 94.37662 | 3.371096 | 2.033424 | 94.37662
|  |  |  | 108 | 61.3 | 0.00108326 | 2.31154 | 8.99448 | 91.00552 | 2.397166 | 5.623384 | 94.37662 | 3.371096 | 2.037426 | 94.37662
|  |  |  | 109 | 61.3 | 0.00108326 | 2.31154 | 8.99448 | 91.00552 | 2.397166 | 5.623384 | 94.37662 | 3.371096 | 2.041393 | 94.37662
|  |  |  | 110 | 61.3 | 0.00108326 | 2.31154 | 8.99448 | 91.00552 | 2.397166 | 5.623384 | 94.37662 | 3.371096 | 2.045323 | 94.37662
|  |  |  | 111 | 61.3 | 0.00108326 | 2.31154 | 8.99448 | 91.00552 | 2.397166 | 5.623384 | 94.37662 | 3.371096 | 2.049218 | 94.37662
|  |  |  | 112 | 61.3 | 0.00108326 | 2.31154 | 8.99448 | 91.00552 | 2.397166 | 5.623384 | 94.37662 | 3.371096 | 2.053078 | 94.53083
|  |  |  | 113 | 61.2 | 0.001081493 | 2.315317 | 8.845779 | 91.15422 | 2.401083 | 5.469174 | 94.53083 | 3.376604 | 2.056905 | 94.53083
|  |  |  | 114 | 61.2 | 0.001081493 | 2.315317 | 8.845779 | 91.15422 | 2.401083 | 5.469174 | 94.53083 | 3.376604 | 2.060698 | 94.53083
|  |  |  | 115 | 61.2 | 0.001081493 | 2.315317 | 8.845779 | 91.15422 | 2.401083 | 5.469174 | 94.53083 | 3.376604 | 2.064458 | 94.53083
|  |  |  | 116 | 61.2 | 0.001081493 | 2.315317 | 8.845779 | 91.15422 | 2.401083 | 5.469174 | 94.53083 | 3.376604 | 2.068186 | 94.53083
|  |  |  | 117 | 61.2 | 0.001081493 | 2.315317 | 8.845779 | 91.15422 | 2.401083 | 5.469174 | 94.53083 | 3.376604 | 2.071882 | 94.53083
|  |  |  | 118 | 61.2 | 0.001081493 | 2.315317 | 8.845779 | 91.15422 | 2.401083 | 5.469174 | 94.53083 | 3.376604 | 2.075547 | 94.53083
|  |  |  | 119 | 61.2 | 0.001081493 | 2.315317 | 8.845779 | 91.15422 | 2.401083 | 5.469174 | 94.53083 | 3.376604 | 2.079181 | 94.53083
|  |  |  | 120 | 61.2 | 0.001081493 | 2.315317 | 8.845779 | 91.15422 | 2.401083 | 5.469174 | 94.53083 | 3.376604

## A7 SP2-20 04_03
CURVA COMPATTAZIONE [EN 12697-31]
|  |  |  | N giri | h [mm] | V [m3] | ρgeo [Mg/m3] | vgeo [%] | Cgeo [%] | ρSSD [Mg/m3] | vSSD [%] | CSSD [%] | Δv [%] | log10N | CSSD [%]
ACR SP2 - 20 |  |  |  | 0 | 74.1 | 0.001309455 | 1.913086 | 24.68166 | 75.31834 | 2.001587 | 21.19735 | 78.80265 | 3.48431 | 0 | 81.55414
|  |  |  | 1 | 71.6 | 0.001265276 | 1.979884 | 22.05183 | 77.94817 | 2.071475 | 18.44586 | 81.55414 | 3.605968 | 0.30103 | 82.94427
Provino | A7 |  |  | 2 | 70.4 | 0.001244071 | 2.013632 | 20.72317 | 79.27683 | 2.106784 | 17.05573 | 82.94427 | 3.667434 | 0.4771213 | 83.89765
Data | 2025-03-04 |  |  | 3 | 69.6 | 0.001229934 | 2.036777 | 19.81194 | 80.18806 | 2.131 | 16.10235 | 83.89765 | 3.709588 | 0.60206 | 84.75002
Tcomp [°C] | 150 ± 5 |  |  | 4 | 68.9 | 0.001217564 | 2.05747 | 18.99726 | 81.00274 | 2.152651 | 15.24998 | 84.75002 | 3.747276 | 0.69897 | 85.36954
|  |  |  | 5 | 68.4 | 0.001208728 | 2.07251 | 18.40513 | 81.59487 | 2.168386 | 14.63046 | 85.36954 | 3.774669 | 0.7781513 | 85.87171
D | [mm] | 150 |  | 6 | 68 | 0.001201659 | 2.084701 | 17.92516 | 82.07484 | 2.181141 | 14.12829 | 85.87171 | 3.796873 | 0.845098 | 86.37983
h | [mm] | 60 |  | 7 | 67.6 | 0.001194591 | 2.097036 | 17.43951 | 82.56049 | 2.194048 | 13.62017 | 86.37983 | 3.819339 | 0.90309 | 86.89399
ρM | [Mg/m3] | 2.54 |  | 8 | 67.2 | 0.001187522 | 2.109519 | 16.94808 | 83.05192 | 2.207107 | 13.10601 | 86.89399 | 3.842074 | 0.9542425 | 87.28365
vg | [%] | 7 |  | 9 | 66.9 | 0.001182221 | 2.118978 | 16.57565 | 83.42435 | 2.217005 | 12.71635 | 87.28365 | 3.859303 | 1 | 87.67682
M | [g] | 2505.1 |  | 10 | 66.6 | 0.001176919 | 2.128523 | 16.19986 | 83.80014 | 2.226991 | 12.32318 | 87.67682 | 3.876687 | 1.041393 | 87.94091
ρSSD | [Mg/m3] | 2.415596 |  | 11 | 66.4 | 0.001173385 | 2.134935 | 15.94745 | 84.05255 | 2.233699 | 12.05909 | 87.94091 | 3.888364 | 1.079181 | 88.20659
|  |  |  | 12 | 66.2 | 0.001169851 | 2.141385 | 15.69352 | 84.30648 | 2.240447 | 11.79341 | 88.20659 | 3.900111 | 1.113943 | 88.47388
|  |  |  | 13 | 66 | 0.001166316 | 2.147874 | 15.43804 | 84.56196 | 2.247237 | 11.52612 | 88.47388 | 3.911929 | 1.146128 | 88.7428
DIMENSIONI [EN 12697-29] |  |  |  | 14 | 65.8 | 0.001162782 | 2.154402 | 15.18102 | 84.81898 | 2.254067 | 11.2572 | 88.7428 | 3.92382 | 1.176091 | 89.01336
|  |  |  | 15 | 65.6 | 0.001159248 | 2.16097 | 14.92242 | 85.07758 | 2.260939 | 10.98664 | 89.01336 | 3.935783 | 1.20412 | 89.14926
|  |  |  | 16 | 65.5 | 0.001157481 | 2.16427 | 14.79253 | 85.20747 | 2.264391 | 10.85074 | 89.14926 | 3.941791 | 1.230449 | 89.4223
|  |  | Average [mm] | 17 | 65.3 | 0.001153946 | 2.170898 | 14.53156 | 85.46844 | 2.271326 | 10.5777 | 89.4223 | 3.953864 | 1.255273 | 89.55945
h | 1 | 61 | 60.95 | 18 | 65.2 | 0.001152179 | 2.174228 | 14.40047 | 85.59953 | 2.27481 | 10.44055 | 89.55945 | 3.959929 | 1.278754 | 89.69703
| 2 | 60.9 |  | 19 | 65.1 | 0.001150412 | 2.177568 | 14.26899 | 85.73101 | 2.278304 | 10.30297 | 89.69703 | 3.966011 | 1.30103 | 89.97344
| 3 | 61 |  | 20 | 64.9 | 0.001146878 | 2.184278 | 14.00479 | 85.99521 | 2.285325 | 10.02656 | 89.97344 | 3.978233 | 1.322219 | 90.11229
| 4 | 60.9 |  | 21 | 64.8 | 0.001145111 | 2.187649 | 13.87208 | 86.12792 | 2.288852 | 9.88771 | 90.11229 | 3.984373 | 1.342423 | 90.25157
|  |  |  | 22 | 64.7 | 0.001143343 | 2.19103 | 13.73896 | 86.26104 | 2.29239 | 9.748433 | 90.25157 | 3.990531 | 1.361728 | 90.39128
D | 1 | 149.7 | 149.55 | 23 | 64.6 | 0.001141576 | 2.194422 | 13.60543 | 86.39457 | 2.295938 | 9.608725 | 90.39128 | 3.996708 | 1.380211 | 90.53142
| 2 | 149.4 |  | 24 | 64.5 | 0.001139809 | 2.197824 | 13.47149 | 86.52851 | 2.299498 | 9.468583 | 90.53142 | 4.002905 | 1.39794 | 90.67199
|  |  |  | 25 | 64.4 | 0.001138042 | 2.201237 | 13.33713 | 86.66287 | 2.303069 | 9.328007 | 90.67199 | 4.00912 | 1.414973 | 90.81301
PARAMETRI |  |  |  | 26 | 64.3 | 0.001136275 | 2.20466 | 13.20235 | 86.79765 | 2.30665 | 9.186993 | 90.81301 | 4.015355 | 1.431364 | 90.81301
|  |  |  | 27 | 64.3 | 0.001136275 | 2.20466 | 13.20235 | 86.79765 | 2.30665 | 9.186993 | 90.81301 | 4.015355 | 1.447158 | 90.95446
C1 | 80.85989 |  |  | 28 | 64.2 | 0.001134508 | 2.208094 | 13.06715 | 86.93285 | 2.310243 | 9.045539 | 90.95446 | 4.02161 | 1.462398 | 91.09636
k | 6.946648 |  |  | 29 | 64.1 | 0.001132741 | 2.211539 | 12.93153 | 87.06847 | 2.313847 | 8.903645 | 91.09636 | 4.027884 | 1.477121 | 91.23869
CDI | 103.177 |  |  | 30 | 64 | 0.001130973 | 2.214995 | 12.79548 | 87.20452 | 2.317463 | 8.761307 | 91.23869 | 4.034177 | 1.491362 | 91.23869
|  |  |  | 31 | 64 | 0.001130973 | 2.214995 | 12.79548 | 87.20452 | 2.317463 | 8.761307 | 91.23869 | 4.034177 | 1.50515 | 91.38148
|  |  |  | 32 | 63.9 | 0.001129206 | 2.218461 | 12.65901 | 87.34099 | 2.32109 | 8.618523 | 91.38148 | 4.040491 | 1.518514 | 91.52471
|  |  |  | 33 | 63.8 | 0.001127439 | 2.221938 | 12.52212 | 87.47788 | 2.324728 | 8.475292 | 91.52471 | 4.046824 | 1.531479 | 91.52471
|  |  |  | 34 | 63.8 | 0.001127439 | 2.221938 | 12.52212 | 87.47788 | 2.324728 | 8.475292 | 91.52471 | 4.046824 | 1.544068 | 91.66839
|  |  |  | 35 | 63.7 | 0.001125672 | 2.225426 | 12.38479 | 87.61521 | 2.328377 | 8.331611 | 91.66839 | 4.053177 | 1.556303 | 91.81252
|  |  |  | 36 | 63.6 | 0.001123905 | 2.228925 | 12.24703 | 87.75297 | 2.332038 | 8.187478 | 91.81252 | 4.059549 | 1.568202 | 91.81252
|  |  |  | 37 | 63.6 | 0.001123905 | 2.228925 | 12.24703 | 87.75297 | 2.332038 | 8.187478 | 91.81252 | 4.059549 | 1.579784 | 91.95711
|  |  |  | 38 | 63.5 | 0.001122138 | 2.232436 | 12.10883 | 87.89117 | 2.335711 | 8.042892 | 91.95711 | 4.065942 | 1.591065 | 91.95711
|  |  |  | 39 | 63.5 | 0.001122138 | 2.232436 | 12.10883 | 87.89117 | 2.335711 | 8.042892 | 91.95711 | 4.065942 | 1.60206 | 92.10215
|  |  |  | 40 | 63.4 | 0.00112037 | 2.235957 | 11.9702 | 88.0298 | 2.339395 | 7.897849 | 92.10215 | 4.072356 | 1.612784 | 92.24765
|  |  |  | 41 | 63.3 | 0.001118603 | 2.239489 | 11.83114 | 88.16886 | 2.34309 | 7.752348 | 92.24765 | 4.078789 | 1.623249 | 92.24765
|  |  |  | 42 | 63.3 | 0.001118603 | 2.239489 | 11.83114 | 88.16886 | 2.34309 | 7.752348 | 92.24765 | 4.078789 | 1.633468 | 92.39361
|  |  |  | 43 | 63.2 | 0.001116836 | 2.243033 | 11.69163 | 88.30837 | 2.346798 | 7.606386 | 92.39361 | 4.085243 | 1.643453 | 92.39361
|  |  |  | 44 | 63.2 | 0.001116836 | 2.243033 | 11.69163 | 88.30837 | 2.346798 | 7.606386 | 92.39361 | 4.085243 | 1.653213 | 92.54004
|  |  |  | 45 | 63.1 | 0.001115069 | 2.246587 | 11.55168 | 88.44832 | 2.350517 | 7.459962 | 92.54004 | 4.091717 | 1.662758 | 92.54004
|  |  |  | 46 | 63.1 | 0.001115069 | 2.246587 | 11.55168 | 88.44832 | 2.350517 | 7.459962 | 92.54004 | 4.091717 | 1.672098 | 92.54004
|  |  |  | 47 | 63.1 | 0.001115069 | 2.246587 | 11.55168 | 88.44832 | 2.350517 | 7.459962 | 92.54004 | 4.091717 | 1.681241 | 92.68693
|  |  |  | 48 | 63 | 0.001113302 | 2.250153 | 11.41129 | 88.58871 | 2.354248 | 7.313073 | 92.68693 | 4.098212 | 1.690196 | 92.68693
|  |  |  | 49 | 63 | 0.001113302 | 2.250153 | 11.41129 | 88.58871 | 2.354248 | 7.313073 | 92.68693 | 4.098212 | 1.69897 | 92.83428
|  |  |  | 50 | 62.9 | 0.001111535 | 2.253731 | 11.27044 | 88.72956 | 2.357991 | 7.165717 | 92.83428 | 4.104727 | 1.70757 | 92.83428
|  |  |  | 51 | 62.9 | 0.001111535 | 2.253731 | 11.27044 | 88.72956 | 2.357991 | 7.165717 | 92.83428 | 4.104727 | 1.716003 | 92.83428
|  |  |  | 52 | 62.9 | 0.001111535 | 2.253731 | 11.27044 | 88.72956 | 2.357991 | 7.165717 | 92.83428 | 4.104727 | 1.724276 | 92.98211
|  |  |  | 53 | 62.8 | 0.001109768 | 2.257319 | 11.12916 | 88.87084 | 2.361746 | 7.017892 | 92.98211 | 4.111263 | 1.732394 | 92.98211
|  |  |  | 54 | 62.8 | 0.001109768 | 2.257319 | 11.12916 | 88.87084 | 2.361746 | 7.017892 | 92.98211 | 4.111263 | 1.740363 | 93.1304
|  |  |  | 55 | 62.7 | 0.001108 | 2.26092 | 10.98742 | 89.01258 | 2.365512 | 6.869595 | 93.1304 | 4.11782 | 1.748188 | 93.1304
|  |  |  | 56 | 62.7 | 0.001108 | 2.26092 | 10.98742 | 89.01258 | 2.365512 | 6.869595 | 93.1304 | 4.11782 | 1.755875 | 93.1304
|  |  |  | 57 | 62.7 | 0.001108 | 2.26092 | 10.98742 | 89.01258 | 2.365512 | 6.869595 | 93.1304 | 4.11782 | 1.763428 | 93.27918
|  |  |  | 58 | 62.6 | 0.001106233 | 2.264531 | 10.84522 | 89.15478 | 2.369291 | 6.720825 | 93.27918 | 4.124398 | 1.770852 | 93.27918
|  |  |  | 59 | 62.6 | 0.001106233 | 2.264531 | 10.84522 | 89.15478 | 2.369291 | 6.720825 | 93.27918 | 4.124398 | 1.778151 | 93.27918
|  |  |  | 60 | 62.6 | 0.001106233 | 2.264531 | 10.84522 | 89.15478 | 2.369291 | 6.720825 | 93.27918 | 4.124398 | 1.78533 | 93.42842
|  |  |  | 61 | 62.5 | 0.001104466 | 2.268155 | 10.70258 | 89.29742 | 2.373082 | 6.571578 | 93.42842 | 4.130997 | 1.792392 | 93.42842
|  |  |  | 62 | 62.5 | 0.001104466 | 2.268155 | 10.70258 | 89.29742 | 2.373082 | 6.571578 | 93.42842 | 4.130997 | 1.799341 | 93.42842
|  |  |  | 63 | 62.5 | 0.001104466 | 2.268155 | 10.70258 | 89.29742 | 2.373082 | 6.571578 | 93.42842 | 4.130997 | 1.80618 | 93.42842
|  |  |  | 64 | 62.5 | 0.001104466 | 2.268155 | 10.70258 | 89.29742 | 2.373082 | 6.571578 | 93.42842 | 4.130997 | 1.812913 | 93.57815
|  |  |  | 65 | 62.4 | 0.001102699 | 2.271789 | 10.55947 | 89.44053 | 2.376885 | 6.421853 | 93.57815 | 4.137618 | 1.819544 | 93.57815
|  |  |  | 66 | 62.4 | 0.001102699 | 2.271789 | 10.55947 | 89.44053 | 2.376885 | 6.421853 | 93.57815 | 4.137618 | 1.826075 | 93.57815
|  |  |  | 67 | 62.4 | 0.001102699 | 2.271789 | 10.55947 | 89.44053 | 2.376885 | 6.421853 | 93.57815 | 4.137618 | 1.832509 | 93.72835
|  |  |  | 68 | 62.3 | 0.001100932 | 2.275436 | 10.41591 | 89.58409 | 2.3807 | 6.271647 | 93.72835 | 4.144259 | 1.838849 | 93.72835
|  |  |  | 69 | 62.3 | 0.001100932 | 2.275436 | 10.41591 | 89.58409 | 2.3807 | 6.271647 | 93.72835 | 4.144259 | 1.845098 | 93.72835
|  |  |  | 70 | 62.3 | 0.001100932 | 2.275436 | 10.41591 | 89.58409 | 2.3807 | 6.271647 | 93.72835 | 4.144259 | 1.851258 | 93.72835
|  |  |  | 71 | 62.3 | 0.001100932 | 2.275436 | 10.41591 | 89.58409 | 2.3807 | 6.271647 | 93.72835 | 4.144259 | 1.857332 | 93.87904
|  |  |  | 72 | 62.2 | 0.001099165 | 2.279094 | 10.27188 | 89.72812 | 2.384528 | 6.120959 | 93.87904 | 4.150922 | 1.863323 | 93.87904
|  |  |  | 73 | 62.2 | 0.001099165 | 2.279094 | 10.27188 | 89.72812 | 2.384528 | 6.120959 | 93.87904 | 4.150922 | 1.869232 | 93.87904
|  |  |  | 74 | 62.2 | 0.001099165 | 2.279094 | 10.27188 | 89.72812 | 2.384528 | 6.120959 | 93.87904 | 4.150922 | 1.875061 | 93.87904
|  |  |  | 75 | 62.2 | 0.001099165 | 2.279094 | 10.27188 | 89.72812 | 2.384528 | 6.120959 | 93.87904 | 4.150922 | 1.880814 | 94.03022
|  |  |  | 76 | 62.1 | 0.001097398 | 2.282764 | 10.12739 | 89.87261 | 2.388367 | 5.969785 | 94.03022 | 4.157606 | 1.886491 | 94.03022
|  |  |  | 77 | 62.1 | 0.001097398 | 2.282764 | 10.12739 | 89.87261 | 2.388367 | 5.969785 | 94.03022 | 4.157606 | 1.892095 | 94.03022
|  |  |  | 78 | 62.1 | 0.001097398 | 2.282764 | 10.12739 | 89.87261 | 2.388367 | 5.969785 | 94.03022 | 4.157606 | 1.897627 | 94.03022
|  |  |  | 79 | 62.1 | 0.001097398 | 2.282764 | 10.12739 | 89.87261 | 2.388367 | 5.969785 | 94.03022 | 4.157606 | 1.90309 | 94.03022
|  |  |  | 80 | 62.1 | 0.001097398 | 2.282764 | 10.12739 | 89.87261 | 2.388367 | 5.969785 | 94.03022 | 4.157606 | 1.908485 | 94.18188
|  |  |  | 81 | 62 | 0.00109563 | 2.286446 | 9.982435 | 90.01757 | 2.39222 | 5.818123 | 94.18188 | 4.164312 | 1.913814 | 94.18188
|  |  |  | 82 | 62 | 0.00109563 | 2.286446 | 9.982435 | 90.01757 | 2.39222 | 5.818123 | 94.18188 | 4.164312 | 1.919078 | 94.18188
|  |  |  | 83 | 62 | 0.00109563 | 2.286446 | 9.982435 | 90.01757 | 2.39222 | 5.818123 | 94.18188 | 4.164312 | 1.924279 | 94.18188
|  |  |  | 84 | 62 | 0.00109563 | 2.286446 | 9.982435 | 90.01757 | 2.39222 | 5.818123 | 94.18188 | 4.164312 | 1.929419 | 94.33403
|  |  |  | 85 | 61.9 | 0.001093863 | 2.29014 | 9.837011 | 90.16299 | 2.396084 | 5.665971 | 94.33403 | 4.171039 | 1.934498 | 94.33403
|  |  |  | 86 | 61.9 | 0.001093863 | 2.29014 | 9.837011 | 90.16299 | 2.396084 | 5.665971 | 94.33403 | 4.171039 | 1.939519 | 94.33403
|  |  |  | 87 | 61.9 | 0.001093863 | 2.29014 | 9.837011 | 90.16299 | 2.396084 | 5.665971 | 94.33403 | 4.171039 | 1.944483 | 94.33403
|  |  |  | 88 | 61.9 | 0.001093863 | 2.29014 | 9.837011 | 90.16299 | 2.396084 | 5.665971 | 94.33403 | 4.171039 | 1.94939 | 94.33403
|  |  |  | 89 | 61.9 | 0.001093863 | 2.29014 | 9.837011 | 90.16299 | 2.396084 | 5.665971 | 94.33403 | 4.171039 | 1.954243 | 94.33403
|  |  |  | 90 | 61.9 | 0.001093863 | 2.29014 | 9.837011 | 90.16299 | 2.396084 | 5.665971 | 94.33403 | 4.171039 | 1.959041 | 94.48667
|  |  |  | 91 | 61.8 | 0.001092096 | 2.293846 | 9.691116 | 90.30888 | 2.399961 | 5.513327 | 94.48667 | 4.177789 | 1.963788 | 94.48667
|  |  |  | 92 | 61.8 | 0.001092096 | 2.293846 | 9.691116 | 90.30888 | 2.399961 | 5.513327 | 94.48667 | 4.177789 | 1.968483 | 94.48667
|  |  |  | 93 | 61.8 | 0.001092096 | 2.293846 | 9.691116 | 90.30888 | 2.399961 | 5.513327 | 94.48667 | 4.177789 | 1.973128 | 94.48667
|  |  |  | 94 | 61.8 | 0.001092096 | 2.293846 | 9.691116 | 90.30888 | 2.399961 | 5.513327 | 94.48667 | 4.177789 | 1.977724 | 94.48667
|  |  |  | 95 | 61.8 | 0.001092096 | 2.293846 | 9.691116 | 90.30888 | 2.399961 | 5.513327 | 94.48667 | 4.177789 | 1.982271 | 94.63981
|  |  |  | 96 | 61.7 | 0.001090329 | 2.297563 | 9.544748 | 90.45525 | 2.403851 | 5.360188 | 94.63981 | 4.18456 | 1.986772 | 94.63981
|  |  |  | 97 | 61.7 | 0.001090329 | 2.297563 | 9.544748 | 90.45525 | 2.403851 | 5.360188 | 94.63981 | 4.18456 | 1.991226 | 94.63981
|  |  |  | 98 | 61.7 | 0.001090329 | 2.297563 | 9.544748 | 90.45525 | 2.403851 | 5.360188 | 94.63981 | 4.18456 | 1.995635 | 94.63981
|  |  |  | 99 | 61.7 | 0.001090329 | 2.297563 | 9.544748 | 90.45525 | 2.403851 | 5.360188 | 94.63981 | 4.18456 | 2 | 94.63981
|  |  |  | 100 | 61.7 | 0.001090329 | 2.297563 | 9.544748 | 90.45525 | 2.403851 | 5.360188 | 94.63981 | 4.18456 | 2.004321 | 94.63981
|  |  |  | 101 | 61.7 | 0.001090329 | 2.297563 | 9.544748 | 90.45525 | 2.403851 | 5.360188 | 94.63981 | 4.18456 | 2.0086 | 94.79345
|  |  |  | 102 | 61.6 | 0.001088562 | 2.301293 | 9.397905 | 90.60209 | 2.407754 | 5.206552 | 94.79345 | 4.191353 | 2.012837 | 94.79345
|  |  |  | 103 | 61.6 | 0.001088562 | 2.301293 | 9.397905 | 90.60209 | 2.407754 | 5.206552 | 94.79345 | 4.191353 | 2.017033 | 94.79345
|  |  |  | 104 | 61.6 | 0.001088562 | 2.301293 | 9.397905 | 90.60209 | 2.407754 | 5.206552 | 94.79345 | 4.191353 | 2.021189 | 94.79345
|  |  |  | 105 | 61.6 | 0.001088562 | 2.301293 | 9.397905 | 90.60209 | 2.407754 | 5.206552 | 94.79345 | 4.191353 | 2.025306 | 94.79345
|  |  |  | 106 | 61.6 | 0.001088562 | 2.301293 | 9.397905 | 90.60209 | 2.407754 | 5.206552 | 94.79345 | 4.191353 | 2.029384 | 94.79345
|  |  |  | 107 | 61.6 | 0.001088562 | 2.301293 | 9.397905 | 90.60209 | 2.407754 | 5.206552 | 94.79345 | 4.191353 | 2.033424 | 94.79345
|  |  |  | 108 | 61.6 | 0.001088562 | 2.301293 | 9.397905 | 90.60209 | 2.407754 | 5.206552 | 94.79345 | 4.191353 | 2.037426 | 94.94758
|  |  |  | 109 | 61.5 | 0.001086795 | 2.305035 | 9.250585 | 90.74942 | 2.411669 | 5.052417 | 94.94758 | 4.198168 | 2.041393 | 94.94758
|  |  |  | 110 | 61.5 | 0.001086795 | 2.305035 | 9.250585 | 90.74942 | 2.411669 | 5.052417 | 94.94758 | 4.198168 | 2.045323 | 94.94758
|  |  |  | 111 | 61.5 | 0.001086795 | 2.305035 | 9.250585 | 90.74942 | 2.411669 | 5.052417 | 94.94758 | 4.198168 | 2.049218 | 94.94758
|  |  |  | 112 | 61.5 | 0.001086795 | 2.305035 | 9.250585 | 90.74942 | 2.411669 | 5.052417 | 94.94758 | 4.198168 | 2.053078 | 94.94758
|  |  |  | 113 | 61.5 | 0.001086795 | 2.305035 | 9.250585 | 90.74942 | 2.411669 | 5.052417 | 94.94758 | 4.198168 | 2.056905 | 94.94758
|  |  |  | 114 | 61.5 | 0.001086795 | 2.305035 | 9.250585 | 90.74942 | 2.411669 | 5.052417 | 94.94758 | 4.198168 | 2.060698 | 94.94758
|  |  |  | 115 | 61.5 | 0.001086795 | 2.305035 | 9.250585 | 90.74942 | 2.411669 | 5.052417 | 94.94758 | 4.198168 | 2.064458 | 95.10222
|  |  |  | 116 | 61.4 | 0.001085028 | 2.308789 | 9.102784 | 90.89722 | 2.415596 | 4.897779 | 95.10222 | 4.205006 | 2.068186 | 95.10222
|  |  |  | 117 | 61.4 | 0.001085028 | 2.308789 | 9.102784 | 90.89722 | 2.415596 | 4.897779 | 95.10222 | 4.205006 | 2.071882 | 95.10222
|  |  |  | 118 | 61.4 | 0.001085028 | 2.308789 | 9.102784 | 90.89722 | 2.415596 | 4.897779 | 95.10222 | 4.205006 | 2.075547 | 95.10222
|  |  |  | 119 | 61.4 | 0.001085028 | 2.308789 | 9.102784 | 90.89722 | 2.415596 | 4.897779 | 95.10222 | 4.205006 | 2.079181 | 95.10222
|  |  |  | 120 | 61.4 | 0.001085028 | 2.308789 | 9.102784 | 90.89722 | 2.415596 | 4.897779 | 95.10222 | 4.205006

## A8 SP2-20 04_03
CURVA COMPATTAZIONE [EN 12697-31]
|  |  |  | N giri | h [mm] | V [m3] | ρgeo [Mg/m3] | vgeo [%] | Cgeo [%] | ρSSD [Mg/m3] | vSSD [%] | CSSD [%] | Δv [%] | log10N | CSSD [%]
ACR SP2 - 20 |  |  |  | 0 | 72.9 | 0.001288249 | 1.94318 | 23.49686 | 76.50314 | 2.003895 | 21.10649 | 78.89351 | 2.390367 | 0 | 81.69512
|  |  |  | 1 | 70.4 | 0.001244071 | 2.012185 | 20.78013 | 79.21987 | 2.075056 | 18.30488 | 81.69512 | 2.475253 | 0.30103 | 83.1118
Provino | A8 |  |  | 2 | 69.2 | 0.001222865 | 2.047078 | 19.40638 | 80.59362 | 2.11104 | 16.8882 | 83.1118 | 2.518176 | 0.4771213 | 84.20698
Data | 2025-03-04 |  |  | 3 | 68.3 | 0.001206961 | 2.074053 | 18.34438 | 81.65562 | 2.138857 | 15.79302 | 84.20698 | 2.551359 | 0.60206 | 84.95327
Tcomp [°C] | 150 ± 5 |  |  | 4 | 67.7 | 0.001196358 | 2.092434 | 17.6207 | 82.3793 | 2.157813 | 15.04673 | 84.95327 | 2.57397 | 0.69897 | 85.71292
|  |  |  | 5 | 67.1 | 0.001185755 | 2.111145 | 16.88407 | 83.11593 | 2.177108 | 14.28708 | 85.71292 | 2.596986 | 0.7781513 | 86.22694
D | [mm] | 150 |  | 6 | 66.7 | 0.001178686 | 2.123805 | 16.38562 | 83.61438 | 2.190164 | 13.77306 | 86.22694 | 2.612561 | 0.845098 | 86.74716
h | [mm] | 60 |  | 7 | 66.3 | 0.001171618 | 2.136618 | 15.88116 | 84.11884 | 2.203378 | 13.25284 | 86.74716 | 2.628323 | 0.90309 | 87.14146
ρM | [Mg/m3] | 2.54 |  | 8 | 66 | 0.001166316 | 2.14633 | 15.49881 | 84.50119 | 2.213393 | 12.85854 | 87.14146 | 2.64027 | 0.9542425 | 87.53937
vg | [%] | 7 |  | 9 | 65.7 | 0.001161015 | 2.156131 | 15.11296 | 84.88704 | 2.2235 | 12.46063 | 87.53937 | 2.652326 | 1 | 87.94093
M | [g] | 2503.3 |  | 10 | 65.4 | 0.001155713 | 2.166021 | 14.72357 | 85.27643 | 2.2337 | 12.05907 | 87.94093 | 2.664492 | 1.041393 | 88.21068
ρSSD | [Mg/m3] | 2.414611 |  | 11 | 65.2 | 0.001152179 | 2.172666 | 14.46198 | 85.53802 | 2.240551 | 11.78932 | 88.21068 | 2.672665 | 1.079181 | 88.4821
|  |  |  | 12 | 65 | 0.001148645 | 2.179351 | 14.19879 | 85.80121 | 2.247445 | 11.5179 | 88.4821 | 2.680889 | 1.113943 | 88.75519
|  |  |  | 13 | 64.8 | 0.001145111 | 2.186077 | 13.93397 | 86.06603 | 2.254382 | 11.24481 | 88.75519 | 2.689163 | 1.146128 | 89.02998
DIMENSIONI [EN 12697-29] |  |  |  | 14 | 64.6 | 0.001141576 | 2.192845 | 13.66751 | 86.33249 | 2.261361 | 10.97002 | 89.02998 | 2.697489 | 1.176091 | 89.16801
|  |  |  | 15 | 64.5 | 0.001139809 | 2.196245 | 13.53366 | 86.46634 | 2.264867 | 10.83199 | 89.16801 | 2.701671 | 1.20412 | 89.44536
|  |  |  | 16 | 64.3 | 0.001136275 | 2.203076 | 13.26471 | 86.73529 | 2.271912 | 10.55464 | 89.44536 | 2.710074 | 1.230449 | 89.58468
|  |  | Average [mm] | 17 | 64.2 | 0.001134508 | 2.206508 | 13.12961 | 86.87039 | 2.275451 | 10.41532 | 89.58468 | 2.714296 | 1.255273 | 89.72444
h | 1 | 60 | 60 | 18 | 64.1 | 0.001132741 | 2.20995 | 12.99409 | 87.00591 | 2.279001 | 10.27556 | 89.72444 | 2.71853 | 1.278754 | 90.00527
| 2 | 60 |  | 19 | 63.9 | 0.001129206 | 2.216867 | 12.72177 | 87.27823 | 2.286134 | 9.994732 | 90.00527 | 2.727039 | 1.30103 | 90.14634
| 3 | 60 |  | 20 | 63.8 | 0.001127439 | 2.220342 | 12.58497 | 87.41503 | 2.289717 | 9.853658 | 90.14634 | 2.731313 | 1.322219 | 90.28786
| 4 | 60 |  | 21 | 63.7 | 0.001125672 | 2.223827 | 12.44774 | 87.55226 | 2.293312 | 9.712141 | 90.28786 | 2.735601 | 1.342423 | 90.42982
|  |  |  | 22 | 63.6 | 0.001123905 | 2.227324 | 12.31008 | 87.68992 | 2.296917 | 9.570179 | 90.42982 | 2.739902 | 1.361728 | 90.57223
D | 1 | 149.9 | 149.8 | 23 | 63.5 | 0.001122138 | 2.230832 | 12.17199 | 87.82801 | 2.300535 | 9.42777 | 90.57223 | 2.744217 | 1.380211 | 90.71509
| 2 | 149.7 |  | 24 | 63.4 | 0.00112037 | 2.23435 | 12.03346 | 87.96654 | 2.304163 | 9.284911 | 90.71509 | 2.748546 | 1.39794 | 90.8584
|  |  |  | 25 | 63.3 | 0.001118603 | 2.23788 | 11.89449 | 88.10551 | 2.307803 | 9.141602 | 90.8584 | 2.752888 | 1.414973 | 90.8584
PARAMETRI |  |  |  | 26 | 63.3 | 0.001118603 | 2.23788 | 11.89449 | 88.10551 | 2.307803 | 9.141602 | 90.8584 | 2.752888 | 1.431364 | 91.00216
|  |  |  | 27 | 63.2 | 0.001116836 | 2.241421 | 11.75508 | 88.24492 | 2.311455 | 8.997838 | 91.00216 | 2.757244 | 1.447158 | 91.14638
C1 | 81.32899 |  |  | 28 | 63.1 | 0.001115069 | 2.244973 | 11.61523 | 88.38477 | 2.315118 | 8.853619 | 91.14638 | 2.761613 | 1.462398 | 91.29106
k | 6.700266 |  |  | 29 | 63 | 0.001113302 | 2.248537 | 11.47494 | 88.52506 | 2.318793 | 8.708943 | 91.29106 | 2.765997 | 1.477121 | 91.29106
CDI | 86.60023 |  |  | 30 | 63 | 0.001113302 | 2.248537 | 11.47494 | 88.52506 | 2.318793 | 8.708943 | 91.29106 | 2.765997 | 1.491362 | 91.43619
|  |  |  | 31 | 62.9 | 0.001111535 | 2.252111 | 11.3342 | 88.6658 | 2.322479 | 8.563806 | 91.43619 | 2.770394 | 1.50515 | 91.58179
|  |  |  | 32 | 62.8 | 0.001109768 | 2.255697 | 11.19301 | 88.80699 | 2.326178 | 8.418207 | 91.58179 | 2.774806 | 1.518514 | 91.58179
|  |  |  | 33 | 62.8 | 0.001109768 | 2.255697 | 11.19301 | 88.80699 | 2.326178 | 8.418207 | 91.58179 | 2.774806 | 1.531479 | 91.72786
|  |  |  | 34 | 62.7 | 0.001108 | 2.259295 | 11.05137 | 88.94863 | 2.329888 | 8.272143 | 91.72786 | 2.779231 | 1.544068 | 91.87439
|  |  |  | 35 | 62.6 | 0.001106233 | 2.262904 | 10.90928 | 89.09072 | 2.333609 | 8.125613 | 91.87439 | 2.783671 | 1.556303 | 91.87439
|  |  |  | 36 | 62.6 | 0.001106233 | 2.262904 | 10.90928 | 89.09072 | 2.333609 | 8.125613 | 91.87439 | 2.783671 | 1.568202 | 92.02139
|  |  |  | 37 | 62.5 | 0.001104466 | 2.266525 | 10.76674 | 89.23326 | 2.337343 | 7.978614 | 92.02139 | 2.788125 | 1.579784 | 92.02139
|  |  |  | 38 | 62.5 | 0.001104466 | 2.266525 | 10.76674 | 89.23326 | 2.337343 | 7.978614 | 92.02139 | 2.788125 | 1.591065 | 92.16886
|  |  |  | 39 | 62.4 | 0.001102699 | 2.270157 | 10.62374 | 89.37626 | 2.341089 | 7.831144 | 92.16886 | 2.792593 | 1.60206 | 92.16886
|  |  |  | 40 | 62.4 | 0.001102699 | 2.270157 | 10.62374 | 89.37626 | 2.341089 | 7.831144 | 92.16886 | 2.792593 | 1.612784 | 92.3168
|  |  |  | 41 | 62.3 | 0.001100932 | 2.273801 | 10.48028 | 89.51972 | 2.344847 | 7.6832 | 92.3168 | 2.797075 | 1.623249 | 92.3168
|  |  |  | 42 | 62.3 | 0.001100932 | 2.273801 | 10.48028 | 89.51972 | 2.344847 | 7.6832 | 92.3168 | 2.797075 | 1.633468 | 92.46522
|  |  |  | 43 | 62.2 | 0.001099165 | 2.277457 | 10.33635 | 89.66365 | 2.348617 | 7.534781 | 92.46522 | 2.801572 | 1.643453 | 92.46522
|  |  |  | 44 | 62.2 | 0.001099165 | 2.277457 | 10.33635 | 89.66365 | 2.348617 | 7.534781 | 92.46522 | 2.801572 | 1.653213 | 92.61412
|  |  |  | 45 | 62.1 | 0.001097398 | 2.281124 | 10.19197 | 89.80803 | 2.352399 | 7.385884 | 92.61412 | 2.806084 | 1.662758 | 92.61412
|  |  |  | 46 | 62.1 | 0.001097398 | 2.281124 | 10.19197 | 89.80803 | 2.352399 | 7.385884 | 92.61412 | 2.806084 | 1.672098 | 92.61412
|  |  |  | 47 | 62.1 | 0.001097398 | 2.281124 | 10.19197 | 89.80803 | 2.352399 | 7.385884 | 92.61412 | 2.806084 | 1.681241 | 92.76349
|  |  |  | 48 | 62 | 0.00109563 | 2.284803 | 10.04712 | 89.95288 | 2.356193 | 7.236506 | 92.76349 | 2.81061 | 1.690196 | 92.76349
|  |  |  | 49 | 62 | 0.00109563 | 2.284803 | 10.04712 | 89.95288 | 2.356193 | 7.236506 | 92.76349 | 2.81061 | 1.69897 | 92.91335
|  |  |  | 50 | 61.9 | 0.001093863 | 2.288494 | 9.901796 | 90.0982 | 2.359999 | 7.086646 | 92.91335 | 2.81515 | 1.70757 | 92.91335
|  |  |  | 51 | 61.9 | 0.001093863 | 2.288494 | 9.901796 | 90.0982 | 2.359999 | 7.086646 | 92.91335 | 2.81515 | 1.716003 | 92.91335
|  |  |  | 52 | 61.9 | 0.001093863 | 2.288494 | 9.901796 | 90.0982 | 2.359999 | 7.086646 | 92.91335 | 2.81515 | 1.724276 | 93.0637
|  |  |  | 53 | 61.8 | 0.001092096 | 2.292197 | 9.756006 | 90.24399 | 2.363818 | 6.936301 | 93.0637 | 2.819705 | 1.732394 | 93.0637
|  |  |  | 54 | 61.8 | 0.001092096 | 2.292197 | 9.756006 | 90.24399 | 2.363818 | 6.936301 | 93.0637 | 2.819705 | 1.740363 | 93.0637
|  |  |  | 55 | 61.8 | 0.001092096 | 2.292197 | 9.756006 | 90.24399 | 2.363818 | 6.936301 | 93.0637 | 2.819705 | 1.748188 | 93.21453
|  |  |  | 56 | 61.7 | 0.001090329 | 2.295913 | 9.609743 | 90.39026 | 2.367649 | 6.785468 | 93.21453 | 2.824275 | 1.755875 | 93.21453
|  |  |  | 57 | 61.7 | 0.001090329 | 2.295913 | 9.609743 | 90.39026 | 2.367649 | 6.785468 | 93.21453 | 2.824275 | 1.763428 | 93.21453
|  |  |  | 58 | 61.7 | 0.001090329 | 2.295913 | 9.609743 | 90.39026 | 2.367649 | 6.785468 | 93.21453 | 2.824275 | 1.770852 | 93.21453
|  |  |  | 59 | 61.7 | 0.001090329 | 2.295913 | 9.609743 | 90.39026 | 2.367649 | 6.785468 | 93.21453 | 2.824275 | 1.778151 | 93.36585
|  |  |  | 60 | 61.6 | 0.001088562 | 2.29964 | 9.463006 | 90.53699 | 2.371493 | 6.634146 | 93.36585 | 2.82886 | 1.78533 | 93.36585
|  |  |  | 61 | 61.6 | 0.001088562 | 2.29964 | 9.463006 | 90.53699 | 2.371493 | 6.634146 | 93.36585 | 2.82886 | 1.792392 | 93.36585
|  |  |  | 62 | 61.6 | 0.001088562 | 2.29964 | 9.463006 | 90.53699 | 2.371493 | 6.634146 | 93.36585 | 2.82886 | 1.799341 | 93.51767
|  |  |  | 63 | 61.5 | 0.001086795 | 2.303379 | 9.315791 | 90.68421 | 2.375349 | 6.482331 | 93.51767 | 2.83346 | 1.80618 | 93.51767
|  |  |  | 64 | 61.5 | 0.001086795 | 2.303379 | 9.315791 | 90.68421 | 2.375349 | 6.482331 | 93.51767 | 2.83346 | 1.812913 | 93.51767
|  |  |  | 65 | 61.5 | 0.001086795 | 2.303379 | 9.315791 | 90.68421 | 2.375349 | 6.482331 | 93.51767 | 2.83346 | 1.819544 | 93.51767
|  |  |  | 66 | 61.5 | 0.001086795 | 2.303379 | 9.315791 | 90.68421 | 2.375349 | 6.482331 | 93.51767 | 2.83346 | 1.826075 | 93.66998
|  |  |  | 67 | 61.4 | 0.001085028 | 2.30713 | 9.168097 | 90.8319 | 2.379217 | 6.330022 | 93.66998 | 2.838075 | 1.832509 | 93.66998
|  |  |  | 68 | 61.4 | 0.001085028 | 2.30713 | 9.168097 | 90.8319 | 2.379217 | 6.330022 | 93.66998 | 2.838075 | 1.838849 | 93.66998
|  |  |  | 69 | 61.4 | 0.001085028 | 2.30713 | 9.168097 | 90.8319 | 2.379217 | 6.330022 | 93.66998 | 2.838075 | 1.845098 | 93.66998
|  |  |  | 70 | 61.4 | 0.001085028 | 2.30713 | 9.168097 | 90.8319 | 2.379217 | 6.330022 | 93.66998 | 2.838075 | 1.851258 | 93.82278
|  |  |  | 71 | 61.3 | 0.00108326 | 2.310894 | 9.019921 | 90.98008 | 2.383099 | 6.177217 | 93.82278 | 2.842705 | 1.857332 | 93.82278
|  |  |  | 72 | 61.3 | 0.00108326 | 2.310894 | 9.019921 | 90.98008 | 2.383099 | 6.177217 | 93.82278 | 2.842705 | 1.863323 | 93.82278
|  |  |  | 73 | 61.3 | 0.00108326 | 2.310894 | 9.019921 | 90.98008 | 2.383099 | 6.177217 | 93.82278 | 2.842705 | 1.869232 | 93.82278
|  |  |  | 74 | 61.3 | 0.00108326 | 2.310894 | 9.019921 | 90.98008 | 2.383099 | 6.177217 | 93.82278 | 2.842705 | 1.875061 | 93.97609
|  |  |  | 75 | 61.2 | 0.001081493 | 2.31467 | 8.871261 | 91.12874 | 2.386993 | 6.023911 | 93.97609 | 2.84735 | 1.880814 | 93.97609
|  |  |  | 76 | 61.2 | 0.001081493 | 2.31467 | 8.871261 | 91.12874 | 2.386993 | 6.023911 | 93.97609 | 2.84735 | 1.886491 | 93.97609
|  |  |  | 77 | 61.2 | 0.001081493 | 2.31467 | 8.871261 | 91.12874 | 2.386993 | 6.023911 | 93.97609 | 2.84735 | 1.892095 | 93.97609
|  |  |  | 78 | 61.2 | 0.001081493 | 2.31467 | 8.871261 | 91.12874 | 2.386993 | 6.023911 | 93.97609 | 2.84735 | 1.897627 | 93.97609
|  |  |  | 79 | 61.2 | 0.001081493 | 2.31467 | 8.871261 | 91.12874 | 2.386993 | 6.023911 | 93.97609 | 2.84735 | 1.90309 | 94.1299
|  |  |  | 80 | 61.1 | 0.001079726 | 2.318458 | 8.722114 | 91.27789 | 2.390899 | 5.870104 | 94.1299 | 2.85201 | 1.908485 | 94.1299
|  |  |  | 81 | 61.1 | 0.001079726 | 2.318458 | 8.722114 | 91.27789 | 2.390899 | 5.870104 | 94.1299 | 2.85201 | 1.913814 | 94.1299
|  |  |  | 82 | 61.1 | 0.001079726 | 2.318458 | 8.722114 | 91.27789 | 2.390899 | 5.870104 | 94.1299 | 2.85201 | 1.919078 | 94.1299
|  |  |  | 83 | 61.1 | 0.001079726 | 2.318458 | 8.722114 | 91.27789 | 2.390899 | 5.870104 | 94.1299 | 2.85201 | 1.924279 | 94.28421
|  |  |  | 84 | 61 | 0.001077959 | 2.322259 | 8.572478 | 91.42752 | 2.394819 | 5.715793 | 94.28421 | 2.856685 | 1.929419 | 94.28421
|  |  |  | 85 | 61 | 0.001077959 | 2.322259 | 8.572478 | 91.42752 | 2.394819 | 5.715793 | 94.28421 | 2.856685 | 1.934498 | 94.28421
|  |  |  | 86 | 61 | 0.001077959 | 2.322259 | 8.572478 | 91.42752 | 2.394819 | 5.715793 | 94.28421 | 2.856685 | 1.939519 | 94.28421
|  |  |  | 87 | 61 | 0.001077959 | 2.322259 | 8.572478 | 91.42752 | 2.394819 | 5.715793 | 94.28421 | 2.856685 | 1.944483 | 94.28421
|  |  |  | 88 | 61 | 0.001077959 | 2.322259 | 8.572478 | 91.42752 | 2.394819 | 5.715793 | 94.28421 | 2.856685 | 1.94939 | 94.28421
|  |  |  | 89 | 61 | 0.001077959 | 2.322259 | 8.572478 | 91.42752 | 2.394819 | 5.715793 | 94.28421 | 2.856685 | 1.954243 | 94.43902
|  |  |  | 90 | 60.9 | 0.001076192 | 2.326072 | 8.422351 | 91.57765 | 2.398751 | 5.560975 | 94.43902 | 2.861376 | 1.959041 | 94.43902
|  |  |  | 91 | 60.9 | 0.001076192 | 2.326072 | 8.422351 | 91.57765 | 2.398751 | 5.560975 | 94.43902 | 2.861376 | 1.963788 | 94.43902
|  |  |  | 92 | 60.9 | 0.001076192 | 2.326072 | 8.422351 | 91.57765 | 2.398751 | 5.560975 | 94.43902 | 2.861376 | 1.968483 | 94.43902
|  |  |  | 93 | 60.9 | 0.001076192 | 2.326072 | 8.422351 | 91.57765 | 2.398751 | 5.560975 | 94.43902 | 2.861376 | 1.973128 | 94.43902
|  |  |  | 94 | 60.9 | 0.001076192 | 2.326072 | 8.422351 | 91.57765 | 2.398751 | 5.560975 | 94.43902 | 2.861376 | 1.977724 | 94.43902
|  |  |  | 95 | 60.9 | 0.001076192 | 2.326072 | 8.422351 | 91.57765 | 2.398751 | 5.560975 | 94.43902 | 2.861376 | 1.982271 | 94.59435
|  |  |  | 96 | 60.8 | 0.001074425 | 2.329898 | 8.27173 | 91.72827 | 2.402697 | 5.405648 | 94.59435 | 2.866082 | 1.986772 | 94.59435
|  |  |  | 97 | 60.8 | 0.001074425 | 2.329898 | 8.27173 | 91.72827 | 2.402697 | 5.405648 | 94.59435 | 2.866082 | 1.991226 | 94.59435
|  |  |  | 98 | 60.8 | 0.001074425 | 2.329898 | 8.27173 | 91.72827 | 2.402697 | 5.405648 | 94.59435 | 2.866082 | 1.995635 | 94.59435
|  |  |  | 99 | 60.8 | 0.001074425 | 2.329898 | 8.27173 | 91.72827 | 2.402697 | 5.405648 | 94.59435 | 2.866082 | 2 | 94.59435
|  |  |  | 100 | 60.8 | 0.001074425 | 2.329898 | 8.27173 | 91.72827 | 2.402697 | 5.405648 | 94.59435 | 2.866082 | 2.004321 | 94.59435
|  |  |  | 101 | 60.8 | 0.001074425 | 2.329898 | 8.27173 | 91.72827 | 2.402697 | 5.405648 | 94.59435 | 2.866082 | 2.0086 | 94.75019
|  |  |  | 102 | 60.7 | 0.001072658 | 2.333736 | 8.120612 | 91.87939 | 2.406655 | 5.249809 | 94.75019 | 2.870804 | 2.012837 | 94.75019
|  |  |  | 103 | 60.7 | 0.001072658 | 2.333736 | 8.120612 | 91.87939 | 2.406655 | 5.249809 | 94.75019 | 2.870804 | 2.017033 | 94.75019
|  |  |  | 104 | 60.7 | 0.001072658 | 2.333736 | 8.120612 | 91.87939 | 2.406655 | 5.249809 | 94.75019 | 2.870804 | 2.021189 | 94.75019
|  |  |  | 105 | 60.7 | 0.001072658 | 2.333736 | 8.120612 | 91.87939 | 2.406655 | 5.249809 | 94.75019 | 2.870804 | 2.025306 | 94.75019
|  |  |  | 106 | 60.7 | 0.001072658 | 2.333736 | 8.120612 | 91.87939 | 2.406655 | 5.249809 | 94.75019 | 2.870804 | 2.029384 | 94.75019
|  |  |  | 107 | 60.7 | 0.001072658 | 2.333736 | 8.120612 | 91.87939 | 2.406655 | 5.249809 | 94.75019 | 2.870804 | 2.033424 | 94.75019
|  |  |  | 108 | 60.7 | 0.001072658 | 2.333736 | 8.120612 | 91.87939 | 2.406655 | 5.249809 | 94.75019 | 2.870804 | 2.037426 | 94.90654
|  |  |  | 109 | 60.6 | 0.00107089 | 2.337587 | 7.968996 | 92.031 | 2.410626 | 5.093455 | 94.90654 | 2.875541 | 2.041393 | 94.90654
|  |  |  | 110 | 60.6 | 0.00107089 | 2.337587 | 7.968996 | 92.031 | 2.410626 | 5.093455 | 94.90654 | 2.875541 | 2.045323 | 94.90654
|  |  |  | 111 | 60.6 | 0.00107089 | 2.337587 | 7.968996 | 92.031 | 2.410626 | 5.093455 | 94.90654 | 2.875541 | 2.049218 | 94.90654
|  |  |  | 112 | 60.6 | 0.00107089 | 2.337587 | 7.968996 | 92.031 | 2.410626 | 5.093455 | 94.90654 | 2.875541 | 2.053078 | 94.90654
|  |  |  | 113 | 60.6 | 0.00107089 | 2.337587 | 7.968996 | 92.031 | 2.410626 | 5.093455 | 94.90654 | 2.875541 | 2.056905 | 94.90654
|  |  |  | 114 | 60.6 | 0.00107089 | 2.337587 | 7.968996 | 92.031 | 2.410626 | 5.093455 | 94.90654 | 2.875541 | 2.060698 | 94.90654
|  |  |  | 115 | 60.6 | 0.00107089 | 2.337587 | 7.968996 | 92.031 | 2.410626 | 5.093455 | 94.90654 | 2.875541 | 2.064458 | 94.90654
|  |  |  | 116 | 60.6 | 0.00107089 | 2.337587 | 7.968996 | 92.031 | 2.410626 | 5.093455 | 94.90654 | 2.875541 | 2.068186 | 95.06342
|  |  |  | 117 | 60.5 | 0.001069123 | 2.341451 | 7.816879 | 92.18312 | 2.414611 | 4.936585 | 95.06342 | 2.880294 | 2.071882 | 95.06342
|  |  |  | 118 | 60.5 | 0.001069123 | 2.341451 | 7.816879 | 92.18312 | 2.414611 | 4.936585 | 95.06342 | 2.880294 | 2.075547 | 95.06342
|  |  |  | 119 | 60.5 | 0.001069123 | 2.341451 | 7.816879 | 92.18312 | 2.414611 | 4.936585 | 95.06342 | 2.880294 | 2.079181 | 95.06342
|  |  |  | 120 | 60.5 | 0.001069123 | 2.341451 | 7.816879 | 92.18312 | 2.414611 | 4.936585 | 95.06342 | 2.880294

## A9 SP2-20 06_03
CURVA COMPATTAZIONE [EN 12697-31]
|  |  |  | N giri | h [mm] | V [m3] | ρgeo [Mg/m3] | vgeo [%] | Cgeo [%] | ρSSD [Mg/m3] | vSSD [%] | CSSD [%] | Δv [%] | log10N | CSSD [%]
ACR SP2 - 20 |  |  |  | 0 | 72.5 | 0.001281181 | 1.954759 | 23.04097 | 76.95903 | 2.029881 | 20.08344 | 79.91656 | 2.957535 | 0 | 82.77073
|  |  |  | 1 | 70 | 0.001237002 | 2.024572 | 20.29244 | 79.70756 | 2.102376 | 17.22927 | 82.77073 | 3.063161 | 0.30103 | 84.2144
Provino | A9 |  |  | 2 | 68.8 | 0.001215796 | 2.059884 | 18.90219 | 81.09781 | 2.139046 | 15.7856 | 84.2144 | 3.116588 | 0.4771213 | 85.20516
Data | 2025-03-06 |  |  | 3 | 68 | 0.001201659 | 2.084118 | 17.9481 | 82.0519 | 2.164211 | 14.79484 | 85.20516 | 3.153254 | 0.60206 | 85.83631
Tcomp [°C] | 150 ± 5 |  |  | 4 | 67.5 | 0.001192823 | 2.099556 | 17.3403 | 82.6597 | 2.180242 | 14.16369 | 85.83631 | 3.176611 | 0.69897 | 86.47688
|  |  |  | 5 | 67 | 0.001183988 | 2.115225 | 16.72344 | 83.27656 | 2.196513 | 13.52312 | 86.47688 | 3.200317 | 0.7781513 | 86.99626
D | [mm] | 150 |  | 6 | 66.6 | 0.001176919 | 2.127929 | 16.22328 | 83.77672 | 2.209705 | 13.00374 | 86.99626 | 3.219538 | 0.845098 | 87.52192
h | [mm] | 60 |  | 7 | 66.2 | 0.001169851 | 2.140786 | 15.71708 | 84.28292 | 2.223057 | 12.47808 | 87.52192 | 3.238992 | 0.90309 | 87.92035
ρM | [Mg/m3] | 2.54 |  | 8 | 65.9 | 0.001164549 | 2.150532 | 15.33339 | 84.66661 | 2.233177 | 12.07965 | 87.92035 | 3.253737 | 0.9542425 | 88.18799
vg | [%] | 7 |  | 9 | 65.7 | 0.001161015 | 2.157078 | 15.07565 | 84.92435 | 2.239975 | 11.81201 | 88.18799 | 3.263642 | 1 | 88.59252
M | [g] | 2504.4 |  | 10 | 65.4 | 0.001155713 | 2.166973 | 14.68609 | 85.31391 | 2.25025 | 11.40748 | 88.59252 | 3.278613 | 1.041393 | 88.86428
ρSSD | [Mg/m3] | 2.436529 |  | 11 | 65.2 | 0.001152179 | 2.17362 | 14.42439 | 85.57561 | 2.257153 | 11.13572 | 88.86428 | 3.28867 | 1.079181 | 89.1377
|  |  |  | 12 | 65 | 0.001148645 | 2.180308 | 14.16108 | 85.83892 | 2.264098 | 10.8623 | 89.1377 | 3.298789 | 1.113943 | 89.41282
|  |  |  | 13 | 64.8 | 0.001145111 | 2.187038 | 13.89615 | 86.10385 | 2.271086 | 10.58718 | 89.41282 | 3.30897 | 1.146128 | 89.55102
DIMENSIONI [EN 12697-29] |  |  |  | 14 | 64.7 | 0.001143343 | 2.190418 | 13.76307 | 86.23693 | 2.274596 | 10.44898 | 89.55102 | 3.314084 | 1.176091 | 89.82869
|  |  |  | 15 | 64.5 | 0.001139809 | 2.19721 | 13.49567 | 86.50433 | 2.281649 | 10.17131 | 89.82869 | 3.324361 | 1.20412 | 89.96818
|  |  |  | 16 | 64.4 | 0.001138042 | 2.200622 | 13.36134 | 86.63866 | 2.285192 | 10.03182 | 89.96818 | 3.329523 | 1.230449 | 90.24845
|  |  | Average [mm] | 17 | 64.2 | 0.001134508 | 2.207477 | 13.09144 | 86.90856 | 2.292311 | 9.751546 | 90.24845 | 3.339895 | 1.255273 | 90.38925
h | 1 | 59.9 | 59.975 | 18 | 64.1 | 0.001132741 | 2.210921 | 12.95586 | 87.04414 | 2.295887 | 9.610752 | 90.38925 | 3.345106 | 1.278754 | 90.53048
| 2 | 60 |  | 19 | 64 | 0.001130973 | 2.214376 | 12.81985 | 87.18015 | 2.299474 | 9.469519 | 90.53048 | 3.350332 | 1.30103 | 90.67216
| 3 | 60 |  | 20 | 63.9 | 0.001129206 | 2.217841 | 12.68342 | 87.31658 | 2.303073 | 9.327844 | 90.67216 | 3.355575 | 1.322219 | 90.81428
| 4 | 60 |  | 21 | 63.8 | 0.001127439 | 2.221317 | 12.54656 | 87.45344 | 2.306683 | 9.185725 | 90.81428 | 3.360835 | 1.342423 | 90.95684
|  |  |  | 22 | 63.7 | 0.001125672 | 2.224805 | 12.40927 | 87.59073 | 2.310304 | 9.043159 | 90.95684 | 3.366111 | 1.361728 | 91.09985
D | 1 | 149.4 | 149.55 | 23 | 63.6 | 0.001123905 | 2.228303 | 12.27155 | 87.72845 | 2.313936 | 8.900145 | 91.09985 | 3.371404 | 1.380211 | 91.24332
| 2 | 149.7 |  | 24 | 63.5 | 0.001122138 | 2.231812 | 12.13339 | 87.86661 | 2.31758 | 8.756681 | 91.24332 | 3.376713 | 1.39794 | 91.38724
|  |  |  | 25 | 63.4 | 0.00112037 | 2.235332 | 11.9948 | 88.0052 | 2.321236 | 8.612764 | 91.38724 | 3.382039 | 1.414973 | 91.53161
PARAMETRI |  |  |  | 26 | 63.3 | 0.001118603 | 2.238863 | 11.85577 | 88.14423 | 2.324903 | 8.468392 | 91.53161 | 3.387382 | 1.431364 | 91.67644
|  |  |  | 27 | 63.2 | 0.001116836 | 2.242406 | 11.71631 | 88.28369 | 2.328581 | 8.323564 | 91.67644 | 3.392742 | 1.447158 | 91.82172
C1 | 82.07782 |  |  | 28 | 63.1 | 0.001115069 | 2.24596 | 11.57639 | 88.42361 | 2.332272 | 8.178276 | 91.82172 | 3.398118 | 1.462398 | 91.82172
k | 6.662075 |  |  | 29 | 63.1 | 0.001115069 | 2.24596 | 11.57639 | 88.42361 | 2.332272 | 8.178276 | 91.82172 | 3.398118 | 1.477121 | 91.96747
CDI | 55.45643 |  |  | 30 | 63 | 0.001113302 | 2.249525 | 11.43604 | 88.56396 | 2.335974 | 8.032527 | 91.96747 | 3.403512 | 1.491362 | 92.11368
|  |  |  | 31 | 62.9 | 0.001111535 | 2.253101 | 11.29524 | 88.70476 | 2.339688 | 7.886315 | 92.11368 | 3.408923 | 1.50515 | 92.11368
|  |  |  | 32 | 62.9 | 0.001111535 | 2.253101 | 11.29524 | 88.70476 | 2.339688 | 7.886315 | 92.11368 | 3.408923 | 1.518514 | 92.26036
|  |  |  | 33 | 62.8 | 0.001109768 | 2.256689 | 11.15399 | 88.84601 | 2.343413 | 7.739637 | 92.26036 | 3.414351 | 1.531479 | 92.40751
|  |  |  | 34 | 62.7 | 0.001108 | 2.260288 | 11.01229 | 88.98771 | 2.347151 | 7.592492 | 92.40751 | 3.419797 | 1.544068 | 92.40751
|  |  |  | 35 | 62.7 | 0.001108 | 2.260288 | 11.01229 | 88.98771 | 2.347151 | 7.592492 | 92.40751 | 3.419797 | 1.556303 | 92.55512
|  |  |  | 36 | 62.6 | 0.001106233 | 2.263899 | 10.87014 | 89.12986 | 2.3509 | 7.444876 | 92.55512 | 3.42526 | 1.568202 | 92.55512
|  |  |  | 37 | 62.6 | 0.001106233 | 2.263899 | 10.87014 | 89.12986 | 2.3509 | 7.444876 | 92.55512 | 3.42526 | 1.579784 | 92.70321
|  |  |  | 38 | 62.5 | 0.001104466 | 2.267521 | 10.72753 | 89.27247 | 2.354662 | 7.296788 | 92.70321 | 3.43074 | 1.591065 | 92.70321
|  |  |  | 39 | 62.5 | 0.001104466 | 2.267521 | 10.72753 | 89.27247 | 2.354662 | 7.296788 | 92.70321 | 3.43074 | 1.60206 | 92.85178
|  |  |  | 40 | 62.4 | 0.001102699 | 2.271155 | 10.58446 | 89.41554 | 2.358435 | 7.148225 | 92.85178 | 3.436238 | 1.612784 | 92.85178
|  |  |  | 41 | 62.4 | 0.001102699 | 2.271155 | 10.58446 | 89.41554 | 2.358435 | 7.148225 | 92.85178 | 3.436238 | 1.623249 | 93.00082
|  |  |  | 42 | 62.3 | 0.001100932 | 2.2748 | 10.44094 | 89.55906 | 2.362221 | 6.999185 | 93.00082 | 3.441754 | 1.633468 | 93.00082
|  |  |  | 43 | 62.3 | 0.001100932 | 2.2748 | 10.44094 | 89.55906 | 2.362221 | 6.999185 | 93.00082 | 3.441754 | 1.643453 | 93.15033
|  |  |  | 44 | 62.2 | 0.001099165 | 2.278457 | 10.29695 | 89.70305 | 2.366018 | 6.849666 | 93.15033 | 3.447287 | 1.653213 | 93.15033
|  |  |  | 45 | 62.2 | 0.001099165 | 2.278457 | 10.29695 | 89.70305 | 2.366018 | 6.849666 | 93.15033 | 3.447287 | 1.662758 | 93.30033
|  |  |  | 46 | 62.1 | 0.001097398 | 2.282126 | 10.1525 | 89.8475 | 2.369828 | 6.699665 | 93.30033 | 3.452838 | 1.672098 | 93.30033
|  |  |  | 47 | 62.1 | 0.001097398 | 2.282126 | 10.1525 | 89.8475 | 2.369828 | 6.699665 | 93.30033 | 3.452838 | 1.681241 | 93.30033
|  |  |  | 48 | 62.1 | 0.001097398 | 2.282126 | 10.1525 | 89.8475 | 2.369828 | 6.699665 | 93.30033 | 3.452838 | 1.690196 | 93.45082
|  |  |  | 49 | 62 | 0.00109563 | 2.285807 | 10.00759 | 89.99241 | 2.373651 | 6.549181 | 93.45082 | 3.458407 | 1.69897 | 93.45082
|  |  |  | 50 | 62 | 0.00109563 | 2.285807 | 10.00759 | 89.99241 | 2.373651 | 6.549181 | 93.45082 | 3.458407 | 1.70757 | 93.60179
|  |  |  | 51 | 61.9 | 0.001093863 | 2.2895 | 9.862205 | 90.1378 | 2.377485 | 6.39821 | 93.60179 | 3.463995 | 1.716003 | 93.60179
|  |  |  | 52 | 61.9 | 0.001093863 | 2.2895 | 9.862205 | 90.1378 | 2.377485 | 6.39821 | 93.60179 | 3.463995 | 1.724276 | 93.60179
|  |  |  | 53 | 61.9 | 0.001093863 | 2.2895 | 9.862205 | 90.1378 | 2.377485 | 6.39821 | 93.60179 | 3.463995 | 1.732394 | 93.75325
|  |  |  | 54 | 61.8 | 0.001092096 | 2.293205 | 9.716351 | 90.28365 | 2.381333 | 6.246751 | 93.75325 | 3.4696 | 1.740363 | 93.75325
|  |  |  | 55 | 61.8 | 0.001092096 | 2.293205 | 9.716351 | 90.28365 | 2.381333 | 6.246751 | 93.75325 | 3.4696 | 1.748188 | 93.75325
|  |  |  | 56 | 61.8 | 0.001092096 | 2.293205 | 9.716351 | 90.28365 | 2.381333 | 6.246751 | 93.75325 | 3.4696 | 1.755875 | 93.9052
|  |  |  | 57 | 61.7 | 0.001090329 | 2.296921 | 9.570024 | 90.42998 | 2.385192 | 6.094801 | 93.9052 | 3.475223 | 1.763428 | 93.9052
|  |  |  | 58 | 61.7 | 0.001090329 | 2.296921 | 9.570024 | 90.42998 | 2.385192 | 6.094801 | 93.9052 | 3.475223 | 1.770852 | 93.9052
|  |  |  | 59 | 61.7 | 0.001090329 | 2.296921 | 9.570024 | 90.42998 | 2.385192 | 6.094801 | 93.9052 | 3.475223 | 1.778151 | 94.05764
|  |  |  | 60 | 61.6 | 0.001088562 | 2.30065 | 9.423222 | 90.57678 | 2.389064 | 5.942358 | 94.05764 | 3.480865 | 1.78533 | 94.05764
|  |  |  | 61 | 61.6 | 0.001088562 | 2.30065 | 9.423222 | 90.57678 | 2.389064 | 5.942358 | 94.05764 | 3.480865 | 1.792392 | 94.05764
|  |  |  | 62 | 61.6 | 0.001088562 | 2.30065 | 9.423222 | 90.57678 | 2.389064 | 5.942358 | 94.05764 | 3.480865 | 1.799341 | 94.05764
|  |  |  | 63 | 61.6 | 0.001088562 | 2.30065 | 9.423222 | 90.57678 | 2.389064 | 5.942358 | 94.05764 | 3.480865 | 1.80618 | 94.21058
|  |  |  | 64 | 61.5 | 0.001086795 | 2.304391 | 9.275943 | 90.72406 | 2.392949 | 5.789418 | 94.21058 | 3.486525 | 1.812913 | 94.21058
|  |  |  | 65 | 61.5 | 0.001086795 | 2.304391 | 9.275943 | 90.72406 | 2.392949 | 5.789418 | 94.21058 | 3.486525 | 1.819544 | 94.21058
|  |  |  | 66 | 61.5 | 0.001086795 | 2.304391 | 9.275943 | 90.72406 | 2.392949 | 5.789418 | 94.21058 | 3.486525 | 1.826075 | 94.36402
|  |  |  | 67 | 61.4 | 0.001085028 | 2.308144 | 9.128184 | 90.87182 | 2.396846 | 5.635981 | 94.36402 | 3.492203 | 1.832509 | 94.36402
|  |  |  | 68 | 61.4 | 0.001085028 | 2.308144 | 9.128184 | 90.87182 | 2.396846 | 5.635981 | 94.36402 | 3.492203 | 1.838849 | 94.36402
|  |  |  | 69 | 61.4 | 0.001085028 | 2.308144 | 9.128184 | 90.87182 | 2.396846 | 5.635981 | 94.36402 | 3.492203 | 1.845098 | 94.36402
|  |  |  | 70 | 61.4 | 0.001085028 | 2.308144 | 9.128184 | 90.87182 | 2.396846 | 5.635981 | 94.36402 | 3.492203 | 1.851258 | 94.51796
|  |  |  | 71 | 61.3 | 0.00108326 | 2.311909 | 8.979943 | 91.02006 | 2.400756 | 5.482043 | 94.51796 | 3.4979 | 1.857332 | 94.51796
|  |  |  | 72 | 61.3 | 0.00108326 | 2.311909 | 8.979943 | 91.02006 | 2.400756 | 5.482043 | 94.51796 | 3.4979 | 1.863323 | 94.51796
|  |  |  | 73 | 61.3 | 0.00108326 | 2.311909 | 8.979943 | 91.02006 | 2.400756 | 5.482043 | 94.51796 | 3.4979 | 1.869232 | 94.51796
|  |  |  | 74 | 61.3 | 0.00108326 | 2.311909 | 8.979943 | 91.02006 | 2.400756 | 5.482043 | 94.51796 | 3.4979 | 1.875061 | 94.6724
|  |  |  | 75 | 61.2 | 0.001081493 | 2.315687 | 8.831217 | 91.16878 | 2.404679 | 5.327602 | 94.6724 | 3.503615 | 1.880814 | 94.6724
|  |  |  | 76 | 61.2 | 0.001081493 | 2.315687 | 8.831217 | 91.16878 | 2.404679 | 5.327602 | 94.6724 | 3.503615 | 1.886491 | 94.6724
|  |  |  | 77 | 61.2 | 0.001081493 | 2.315687 | 8.831217 | 91.16878 | 2.404679 | 5.327602 | 94.6724 | 3.503615 | 1.892095 | 94.6724
|  |  |  | 78 | 61.2 | 0.001081493 | 2.315687 | 8.831217 | 91.16878 | 2.404679 | 5.327602 | 94.6724 | 3.503615 | 1.897627 | 94.82734
|  |  |  | 79 | 61.1 | 0.001079726 | 2.319477 | 8.682005 | 91.318 | 2.408615 | 5.172655 | 94.82734 | 3.50935 | 1.90309 | 94.82734
|  |  |  | 80 | 61.1 | 0.001079726 | 2.319477 | 8.682005 | 91.318 | 2.408615 | 5.172655 | 94.82734 | 3.50935 | 1.908485 | 94.82734
|  |  |  | 81 | 61.1 | 0.001079726 | 2.319477 | 8.682005 | 91.318 | 2.408615 | 5.172655 | 94.82734 | 3.50935 | 1.913814 | 94.82734
|  |  |  | 82 | 61.1 | 0.001079726 | 2.319477 | 8.682005 | 91.318 | 2.408615 | 5.172655 | 94.82734 | 3.50935 | 1.919078 | 94.82734
|  |  |  | 83 | 61.1 | 0.001079726 | 2.319477 | 8.682005 | 91.318 | 2.408615 | 5.172655 | 94.82734 | 3.50935 | 1.924279 | 94.9828
|  |  |  | 84 | 61 | 0.001077959 | 2.32328 | 8.532303 | 91.4677 | 2.412563 | 5.0172 | 94.9828 | 3.515103 | 1.929419 | 94.9828
|  |  |  | 85 | 61 | 0.001077959 | 2.32328 | 8.532303 | 91.4677 | 2.412563 | 5.0172 | 94.9828 | 3.515103 | 1.934498 | 94.9828
|  |  |  | 86 | 61 | 0.001077959 | 2.32328 | 8.532303 | 91.4677 | 2.412563 | 5.0172 | 94.9828 | 3.515103 | 1.939519 | 94.9828
|  |  |  | 87 | 61 | 0.001077959 | 2.32328 | 8.532303 | 91.4677 | 2.412563 | 5.0172 | 94.9828 | 3.515103 | 1.944483 | 94.9828
|  |  |  | 88 | 61 | 0.001077959 | 2.32328 | 8.532303 | 91.4677 | 2.412563 | 5.0172 | 94.9828 | 3.515103 | 1.94939 | 95.13876
|  |  |  | 89 | 60.9 | 0.001076192 | 2.327094 | 8.38211 | 91.61789 | 2.416525 | 4.861235 | 95.13876 | 3.520875 | 1.954243 | 95.13876
|  |  |  | 90 | 60.9 | 0.001076192 | 2.327094 | 8.38211 | 91.61789 | 2.416525 | 4.861235 | 95.13876 | 3.520875 | 1.959041 | 95.13876
|  |  |  | 91 | 60.9 | 0.001076192 | 2.327094 | 8.38211 | 91.61789 | 2.416525 | 4.861235 | 95.13876 | 3.520875 | 1.963788 | 95.13876
|  |  |  | 92 | 60.9 | 0.001076192 | 2.327094 | 8.38211 | 91.61789 | 2.416525 | 4.861235 | 95.13876 | 3.520875 | 1.968483 | 95.13876
|  |  |  | 93 | 60.9 | 0.001076192 | 2.327094 | 8.38211 | 91.61789 | 2.416525 | 4.861235 | 95.13876 | 3.520875 | 1.973128 | 95.29524
|  |  |  | 94 | 60.8 | 0.001074425 | 2.330922 | 8.231423 | 91.76858 | 2.420499 | 4.704757 | 95.29524 | 3.526666 | 1.977724 | 95.29524
|  |  |  | 95 | 60.8 | 0.001074425 | 2.330922 | 8.231423 | 91.76858 | 2.420499 | 4.704757 | 95.29524 | 3.526666 | 1.982271 | 95.29524
|  |  |  | 96 | 60.8 | 0.001074425 | 2.330922 | 8.231423 | 91.76858 | 2.420499 | 4.704757 | 95.29524 | 3.526666 | 1.986772 | 95.29524
|  |  |  | 97 | 60.8 | 0.001074425 | 2.330922 | 8.231423 | 91.76858 | 2.420499 | 4.704757 | 95.29524 | 3.526666 | 1.991226 | 95.29524
|  |  |  | 98 | 60.8 | 0.001074425 | 2.330922 | 8.231423 | 91.76858 | 2.420499 | 4.704757 | 95.29524 | 3.526666 | 1.995635 | 95.29524
|  |  |  | 99 | 60.8 | 0.001074425 | 2.330922 | 8.231423 | 91.76858 | 2.420499 | 4.704757 | 95.29524 | 3.526666 | 2 | 95.45224
|  |  |  | 100 | 60.7 | 0.001072658 | 2.334762 | 8.080239 | 91.91976 | 2.424487 | 4.547763 | 95.45224 | 3.532476 | 2.004321 | 95.45224
|  |  |  | 101 | 60.7 | 0.001072658 | 2.334762 | 8.080239 | 91.91976 | 2.424487 | 4.547763 | 95.45224 | 3.532476 | 2.0086 | 95.45224
|  |  |  | 102 | 60.7 | 0.001072658 | 2.334762 | 8.080239 | 91.91976 | 2.424487 | 4.547763 | 95.45224 | 3.532476 | 2.012837 | 95.45224
|  |  |  | 103 | 60.7 | 0.001072658 | 2.334762 | 8.080239 | 91.91976 | 2.424487 | 4.547763 | 95.45224 | 3.532476 | 2.017033 | 95.45224
|  |  |  | 104 | 60.7 | 0.001072658 | 2.334762 | 8.080239 | 91.91976 | 2.424487 | 4.547763 | 95.45224 | 3.532476 | 2.021189 | 95.45224
|  |  |  | 105 | 60.7 | 0.001072658 | 2.334762 | 8.080239 | 91.91976 | 2.424487 | 4.547763 | 95.45224 | 3.532476 | 2.025306 | 95.45224
|  |  |  | 106 | 60.7 | 0.001072658 | 2.334762 | 8.080239 | 91.91976 | 2.424487 | 4.547763 | 95.45224 | 3.532476 | 2.029384 | 95.60975
|  |  |  | 107 | 60.6 | 0.00107089 | 2.338615 | 7.928556 | 92.07144 | 2.428488 | 4.390251 | 95.60975 | 3.538305 | 2.033424 | 95.60975
|  |  |  | 108 | 60.6 | 0.00107089 | 2.338615 | 7.928556 | 92.07144 | 2.428488 | 4.390251 | 95.60975 | 3.538305 | 2.037426 | 95.60975
|  |  |  | 109 | 60.6 | 0.00107089 | 2.338615 | 7.928556 | 92.07144 | 2.428488 | 4.390251 | 95.60975 | 3.538305 | 2.041393 | 95.60975
|  |  |  | 110 | 60.6 | 0.00107089 | 2.338615 | 7.928556 | 92.07144 | 2.428488 | 4.390251 | 95.60975 | 3.538305 | 2.045323 | 95.60975
|  |  |  | 111 | 60.6 | 0.00107089 | 2.338615 | 7.928556 | 92.07144 | 2.428488 | 4.390251 | 95.60975 | 3.538305 | 2.049218 | 95.60975
|  |  |  | 112 | 60.6 | 0.00107089 | 2.338615 | 7.928556 | 92.07144 | 2.428488 | 4.390251 | 95.60975 | 3.538305 | 2.053078 | 95.60975
|  |  |  | 113 | 60.6 | 0.00107089 | 2.338615 | 7.928556 | 92.07144 | 2.428488 | 4.390251 | 95.60975 | 3.538305 | 2.056905 | 95.76778
|  |  |  | 114 | 60.5 | 0.001069123 | 2.34248 | 7.776372 | 92.22363 | 2.432502 | 4.232219 | 95.76778 | 3.544153 | 2.060698 | 95.76778
|  |  |  | 115 | 60.5 | 0.001069123 | 2.34248 | 7.776372 | 92.22363 | 2.432502 | 4.232219 | 95.76778 | 3.544153 | 2.064458 | 95.76778
|  |  |  | 116 | 60.5 | 0.001069123 | 2.34248 | 7.776372 | 92.22363 | 2.432502 | 4.232219 | 95.76778 | 3.544153 | 2.068186 | 95.76778
|  |  |  | 117 | 60.5 | 0.001069123 | 2.34248 | 7.776372 | 92.22363 | 2.432502 | 4.232219 | 95.76778 | 3.544153 | 2.071882 | 95.76778
|  |  |  | 118 | 60.5 | 0.001069123 | 2.34248 | 7.776372 | 92.22363 | 2.432502 | 4.232219 | 95.76778 | 3.544153 | 2.075547 | 95.76778
|  |  |  | 119 | 60.5 | 0.001069123 | 2.34248 | 7.776372 | 92.22363 | 2.432502 | 4.232219 | 95.76778 | 3.544153 | 2.079181 | 95.76778
|  |  |  | 120 | 60.5 | 0.001069123 | 2.34248 | 7.776372 | 92.22363 | 2.432502 | 4.232219 | 95.76778 | 3.544153 | 2.082785 | 95.76778
|  |  |  | 121 | 60.5 | 0.001069123 | 2.34248 | 7.776372 | 92.22363 | 2.432502 | 4.232219 | 95.76778 | 3.544153 | 2.08636 | 95.92634
|  |  |  | 122 | 60.4 | 0.001067356 | 2.346358 | 7.623684 | 92.37632 | 2.436529 | 4.073663 | 95.92634 | 3.550021 | 2.089905 | 95.92634
|  |  |  | 123 | 60.4 | 0.001067356 | 2.346358 | 7.623684 | 92.37632 | 2.436529 | 4.073663 | 95.92634 | 3.550021 | 2.093422 | 95.92634
|  |  |  | 124 | 60.4 | 0.001067356 | 2.346358 | 7.623684 | 92.37632 | 2.436529 | 4.073663 | 95.92634 | 3.550021 | 2.09691 | 95.92634
|  |  |  | 125 | 60.4 | 0.001067356 | 2.346358 | 7.623684 | 92.37632 | 2.436529 | 4.073663 | 95.92634 | 3.550021

## A10 SP2-20 06_03
CURVA COMPATTAZIONE [EN 12697-31]
|  |  |  | N giri | h [mm] | V [m3] | ρgeo [Mg/m3] | vgeo [%] | Cgeo [%] | ρSSD [Mg/m3] | vSSD [%] | CSSD [%] | Δv [%] | log10N | CSSD [%]
ACR SP2 - 20 |  |  |  | 0 | 72.1 | 0.001274112 | 1.965212 | 22.62947 | 77.37053 | 2.030231 | 20.06965 | 79.93035 | 2.559817 | 0 | 82.68262
|  |  |  | 1 | 69.7 | 0.001231701 | 2.03288 | 19.96534 | 80.03466 | 2.100138 | 17.31738 | 82.68262 | 2.64796 | 0.30103 | 84.13107
Provino | A10 |  |  | 2 | 68.5 | 0.001210495 | 2.068493 | 18.56328 | 81.43672 | 2.136929 | 15.86893 | 84.13107 | 2.694348 | 0.4771213 | 85.12523
Data | 2025-03-06 |  |  | 3 | 67.7 | 0.001196358 | 2.092936 | 17.60095 | 82.39905 | 2.162181 | 14.87477 | 85.12523 | 2.726186 | 0.60206 | 85.88641
Tcomp [°C] | 150 ± 5 |  |  | 4 | 67.1 | 0.001185755 | 2.111651 | 16.86415 | 83.13585 | 2.181515 | 14.11359 | 85.88641 | 2.750564 | 0.69897 | 86.53121
|  |  |  | 5 | 66.6 | 0.001176919 | 2.127504 | 16.24001 | 83.75999 | 2.197893 | 13.46879 | 86.53121 | 2.771213 | 0.7781513 | 87.05405
D | [mm] | 150 |  | 6 | 66.2 | 0.001169851 | 2.140359 | 15.7339 | 84.2661 | 2.211173 | 12.94595 | 87.05405 | 2.787958 | 0.845098 | 87.58326
h | [mm] | 60 |  | 7 | 65.8 | 0.001162782 | 2.15337 | 15.22165 | 84.77835 | 2.224615 | 12.41674 | 87.58326 | 2.804906 | 0.90309 | 87.9844
ρM | [Mg/m3] | 2.54 |  | 8 | 65.5 | 0.001157481 | 2.163233 | 14.83335 | 85.16665 | 2.234804 | 12.0156 | 87.9844 | 2.817753 | 0.9542425 | 88.38924
vg | [%] | 7 |  | 9 | 65.2 | 0.001152179 | 2.173186 | 14.44148 | 85.55852 | 2.245087 | 11.61076 | 88.38924 | 2.830718 | 1 | 88.66121
M | [g] | 2503.9 |  | 10 | 65 | 0.001148645 | 2.179873 | 14.17822 | 85.82178 | 2.251995 | 11.33879 | 88.66121 | 2.839428 | 1.041393 | 89.07231
ρSSD | [Mg/m3] | 2.427523 |  | 11 | 64.7 | 0.001143343 | 2.189981 | 13.78028 | 86.21972 | 2.262437 | 10.92769 | 89.07231 | 2.852594 | 1.079181 | 89.21019
|  |  |  | 12 | 64.6 | 0.001141576 | 2.193371 | 13.64682 | 86.35318 | 2.265939 | 10.78981 | 89.21019 | 2.85701 | 1.113943 | 89.48724
|  |  |  | 13 | 64.4 | 0.001138042 | 2.200183 | 13.37864 | 86.62136 | 2.272976 | 10.51276 | 89.48724 | 2.865882 | 1.146128 | 89.76602
DIMENSIONI [EN 12697-29] |  |  |  | 14 | 64.2 | 0.001134508 | 2.207037 | 13.10879 | 86.89121 | 2.280057 | 10.23398 | 89.76602 | 2.87481 | 1.176091 | 90.04654
|  |  |  | 15 | 64 | 0.001130973 | 2.213934 | 12.83726 | 87.16274 | 2.287182 | 9.953463 | 90.04654 | 2.883794 | 1.20412 | 90.18746
|  |  |  | 16 | 63.9 | 0.001129206 | 2.217398 | 12.70085 | 87.29915 | 2.290761 | 9.812545 | 90.18746 | 2.888307 | 1.230449 | 90.32881
|  |  | Average [mm] | 17 | 63.8 | 0.001127439 | 2.220874 | 12.56402 | 87.43598 | 2.294352 | 9.671185 | 90.32881 | 2.892834 | 1.255273 | 90.61287
h | 1 | 59.7 | 59.975 | 18 | 63.6 | 0.001123905 | 2.227858 | 12.28906 | 87.71094 | 2.301567 | 9.387132 | 90.61287 | 2.901931 | 1.278754 | 90.75557
| 2 | 60 |  | 19 | 63.5 | 0.001122138 | 2.231366 | 12.15094 | 87.84906 | 2.305191 | 9.244435 | 90.75557 | 2.906501 | 1.30103 | 90.89871
| 3 | 60 |  | 20 | 63.4 | 0.00112037 | 2.234886 | 12.01237 | 87.98763 | 2.308827 | 9.101287 | 90.89871 | 2.911085 | 1.322219 | 91.04231
| 4 | 60.2 |  | 21 | 63.3 | 0.001118603 | 2.238416 | 11.87337 | 88.12663 | 2.312475 | 8.957687 | 91.04231 | 2.915684 | 1.342423 | 91.18637
|  |  |  | 22 | 63.2 | 0.001116836 | 2.241958 | 11.73393 | 88.26607 | 2.316134 | 8.813633 | 91.18637 | 2.920298 | 1.361728 | 91.33088
D | 1 | 149.7 | 149.65 | 23 | 63.1 | 0.001115069 | 2.245511 | 11.59405 | 88.40595 | 2.319804 | 8.669122 | 91.33088 | 2.924926 | 1.380211 | 91.47585
| 2 | 149.6 |  | 24 | 63 | 0.001113302 | 2.249075 | 11.45372 | 88.54628 | 2.323487 | 8.524153 | 91.47585 | 2.929569 | 1.39794 | 91.47585
|  |  |  | 25 | 63 | 0.001113302 | 2.249075 | 11.45372 | 88.54628 | 2.323487 | 8.524153 | 91.47585 | 2.929569 | 1.414973 | 91.62128
PARAMETRI |  |  |  | 26 | 62.9 | 0.001111535 | 2.252651 | 11.31295 | 88.68705 | 2.32718 | 8.378722 | 91.62128 | 2.934226 | 1.431364 | 91.76717
|  |  |  | 27 | 62.8 | 0.001109768 | 2.256238 | 11.17173 | 88.82827 | 2.330886 | 8.232828 | 91.76717 | 2.938898 | 1.447158 | 91.91353
C1 | 82.49839 |  |  | 28 | 62.7 | 0.001108 | 2.259837 | 11.03005 | 88.96995 | 2.334604 | 8.086469 | 91.91353 | 2.943586 | 1.462398 | 91.91353
k | 6.344297 |  |  | 29 | 62.7 | 0.001108 | 2.259837 | 11.03005 | 88.96995 | 2.334604 | 8.086469 | 91.91353 | 2.943586 | 1.477121 | 92.06036
CDI | 53.47046 |  |  | 30 | 62.6 | 0.001106233 | 2.263447 | 10.88793 | 89.11207 | 2.338333 | 7.939642 | 92.06036 | 2.948288 | 1.491362 | 92.20765
|  |  |  | 31 | 62.5 | 0.001104466 | 2.267068 | 10.74535 | 89.25465 | 2.342074 | 7.792346 | 92.20765 | 2.953005 | 1.50515 | 92.20765
|  |  |  | 32 | 62.5 | 0.001104466 | 2.267068 | 10.74535 | 89.25465 | 2.342074 | 7.792346 | 92.20765 | 2.953005 | 1.518514 | 92.35542
|  |  |  | 33 | 62.4 | 0.001102699 | 2.270701 | 10.60231 | 89.39769 | 2.345828 | 7.644577 | 92.35542 | 2.957737 | 1.531479 | 92.35542
|  |  |  | 34 | 62.4 | 0.001102699 | 2.270701 | 10.60231 | 89.39769 | 2.345828 | 7.644577 | 92.35542 | 2.957737 | 1.544068 | 92.50367
|  |  |  | 35 | 62.3 | 0.001100932 | 2.274346 | 10.45882 | 89.54118 | 2.349593 | 7.496334 | 92.50367 | 2.962485 | 1.556303 | 92.50367
|  |  |  | 36 | 62.3 | 0.001100932 | 2.274346 | 10.45882 | 89.54118 | 2.349593 | 7.496334 | 92.50367 | 2.962485 | 1.568202 | 92.65239
|  |  |  | 37 | 62.2 | 0.001099165 | 2.278002 | 10.31486 | 89.68514 | 2.353371 | 7.347614 | 92.65239 | 2.967248 | 1.579784 | 92.65239
|  |  |  | 38 | 62.2 | 0.001099165 | 2.278002 | 10.31486 | 89.68514 | 2.353371 | 7.347614 | 92.65239 | 2.967248 | 1.591065 | 92.80158
|  |  |  | 39 | 62.1 | 0.001097398 | 2.281671 | 10.17044 | 89.82956 | 2.35716 | 7.198416 | 92.80158 | 2.972026 | 1.60206 | 92.80158
|  |  |  | 40 | 62.1 | 0.001097398 | 2.281671 | 10.17044 | 89.82956 | 2.35716 | 7.198416 | 92.80158 | 2.972026 | 1.612784 | 92.95126
|  |  |  | 41 | 62 | 0.00109563 | 2.285351 | 10.02556 | 89.97444 | 2.360962 | 7.048736 | 92.95126 | 2.97682 | 1.623249 | 92.95126
|  |  |  | 42 | 62 | 0.00109563 | 2.285351 | 10.02556 | 89.97444 | 2.360962 | 7.048736 | 92.95126 | 2.97682 | 1.633468 | 92.95126
|  |  |  | 43 | 62 | 0.00109563 | 2.285351 | 10.02556 | 89.97444 | 2.360962 | 7.048736 | 92.95126 | 2.97682 | 1.643453 | 93.10143
|  |  |  | 44 | 61.9 | 0.001093863 | 2.289043 | 9.880201 | 90.1198 | 2.364776 | 6.898572 | 93.10143 | 2.981629 | 1.653213 | 93.10143
|  |  |  | 45 | 61.9 | 0.001093863 | 2.289043 | 9.880201 | 90.1198 | 2.364776 | 6.898572 | 93.10143 | 2.981629 | 1.662758 | 93.25208
|  |  |  | 46 | 61.8 | 0.001092096 | 2.292747 | 9.734376 | 90.26562 | 2.368603 | 6.747923 | 93.25208 | 2.986453 | 1.672098 | 93.25208
|  |  |  | 47 | 61.8 | 0.001092096 | 2.292747 | 9.734376 | 90.26562 | 2.368603 | 6.747923 | 93.25208 | 2.986453 | 1.681241 | 93.25208
|  |  |  | 48 | 61.8 | 0.001092096 | 2.292747 | 9.734376 | 90.26562 | 2.368603 | 6.747923 | 93.25208 | 2.986453 | 1.690196 | 93.40322
|  |  |  | 49 | 61.7 | 0.001090329 | 2.296463 | 9.588078 | 90.41192 | 2.372442 | 6.596785 | 93.40322 | 2.991294 | 1.69897 | 93.40322
|  |  |  | 50 | 61.7 | 0.001090329 | 2.296463 | 9.588078 | 90.41192 | 2.372442 | 6.596785 | 93.40322 | 2.991294 | 1.70757 | 93.40322
|  |  |  | 51 | 61.7 | 0.001090329 | 2.296463 | 9.588078 | 90.41192 | 2.372442 | 6.596785 | 93.40322 | 2.991294 | 1.716003 | 93.55484
|  |  |  | 52 | 61.6 | 0.001088562 | 2.300191 | 9.441306 | 90.55869 | 2.376293 | 6.445156 | 93.55484 | 2.99615 | 1.724276 | 93.55484
|  |  |  | 53 | 61.6 | 0.001088562 | 2.300191 | 9.441306 | 90.55869 | 2.376293 | 6.445156 | 93.55484 | 2.99615 | 1.732394 | 93.55484
|  |  |  | 54 | 61.6 | 0.001088562 | 2.300191 | 9.441306 | 90.55869 | 2.376293 | 6.445156 | 93.55484 | 2.99615 | 1.740363 | 93.70697
|  |  |  | 55 | 61.5 | 0.001086795 | 2.303931 | 9.294056 | 90.70594 | 2.380157 | 6.293034 | 93.70697 | 3.001021 | 1.748188 | 93.70697
|  |  |  | 56 | 61.5 | 0.001086795 | 2.303931 | 9.294056 | 90.70594 | 2.380157 | 6.293034 | 93.70697 | 3.001021 | 1.755875 | 93.70697
|  |  |  | 57 | 61.5 | 0.001086795 | 2.303931 | 9.294056 | 90.70594 | 2.380157 | 6.293034 | 93.70697 | 3.001021 | 1.763428 | 93.85958
|  |  |  | 58 | 61.4 | 0.001085028 | 2.307683 | 9.146326 | 90.85367 | 2.384033 | 6.140417 | 93.85958 | 3.005909 | 1.770852 | 93.85958
|  |  |  | 59 | 61.4 | 0.001085028 | 2.307683 | 9.146326 | 90.85367 | 2.384033 | 6.140417 | 93.85958 | 3.005909 | 1.778151 | 93.85958
|  |  |  | 60 | 61.4 | 0.001085028 | 2.307683 | 9.146326 | 90.85367 | 2.384033 | 6.140417 | 93.85958 | 3.005909 | 1.78533 | 93.85958
|  |  |  | 61 | 61.4 | 0.001085028 | 2.307683 | 9.146326 | 90.85367 | 2.384033 | 6.140417 | 93.85958 | 3.005909 | 1.792392 | 94.0127
|  |  |  | 62 | 61.3 | 0.00108326 | 2.311448 | 8.998115 | 91.00189 | 2.387923 | 5.987302 | 94.0127 | 3.010813 | 1.799341 | 94.0127
|  |  |  | 63 | 61.3 | 0.00108326 | 2.311448 | 8.998115 | 91.00189 | 2.387923 | 5.987302 | 94.0127 | 3.010813 | 1.80618 | 94.0127
|  |  |  | 64 | 61.3 | 0.00108326 | 2.311448 | 8.998115 | 91.00189 | 2.387923 | 5.987302 | 94.0127 | 3.010813 | 1.812913 | 94.0127
|  |  |  | 65 | 61.3 | 0.00108326 | 2.311448 | 8.998115 | 91.00189 | 2.387923 | 5.987302 | 94.0127 | 3.010813 | 1.819544 | 94.16631
|  |  |  | 66 | 61.2 | 0.001081493 | 2.315225 | 8.849419 | 91.15058 | 2.391824 | 5.833687 | 94.16631 | 3.015732 | 1.826075 | 94.16631
|  |  |  | 67 | 61.2 | 0.001081493 | 2.315225 | 8.849419 | 91.15058 | 2.391824 | 5.833687 | 94.16631 | 3.015732 | 1.832509 | 94.16631
|  |  |  | 68 | 61.2 | 0.001081493 | 2.315225 | 8.849419 | 91.15058 | 2.391824 | 5.833687 | 94.16631 | 3.015732 | 1.838849 | 94.16631
|  |  |  | 69 | 61.2 | 0.001081493 | 2.315225 | 8.849419 | 91.15058 | 2.391824 | 5.833687 | 94.16631 | 3.015732 | 1.845098 | 94.32043
|  |  |  | 70 | 61.1 | 0.001079726 | 2.319014 | 8.700236 | 91.29976 | 2.395739 | 5.679568 | 94.32043 | 3.020668 | 1.851258 | 94.32043
|  |  |  | 71 | 61.1 | 0.001079726 | 2.319014 | 8.700236 | 91.29976 | 2.395739 | 5.679568 | 94.32043 | 3.020668 | 1.857332 | 94.32043
|  |  |  | 72 | 61.1 | 0.001079726 | 2.319014 | 8.700236 | 91.29976 | 2.395739 | 5.679568 | 94.32043 | 3.020668 | 1.863323 | 94.32043
|  |  |  | 73 | 61.1 | 0.001079726 | 2.319014 | 8.700236 | 91.29976 | 2.395739 | 5.679568 | 94.32043 | 3.020668 | 1.869232 | 94.32043
|  |  |  | 74 | 61.1 | 0.001079726 | 2.319014 | 8.700236 | 91.29976 | 2.395739 | 5.679568 | 94.32043 | 3.020668 | 1.875061 | 94.47506
|  |  |  | 75 | 61 | 0.001077959 | 2.322816 | 8.550564 | 91.44944 | 2.399666 | 5.524945 | 94.47506 | 3.02562 | 1.880814 | 94.47506
|  |  |  | 76 | 61 | 0.001077959 | 2.322816 | 8.550564 | 91.44944 | 2.399666 | 5.524945 | 94.47506 | 3.02562 | 1.886491 | 94.47506
|  |  |  | 77 | 61 | 0.001077959 | 2.322816 | 8.550564 | 91.44944 | 2.399666 | 5.524945 | 94.47506 | 3.02562 | 1.892095 | 94.47506
|  |  |  | 78 | 61 | 0.001077959 | 2.322816 | 8.550564 | 91.44944 | 2.399666 | 5.524945 | 94.47506 | 3.02562 | 1.897627 | 94.47506
|  |  |  | 79 | 61 | 0.001077959 | 2.322816 | 8.550564 | 91.44944 | 2.399666 | 5.524945 | 94.47506 | 3.02562 | 1.90309 | 94.63019
|  |  |  | 80 | 60.9 | 0.001076192 | 2.32663 | 8.400401 | 91.5996 | 2.403607 | 5.369813 | 94.63019 | 3.030588 | 1.908485 | 94.63019
|  |  |  | 81 | 60.9 | 0.001076192 | 2.32663 | 8.400401 | 91.5996 | 2.403607 | 5.369813 | 94.63019 | 3.030588 | 1.913814 | 94.63019
|  |  |  | 82 | 60.9 | 0.001076192 | 2.32663 | 8.400401 | 91.5996 | 2.403607 | 5.369813 | 94.63019 | 3.030588 | 1.919078 | 94.63019
|  |  |  | 83 | 60.9 | 0.001076192 | 2.32663 | 8.400401 | 91.5996 | 2.403607 | 5.369813 | 94.63019 | 3.030588 | 1.924279 | 94.63019
|  |  |  | 84 | 60.9 | 0.001076192 | 2.32663 | 8.400401 | 91.5996 | 2.403607 | 5.369813 | 94.63019 | 3.030588 | 1.929419 | 94.78583
|  |  |  | 85 | 60.8 | 0.001074425 | 2.330457 | 8.249744 | 91.75026 | 2.40756 | 5.214171 | 94.78583 | 3.035573 | 1.934498 | 94.78583
|  |  |  | 86 | 60.8 | 0.001074425 | 2.330457 | 8.249744 | 91.75026 | 2.40756 | 5.214171 | 94.78583 | 3.035573 | 1.939519 | 94.78583
|  |  |  | 87 | 60.8 | 0.001074425 | 2.330457 | 8.249744 | 91.75026 | 2.40756 | 5.214171 | 94.78583 | 3.035573 | 1.944483 | 94.78583
|  |  |  | 88 | 60.8 | 0.001074425 | 2.330457 | 8.249744 | 91.75026 | 2.40756 | 5.214171 | 94.78583 | 3.035573 | 1.94939 | 94.78583
|  |  |  | 89 | 60.8 | 0.001074425 | 2.330457 | 8.249744 | 91.75026 | 2.40756 | 5.214171 | 94.78583 | 3.035573 | 1.954243 | 94.78583
|  |  |  | 90 | 60.8 | 0.001074425 | 2.330457 | 8.249744 | 91.75026 | 2.40756 | 5.214171 | 94.78583 | 3.035573 | 1.959041 | 94.94198
|  |  |  | 91 | 60.7 | 0.001072658 | 2.334296 | 8.09859 | 91.90141 | 2.411526 | 5.058017 | 94.94198 | 3.040574 | 1.963788 | 94.94198
|  |  |  | 92 | 60.7 | 0.001072658 | 2.334296 | 8.09859 | 91.90141 | 2.411526 | 5.058017 | 94.94198 | 3.040574 | 1.968483 | 94.94198
|  |  |  | 93 | 60.7 | 0.001072658 | 2.334296 | 8.09859 | 91.90141 | 2.411526 | 5.058017 | 94.94198 | 3.040574 | 1.973128 | 94.94198
|  |  |  | 94 | 60.7 | 0.001072658 | 2.334296 | 8.09859 | 91.90141 | 2.411526 | 5.058017 | 94.94198 | 3.040574 | 1.977724 | 94.94198
|  |  |  | 95 | 60.7 | 0.001072658 | 2.334296 | 8.09859 | 91.90141 | 2.411526 | 5.058017 | 94.94198 | 3.040574 | 1.982271 | 94.94198
|  |  |  | 96 | 60.7 | 0.001072658 | 2.334296 | 8.09859 | 91.90141 | 2.411526 | 5.058017 | 94.94198 | 3.040574 | 1.986772 | 94.94198
|  |  |  | 97 | 60.7 | 0.001072658 | 2.334296 | 8.09859 | 91.90141 | 2.411526 | 5.058017 | 94.94198 | 3.040574 | 1.991226 | 95.09865
|  |  |  | 98 | 60.6 | 0.00107089 | 2.338148 | 7.946938 | 92.05306 | 2.415506 | 4.901347 | 95.09865 | 3.045591 | 1.995635 | 95.09865
|  |  |  | 99 | 60.6 | 0.00107089 | 2.338148 | 7.946938 | 92.05306 | 2.415506 | 4.901347 | 95.09865 | 3.045591 | 2 | 95.09865
|  |  |  | 100 | 60.6 | 0.00107089 | 2.338148 | 7.946938 | 92.05306 | 2.415506 | 4.901347 | 95.09865 | 3.045591 | 2.004321 | 95.09865
|  |  |  | 101 | 60.6 | 0.00107089 | 2.338148 | 7.946938 | 92.05306 | 2.415506 | 4.901347 | 95.09865 | 3.045591 | 2.0086 | 95.09865
|  |  |  | 102 | 60.6 | 0.00107089 | 2.338148 | 7.946938 | 92.05306 | 2.415506 | 4.901347 | 95.09865 | 3.045591 | 2.012837 | 95.09865
|  |  |  | 103 | 60.6 | 0.00107089 | 2.338148 | 7.946938 | 92.05306 | 2.415506 | 4.901347 | 95.09865 | 3.045591 | 2.017033 | 95.25584
|  |  |  | 104 | 60.5 | 0.001069123 | 2.342012 | 7.794784 | 92.20522 | 2.419498 | 4.744159 | 95.25584 | 3.050625 | 2.021189 | 95.25584
|  |  |  | 105 | 60.5 | 0.001069123 | 2.342012 | 7.794784 | 92.20522 | 2.419498 | 4.744159 | 95.25584 | 3.050625 | 2.025306 | 95.25584
|  |  |  | 106 | 60.5 | 0.001069123 | 2.342012 | 7.794784 | 92.20522 | 2.419498 | 4.744159 | 95.25584 | 3.050625 | 2.029384 | 95.25584
|  |  |  | 107 | 60.5 | 0.001069123 | 2.342012 | 7.794784 | 92.20522 | 2.419498 | 4.744159 | 95.25584 | 3.050625 | 2.033424 | 95.25584
|  |  |  | 108 | 60.5 | 0.001069123 | 2.342012 | 7.794784 | 92.20522 | 2.419498 | 4.744159 | 95.25584 | 3.050625 | 2.037426 | 95.25584
|  |  |  | 109 | 60.5 | 0.001069123 | 2.342012 | 7.794784 | 92.20522 | 2.419498 | 4.744159 | 95.25584 | 3.050625 | 2.041393 | 95.25584
|  |  |  | 110 | 60.5 | 0.001069123 | 2.342012 | 7.794784 | 92.20522 | 2.419498 | 4.744159 | 95.25584 | 3.050625 | 2.045323 | 95.25584
|  |  |  | 111 | 60.5 | 0.001069123 | 2.342012 | 7.794784 | 92.20522 | 2.419498 | 4.744159 | 95.25584 | 3.050625 | 2.049218 | 95.41355
|  |  |  | 112 | 60.4 | 0.001067356 | 2.34589 | 7.642126 | 92.35787 | 2.423504 | 4.586451 | 95.41355 | 3.055676 | 2.053078 | 95.41355
|  |  |  | 113 | 60.4 | 0.001067356 | 2.34589 | 7.642126 | 92.35787 | 2.423504 | 4.586451 | 95.41355 | 3.055676 | 2.056905 | 95.41355
|  |  |  | 114 | 60.4 | 0.001067356 | 2.34589 | 7.642126 | 92.35787 | 2.423504 | 4.586451 | 95.41355 | 3.055676 | 2.060698 | 95.41355
|  |  |  | 115 | 60.4 | 0.001067356 | 2.34589 | 7.642126 | 92.35787 | 2.423504 | 4.586451 | 95.41355 | 3.055676 | 2.064458 | 95.41355
|  |  |  | 116 | 60.4 | 0.001067356 | 2.34589 | 7.642126 | 92.35787 | 2.423504 | 4.586451 | 95.41355 | 3.055676 | 2.068186 | 95.41355
|  |  |  | 117 | 60.4 | 0.001067356 | 2.34589 | 7.642126 | 92.35787 | 2.423504 | 4.586451 | 95.41355 | 3.055676 | 2.071882 | 95.41355
|  |  |  | 118 | 60.4 | 0.001067356 | 2.34589 | 7.642126 | 92.35787 | 2.423504 | 4.586451 | 95.41355 | 3.055676 | 2.075547 | 95.41355
|  |  |  | 119 | 60.4 | 0.001067356 | 2.34589 | 7.642126 | 92.35787 | 2.423504 | 4.586451 | 95.41355 | 3.055676 | 2.079181 | 95.57178
|  |  |  | 120 | 60.3 | 0.001065589 | 2.34978 | 7.488962 | 92.51104 | 2.427523 | 4.428219 | 95.57178 | 3.060743 | 2.082785 | 95.57178
|  |  |  | 121 | 60.3 | 0.001065589 | 2.34978 | 7.488962 | 92.51104 | 2.427523 | 4.428219 | 95.57178 | 3.060743 | 2.08636 | 95.57178
|  |  |  | 122 | 60.3 | 0.001065589 | 2.34978 | 7.488962 | 92.51104 | 2.427523 | 4.428219 | 95.57178 | 3.060743 | 2.089905 | 95.57178
|  |  |  | 123 | 60.3 | 0.001065589 | 2.34978 | 7.488962 | 92.51104 | 2.427523 | 4.428219 | 95.57178 | 3.060743 | 2.093422 | 95.57178
|  |  |  | 124 | 60.3 | 0.001065589 | 2.34978 | 7.488962 | 92.51104 | 2.427523 | 4.428219 | 95.57178 | 3.060743 | 2.09691 | 95.57178
|  |  |  | 125 | 60.3 | 0.001065589 | 2.34978 | 7.488962 | 92.51104 | 2.427523 | 4.428219 | 95.57178 | 3.060743

## A11 SP2-20 06_03
CURVA COMPATTAZIONE [EN 12697-31]
|  |  |  | N giri | h [mm] | V [m3] | ρgeo [Mg/m3] | vgeo [%] | Cgeo [%] | ρSSD [Mg/m3] | vSSD [%] | CSSD [%] | Δv [%] | log10N | CSSD [%]
ACR SP2 - 20 |  |  |  | 0 | 72.6 | 0.001282948 | 1.951287 | 23.17766 | 76.82234 | 2.043448 | 19.54931 | 80.45069 | 3.628353 | 0 | 83.20114
|  |  |  | 1 | 70.2 | 0.001240536 | 2.017998 | 20.55126 | 79.44874 | 2.113309 | 16.79886 | 83.20114 | 3.752399 | 0.30103 | 84.52562
Provino | A11 |  |  | 2 | 69.1 | 0.001221098 | 2.050122 | 19.28652 | 80.71348 | 2.146951 | 15.47438 | 84.52562 | 3.812134 | 0.4771213 | 85.51567
Data | 2025-03-06 |  |  | 3 | 68.3 | 0.001206961 | 2.074136 | 18.34112 | 81.65888 | 2.172098 | 14.48433 | 85.51567 | 3.856785 | 0.60206 | 86.27356
Tcomp [°C] | 150 ± 5 |  |  | 4 | 67.7 | 0.001196358 | 2.092518 | 17.61741 | 82.38259 | 2.191348 | 13.72644 | 86.27356 | 3.890966 | 0.69897 | 86.91548
|  |  |  | 5 | 67.2 | 0.001187522 | 2.108087 | 17.00444 | 82.99556 | 2.207653 | 13.08452 | 86.91548 | 3.919917 | 0.7781513 | 87.43593
D | [mm] | 150 |  | 6 | 66.8 | 0.001180453 | 2.12071 | 16.50746 | 83.49254 | 2.220873 | 12.56407 | 87.43593 | 3.94339 | 0.845098 | 87.83038
h | [mm] | 60 |  | 7 | 66.5 | 0.001175152 | 2.130278 | 16.1308 | 83.8692 | 2.230892 | 12.16962 | 87.83038 | 3.961179 | 0.90309 | 88.2284
ρM | [Mg/m3] | 2.54 |  | 8 | 66.2 | 0.001169851 | 2.139931 | 15.75073 | 84.24927 | 2.241001 | 11.7716 | 88.2284 | 3.97913 | 0.9542425 | 88.49576
vg | [%] | 7 |  | 9 | 66 | 0.001166316 | 2.146416 | 15.49543 | 84.50457 | 2.247792 | 11.50424 | 88.49576 | 3.991188 | 1 | 88.89985
M | [g] | 2503.4 |  | 10 | 65.7 | 0.001161015 | 2.156217 | 15.10956 | 84.89044 | 2.258056 | 11.10015 | 88.89985 | 4.009413 | 1.041393 | 89.1713
ρSSD | [Mg/m3] | 2.436031 |  | 11 | 65.5 | 0.001157481 | 2.162801 | 14.85036 | 85.14964 | 2.264951 | 10.8287 | 89.1713 | 4.021655 | 1.079181 | 89.30765
|  |  |  | 12 | 65.4 | 0.001155713 | 2.166108 | 14.72016 | 85.27984 | 2.268414 | 10.69235 | 89.30765 | 4.027805 | 1.113943 | 89.5816
|  |  |  | 13 | 65.2 | 0.001152179 | 2.172752 | 14.45856 | 85.54144 | 2.275373 | 10.4184 | 89.5816 | 4.04016 | 1.146128 | 89.85723
DIMENSIONI [EN 12697-29] |  |  |  | 14 | 65 | 0.001148645 | 2.179438 | 14.19536 | 85.80464 | 2.282374 | 10.14277 | 89.85723 | 4.052591 | 1.176091 | 89.99569
|  |  |  | 15 | 64.9 | 0.001146878 | 2.182796 | 14.06315 | 85.93685 | 2.28589 | 10.00431 | 89.99569 | 4.058836 | 1.20412 | 90.27388
|  |  |  | 16 | 64.7 | 0.001143343 | 2.189543 | 13.7975 | 86.2025 | 2.292957 | 9.72612 | 90.27388 | 4.071382 | 1.230449 | 90.41362
|  |  | Average [mm] | 17 | 64.6 | 0.001141576 | 2.192933 | 13.66406 | 86.33594 | 2.296506 | 9.586377 | 90.41362 | 4.077685 | 1.255273 | 90.5538
h | 1 | 60.6 | 60.525 | 18 | 64.5 | 0.001139809 | 2.196333 | 13.53021 | 86.46979 | 2.300066 | 9.446201 | 90.5538 | 4.084007 | 1.278754 | 90.69441
| 2 | 60.3 |  | 19 | 64.4 | 0.001138042 | 2.199743 | 13.39594 | 86.60406 | 2.303638 | 9.305589 | 90.69441 | 4.090348 | 1.30103 | 90.83546
| 3 | 60.5 |  | 20 | 64.3 | 0.001136275 | 2.203164 | 13.26125 | 86.73875 | 2.307221 | 9.16454 | 90.83546 | 4.09671 | 1.322219 | 90.97695
| 4 | 60.7 |  | 21 | 64.2 | 0.001134508 | 2.206596 | 13.12614 | 86.87386 | 2.310814 | 9.023052 | 90.97695 | 4.103091 | 1.342423 | 91.11888
|  |  |  | 22 | 64.1 | 0.001132741 | 2.210038 | 12.99061 | 87.00939 | 2.314419 | 8.881122 | 91.11888 | 4.109492 | 1.361728 | 91.26125
D | 1 | 149.7 | 149.65 | 23 | 64 | 0.001130973 | 2.213492 | 12.85466 | 87.14534 | 2.318036 | 8.738749 | 91.26125 | 4.115913 | 1.380211 | 91.40407
| 2 | 149.6 |  | 24 | 63.9 | 0.001129206 | 2.216956 | 12.71828 | 87.28172 | 2.321663 | 8.59593 | 91.40407 | 4.122354 | 1.39794 | 91.54734
|  |  |  | 25 | 63.8 | 0.001127439 | 2.22043 | 12.58148 | 87.41852 | 2.325302 | 8.452664 | 91.54734 | 4.128815 | 1.414973 | 91.54734
PARAMETRI |  |  |  | 26 | 63.8 | 0.001127439 | 2.22043 | 12.58148 | 87.41852 | 2.325302 | 8.452664 | 91.54734 | 4.128815 | 1.431364 | 91.69105
|  |  |  | 27 | 63.7 | 0.001125672 | 2.223916 | 12.44424 | 87.55576 | 2.328953 | 8.308947 | 91.69105 | 4.135297 | 1.447158 | 91.83522
C1 | 82.56091 |  |  | 28 | 63.6 | 0.001123905 | 2.227413 | 12.30658 | 87.69342 | 2.332615 | 8.164779 | 91.83522 | 4.141799 | 1.462398 | 91.97984
k | 6.391881 |  |  | 29 | 63.5 | 0.001122138 | 2.230921 | 12.16848 | 87.83152 | 2.336288 | 8.020157 | 91.97984 | 4.148322 | 1.477121 | 91.97984
CDI | 52.39723 |  |  | 30 | 63.5 | 0.001122138 | 2.230921 | 12.16848 | 87.83152 | 2.336288 | 8.020157 | 91.97984 | 4.148322 | 1.491362 | 92.12492
|  |  |  | 31 | 63.4 | 0.00112037 | 2.234439 | 12.02994 | 87.97006 | 2.339973 | 7.875078 | 92.12492 | 4.154865 | 1.50515 | 92.12492
|  |  |  | 32 | 63.4 | 0.00112037 | 2.234439 | 12.02994 | 87.97006 | 2.339973 | 7.875078 | 92.12492 | 4.154865 | 1.518514 | 92.27046
|  |  |  | 33 | 63.3 | 0.001118603 | 2.237969 | 11.89097 | 88.10903 | 2.34367 | 7.729541 | 92.27046 | 4.161429 | 1.531479 | 92.41646
|  |  |  | 34 | 63.2 | 0.001116836 | 2.24151 | 11.75156 | 88.24844 | 2.347378 | 7.583544 | 92.41646 | 4.168013 | 1.544068 | 92.41646
|  |  |  | 35 | 63.2 | 0.001116836 | 2.24151 | 11.75156 | 88.24844 | 2.347378 | 7.583544 | 92.41646 | 4.168013 | 1.556303 | 92.56292
|  |  |  | 36 | 63.1 | 0.001115069 | 2.245063 | 11.6117 | 88.3883 | 2.351098 | 7.437083 | 92.56292 | 4.174618 | 1.568202 | 92.56292
|  |  |  | 37 | 63.1 | 0.001115069 | 2.245063 | 11.6117 | 88.3883 | 2.351098 | 7.437083 | 92.56292 | 4.174618 | 1.579784 | 92.70984
|  |  |  | 38 | 63 | 0.001113302 | 2.248626 | 11.4714 | 88.5286 | 2.35483 | 7.290158 | 92.70984 | 4.181245 | 1.591065 | 92.70984
|  |  |  | 39 | 63 | 0.001113302 | 2.248626 | 11.4714 | 88.5286 | 2.35483 | 7.290158 | 92.70984 | 4.181245 | 1.60206 | 92.85723
|  |  |  | 40 | 62.9 | 0.001111535 | 2.252201 | 11.33066 | 88.66934 | 2.358574 | 7.142766 | 92.85723 | 4.187892 | 1.612784 | 92.85723
|  |  |  | 41 | 62.9 | 0.001111535 | 2.252201 | 11.33066 | 88.66934 | 2.358574 | 7.142766 | 92.85723 | 4.187892 | 1.623249 | 93.0051
|  |  |  | 42 | 62.8 | 0.001109768 | 2.255788 | 11.18946 | 88.81054 | 2.362329 | 6.994904 | 93.0051 | 4.194561 | 1.633468 | 93.0051
|  |  |  | 43 | 62.8 | 0.001109768 | 2.255788 | 11.18946 | 88.81054 | 2.362329 | 6.994904 | 93.0051 | 4.194561 | 1.643453 | 93.0051
|  |  |  | 44 | 62.8 | 0.001109768 | 2.255788 | 11.18946 | 88.81054 | 2.362329 | 6.994904 | 93.0051 | 4.194561 | 1.653213 | 93.15343
|  |  |  | 45 | 62.7 | 0.001108 | 2.259385 | 11.04782 | 88.95218 | 2.366097 | 6.84657 | 93.15343 | 4.201251 | 1.662758 | 93.15343
|  |  |  | 46 | 62.7 | 0.001108 | 2.259385 | 11.04782 | 88.95218 | 2.366097 | 6.84657 | 93.15343 | 4.201251 | 1.672098 | 93.30224
|  |  |  | 47 | 62.6 | 0.001106233 | 2.262995 | 10.90572 | 89.09428 | 2.369877 | 6.697763 | 93.30224 | 4.207962 | 1.681241 | 93.30224
|  |  |  | 48 | 62.6 | 0.001106233 | 2.262995 | 10.90572 | 89.09428 | 2.369877 | 6.697763 | 93.30224 | 4.207962 | 1.690196 | 93.30224
|  |  |  | 49 | 62.6 | 0.001106233 | 2.262995 | 10.90572 | 89.09428 | 2.369877 | 6.697763 | 93.30224 | 4.207962 | 1.69897 | 93.45152
|  |  |  | 50 | 62.5 | 0.001104466 | 2.266615 | 10.76317 | 89.23683 | 2.373669 | 6.548479 | 93.45152 | 4.214695 | 1.70757 | 93.45152
|  |  |  | 51 | 62.5 | 0.001104466 | 2.266615 | 10.76317 | 89.23683 | 2.373669 | 6.548479 | 93.45152 | 4.214695 | 1.716003 | 93.60128
|  |  |  | 52 | 62.4 | 0.001102699 | 2.270248 | 10.62017 | 89.37983 | 2.377473 | 6.398717 | 93.60128 | 4.221449 | 1.724276 | 93.60128
|  |  |  | 53 | 62.4 | 0.001102699 | 2.270248 | 10.62017 | 89.37983 | 2.377473 | 6.398717 | 93.60128 | 4.221449 | 1.732394 | 93.60128
|  |  |  | 54 | 62.4 | 0.001102699 | 2.270248 | 10.62017 | 89.37983 | 2.377473 | 6.398717 | 93.60128 | 4.221449 | 1.740363 | 93.75153
|  |  |  | 55 | 62.3 | 0.001100932 | 2.273892 | 10.4767 | 89.5233 | 2.381289 | 6.248474 | 93.75153 | 4.228225 | 1.748188 | 93.75153
|  |  |  | 56 | 62.3 | 0.001100932 | 2.273892 | 10.4767 | 89.5233 | 2.381289 | 6.248474 | 93.75153 | 4.228225 | 1.755875 | 93.75153
|  |  |  | 57 | 62.3 | 0.001100932 | 2.273892 | 10.4767 | 89.5233 | 2.381289 | 6.248474 | 93.75153 | 4.228225 | 1.763428 | 93.90225
|  |  |  | 58 | 62.2 | 0.001099165 | 2.277548 | 10.33277 | 89.66723 | 2.385117 | 6.097748 | 93.90225 | 4.235023 | 1.770852 | 93.90225
|  |  |  | 59 | 62.2 | 0.001099165 | 2.277548 | 10.33277 | 89.66723 | 2.385117 | 6.097748 | 93.90225 | 4.235023 | 1.778151 | 93.90225
|  |  |  | 60 | 62.2 | 0.001099165 | 2.277548 | 10.33277 | 89.66723 | 2.385117 | 6.097748 | 93.90225 | 4.235023 | 1.78533 | 94.05346
|  |  |  | 61 | 62.1 | 0.001097398 | 2.281215 | 10.18838 | 89.81162 | 2.388958 | 5.946537 | 94.05346 | 4.241843 | 1.792392 | 94.05346
|  |  |  | 62 | 62.1 | 0.001097398 | 2.281215 | 10.18838 | 89.81162 | 2.388958 | 5.946537 | 94.05346 | 4.241843 | 1.799341 | 94.05346
|  |  |  | 63 | 62.1 | 0.001097398 | 2.281215 | 10.18838 | 89.81162 | 2.388958 | 5.946537 | 94.05346 | 4.241843 | 1.80618 | 94.05346
|  |  |  | 64 | 62.1 | 0.001097398 | 2.281215 | 10.18838 | 89.81162 | 2.388958 | 5.946537 | 94.05346 | 4.241843 | 1.812913 | 94.20516
|  |  |  | 65 | 62 | 0.00109563 | 2.284895 | 10.04352 | 89.95648 | 2.392811 | 5.794838 | 94.20516 | 4.248684 | 1.819544 | 94.20516
|  |  |  | 66 | 62 | 0.00109563 | 2.284895 | 10.04352 | 89.95648 | 2.392811 | 5.794838 | 94.20516 | 4.248684 | 1.826075 | 94.20516
|  |  |  | 67 | 62 | 0.00109563 | 2.284895 | 10.04352 | 89.95648 | 2.392811 | 5.794838 | 94.20516 | 4.248684 | 1.832509 | 94.35735
|  |  |  | 68 | 61.9 | 0.001093863 | 2.288586 | 9.898197 | 90.1018 | 2.396677 | 5.642649 | 94.35735 | 4.255548 | 1.838849 | 94.35735
|  |  |  | 69 | 61.9 | 0.001093863 | 2.288586 | 9.898197 | 90.1018 | 2.396677 | 5.642649 | 94.35735 | 4.255548 | 1.845098 | 94.35735
|  |  |  | 70 | 61.9 | 0.001093863 | 2.288586 | 9.898197 | 90.1018 | 2.396677 | 5.642649 | 94.35735 | 4.255548 | 1.851258 | 94.35735
|  |  |  | 71 | 61.9 | 0.001093863 | 2.288586 | 9.898197 | 90.1018 | 2.396677 | 5.642649 | 94.35735 | 4.255548 | 1.857332 | 94.51003
|  |  |  | 72 | 61.8 | 0.001092096 | 2.292289 | 9.752401 | 90.2476 | 2.400555 | 5.489967 | 94.51003 | 4.262434 | 1.863323 | 94.51003
|  |  |  | 73 | 61.8 | 0.001092096 | 2.292289 | 9.752401 | 90.2476 | 2.400555 | 5.489967 | 94.51003 | 4.262434 | 1.869232 | 94.51003
|  |  |  | 74 | 61.8 | 0.001092096 | 2.292289 | 9.752401 | 90.2476 | 2.400555 | 5.489967 | 94.51003 | 4.262434 | 1.875061 | 94.51003
|  |  |  | 75 | 61.8 | 0.001092096 | 2.292289 | 9.752401 | 90.2476 | 2.400555 | 5.489967 | 94.51003 | 4.262434 | 1.880814 | 94.66321
|  |  |  | 76 | 61.7 | 0.001090329 | 2.296004 | 9.606133 | 90.39387 | 2.404446 | 5.33679 | 94.66321 | 4.269342 | 1.886491 | 94.66321
|  |  |  | 77 | 61.7 | 0.001090329 | 2.296004 | 9.606133 | 90.39387 | 2.404446 | 5.33679 | 94.66321 | 4.269342 | 1.892095 | 94.66321
|  |  |  | 78 | 61.7 | 0.001090329 | 2.296004 | 9.606133 | 90.39387 | 2.404446 | 5.33679 | 94.66321 | 4.269342 | 1.897627 | 94.66321
|  |  |  | 79 | 61.7 | 0.001090329 | 2.296004 | 9.606133 | 90.39387 | 2.404446 | 5.33679 | 94.66321 | 4.269342 | 1.90309 | 94.66321
|  |  |  | 80 | 61.7 | 0.001090329 | 2.296004 | 9.606133 | 90.39387 | 2.404446 | 5.33679 | 94.66321 | 4.269342 | 1.908485 | 94.81688
|  |  |  | 81 | 61.6 | 0.001088562 | 2.299732 | 9.459389 | 90.54061 | 2.408349 | 5.183116 | 94.81688 | 4.276273 | 1.913814 | 94.81688
|  |  |  | 82 | 61.6 | 0.001088562 | 2.299732 | 9.459389 | 90.54061 | 2.408349 | 5.183116 | 94.81688 | 4.276273 | 1.919078 | 94.81688
|  |  |  | 83 | 61.6 | 0.001088562 | 2.299732 | 9.459389 | 90.54061 | 2.408349 | 5.183116 | 94.81688 | 4.276273 | 1.924279 | 94.81688
|  |  |  | 84 | 61.6 | 0.001088562 | 2.299732 | 9.459389 | 90.54061 | 2.408349 | 5.183116 | 94.81688 | 4.276273 | 1.929419 | 94.97106
|  |  |  | 85 | 61.5 | 0.001086795 | 2.303471 | 9.312169 | 90.68783 | 2.412265 | 5.028942 | 94.97106 | 4.283226 | 1.934498 | 94.97106
|  |  |  | 86 | 61.5 | 0.001086795 | 2.303471 | 9.312169 | 90.68783 | 2.412265 | 5.028942 | 94.97106 | 4.283226 | 1.939519 | 94.97106
|  |  |  | 87 | 61.5 | 0.001086795 | 2.303471 | 9.312169 | 90.68783 | 2.412265 | 5.028942 | 94.97106 | 4.283226 | 1.944483 | 94.97106
|  |  |  | 88 | 61.5 | 0.001086795 | 2.303471 | 9.312169 | 90.68783 | 2.412265 | 5.028942 | 94.97106 | 4.283226 | 1.94939 | 94.97106
|  |  |  | 89 | 61.5 | 0.001086795 | 2.303471 | 9.312169 | 90.68783 | 2.412265 | 5.028942 | 94.97106 | 4.283226 | 1.954243 | 95.12573
|  |  |  | 90 | 61.4 | 0.001085028 | 2.307222 | 9.164469 | 90.83553 | 2.416194 | 4.874266 | 95.12573 | 4.290202 | 1.959041 | 95.12573
|  |  |  | 91 | 61.4 | 0.001085028 | 2.307222 | 9.164469 | 90.83553 | 2.416194 | 4.874266 | 95.12573 | 4.290202 | 1.963788 | 95.12573
|  |  |  | 92 | 61.4 | 0.001085028 | 2.307222 | 9.164469 | 90.83553 | 2.416194 | 4.874266 | 95.12573 | 4.290202 | 1.968483 | 95.12573
|  |  |  | 93 | 61.4 | 0.001085028 | 2.307222 | 9.164469 | 90.83553 | 2.416194 | 4.874266 | 95.12573 | 4.290202 | 1.973128 | 95.12573
|  |  |  | 94 | 61.4 | 0.001085028 | 2.307222 | 9.164469 | 90.83553 | 2.416194 | 4.874266 | 95.12573 | 4.290202 | 1.977724 | 95.28091
|  |  |  | 95 | 61.3 | 0.00108326 | 2.310986 | 9.016287 | 90.98371 | 2.420135 | 4.719086 | 95.28091 | 4.297201 | 1.982271 | 95.28091
|  |  |  | 96 | 61.3 | 0.00108326 | 2.310986 | 9.016287 | 90.98371 | 2.420135 | 4.719086 | 95.28091 | 4.297201 | 1.986772 | 95.28091
|  |  |  | 97 | 61.3 | 0.00108326 | 2.310986 | 9.016287 | 90.98371 | 2.420135 | 4.719086 | 95.28091 | 4.297201 | 1.991226 | 95.28091
|  |  |  | 98 | 61.3 | 0.00108326 | 2.310986 | 9.016287 | 90.98371 | 2.420135 | 4.719086 | 95.28091 | 4.297201 | 1.995635 | 95.28091
|  |  |  | 99 | 61.3 | 0.00108326 | 2.310986 | 9.016287 | 90.98371 | 2.420135 | 4.719086 | 95.28091 | 4.297201 | 2 | 95.28091
|  |  |  | 100 | 61.3 | 0.00108326 | 2.310986 | 9.016287 | 90.98371 | 2.420135 | 4.719086 | 95.28091 | 4.297201 | 2.004321 | 95.4366
|  |  |  | 101 | 61.2 | 0.001081493 | 2.314762 | 8.867621 | 91.13238 | 2.42409 | 4.563398 | 95.4366 | 4.304223 | 2.0086 | 95.4366
|  |  |  | 102 | 61.2 | 0.001081493 | 2.314762 | 8.867621 | 91.13238 | 2.42409 | 4.563398 | 95.4366 | 4.304223 | 2.012837 | 95.4366
|  |  |  | 103 | 61.2 | 0.001081493 | 2.314762 | 8.867621 | 91.13238 | 2.42409 | 4.563398 | 95.4366 | 4.304223 | 2.017033 | 95.4366
|  |  |  | 104 | 61.2 | 0.001081493 | 2.314762 | 8.867621 | 91.13238 | 2.42409 | 4.563398 | 95.4366 | 4.304223 | 2.021189 | 95.4366
|  |  |  | 105 | 61.2 | 0.001081493 | 2.314762 | 8.867621 | 91.13238 | 2.42409 | 4.563398 | 95.4366 | 4.304223 | 2.025306 | 95.4366
|  |  |  | 106 | 61.2 | 0.001081493 | 2.314762 | 8.867621 | 91.13238 | 2.42409 | 4.563398 | 95.4366 | 4.304223 | 2.029384 | 95.5928
|  |  |  | 107 | 61.1 | 0.001079726 | 2.318551 | 8.718468 | 91.28153 | 2.428057 | 4.407201 | 95.5928 | 4.311267 | 2.033424 | 95.5928
|  |  |  | 108 | 61.1 | 0.001079726 | 2.318551 | 8.718468 | 91.28153 | 2.428057 | 4.407201 | 95.5928 | 4.311267 | 2.037426 | 95.5928
|  |  |  | 109 | 61.1 | 0.001079726 | 2.318551 | 8.718468 | 91.28153 | 2.428057 | 4.407201 | 95.5928 | 4.311267 | 2.041393 | 95.5928
|  |  |  | 110 | 61.1 | 0.001079726 | 2.318551 | 8.718468 | 91.28153 | 2.428057 | 4.407201 | 95.5928 | 4.311267 | 2.045323 | 95.5928
|  |  |  | 111 | 61.1 | 0.001079726 | 2.318551 | 8.718468 | 91.28153 | 2.428057 | 4.407201 | 95.5928 | 4.311267 | 2.049218 | 95.5928
|  |  |  | 112 | 61.1 | 0.001079726 | 2.318551 | 8.718468 | 91.28153 | 2.428057 | 4.407201 | 95.5928 | 4.311267 | 2.053078 | 95.74951
|  |  |  | 113 | 61 | 0.001077959 | 2.322352 | 8.568826 | 91.43117 | 2.432038 | 4.250491 | 95.74951 | 4.318335 | 2.056905 | 95.74951
|  |  |  | 114 | 61 | 0.001077959 | 2.322352 | 8.568826 | 91.43117 | 2.432038 | 4.250491 | 95.74951 | 4.318335 | 2.060698 | 95.74951
|  |  |  | 115 | 61 | 0.001077959 | 2.322352 | 8.568826 | 91.43117 | 2.432038 | 4.250491 | 95.74951 | 4.318335 | 2.064458 | 95.74951
|  |  |  | 116 | 61 | 0.001077959 | 2.322352 | 8.568826 | 91.43117 | 2.432038 | 4.250491 | 95.74951 | 4.318335 | 2.068186 | 95.74951
|  |  |  | 117 | 61 | 0.001077959 | 2.322352 | 8.568826 | 91.43117 | 2.432038 | 4.250491 | 95.74951 | 4.318335 | 2.071882 | 95.74951
|  |  |  | 118 | 61 | 0.001077959 | 2.322352 | 8.568826 | 91.43117 | 2.432038 | 4.250491 | 95.74951 | 4.318335 | 2.075547 | 95.74951
|  |  |  | 119 | 61 | 0.001077959 | 2.322352 | 8.568826 | 91.43117 | 2.432038 | 4.250491 | 95.74951 | 4.318335 | 2.079181 | 95.90673
|  |  |  | 120 | 60.9 | 0.001076192 | 2.326165 | 8.418693 | 91.58131 | 2.436031 | 4.093267 | 95.90673 | 4.325426 | 2.082785 | 95.90673
|  |  |  | 121 | 60.9 | 0.001076192 | 2.326165 | 8.418693 | 91.58131 | 2.436031 | 4.093267 | 95.90673 | 4.325426 | 2.08636 | 95.90673
|  |  |  | 122 | 60.9 | 0.001076192 | 2.326165 | 8.418693 | 91.58131 | 2.436031 | 4.093267 | 95.90673 | 4.325426 | 2.089905 | 95.90673
|  |  |  | 123 | 60.9 | 0.001076192 | 2.326165 | 8.418693 | 91.58131 | 2.436031 | 4.093267 | 95.90673 | 4.325426 | 2.093422 | 95.90673
|  |  |  | 124 | 60.9 | 0.001076192 | 2.326165 | 8.418693 | 91.58131 | 2.436031 | 4.093267 | 95.90673 | 4.325426 | 2.09691 | 95.90673
|  |  |  | 125 | 60.9 | 0.001076192 | 2.326165 | 8.418693 | 91.58131 | 2.436031 | 4.093267 | 95.90673 | 4.325426

## A12 SP2-20 06_03
CURVA COMPATTAZIONE [EN 12697-31]
|  |  |  | N giri | h [mm] | V [m3] | ρgeo [Mg/m3] | vgeo [%] | Cgeo [%] | ρSSD [Mg/m3] | vSSD [%] | CSSD [%] | Δv [%] | log10N | CSSD [%]
ACR SP2 - 20 |  |  |  | 0 | 71.6 | 0.001265276 | 1.978382 | 22.11095 | 77.88905 | 2.062566 | 18.79662 | 81.20338 | 3.314329 | 0 | 84.01968
|  |  |  | 1 | 69.2 | 0.001222865 | 2.046996 | 19.40959 | 80.59041 | 2.1341 | 15.98032 | 84.01968 | 3.429277 | 0.30103 | 85.25164
Provino | A12 |  |  | 2 | 68.2 | 0.001205193 | 2.077011 | 18.22792 | 81.77208 | 2.165392 | 14.74836 | 85.25164 | 3.47956 | 0.4771213 | 86.26353
Data | 2025-03-06 |  |  | 3 | 67.4 | 0.001191056 | 2.101664 | 17.25733 | 82.74267 | 2.191094 | 13.73647 | 86.26353 | 3.52086 | 0.60206 | 87.03835
Tcomp [°C] | 150 ± 5 |  |  | 4 | 66.8 | 0.001180453 | 2.120541 | 16.51413 | 83.48587 | 2.210774 | 12.96165 | 87.03835 | 3.552485 | 0.69897 | 87.56268
|  |  |  | 5 | 66.4 | 0.001173385 | 2.133315 | 16.0112 | 83.9888 | 2.224092 | 12.43732 | 87.56268 | 3.573885 | 0.7781513 | 88.09336
D | [mm] | 150 |  | 6 | 66 | 0.001166316 | 2.146245 | 15.50218 | 84.49782 | 2.237571 | 11.90664 | 88.09336 | 3.595545 | 0.845098 | 88.63052
h | [mm] | 60 |  | 7 | 65.6 | 0.001159248 | 2.159331 | 14.98695 | 85.01305 | 2.251215 | 11.36948 | 88.63052 | 3.617469 | 0.90309 | 89.0377
ρM | [Mg/m3] | 2.54 |  | 8 | 65.3 | 0.001153946 | 2.169252 | 14.59639 | 85.40361 | 2.261558 | 10.9623 | 89.0377 | 3.634088 | 0.9542425 | 89.31124
vg | [%] | 7 |  | 9 | 65.1 | 0.001150412 | 2.175916 | 14.33401 | 85.66599 | 2.268506 | 10.68876 | 89.31124 | 3.645253 | 1 | 89.72472
M | [g] | 2503.2 |  | 10 | 64.8 | 0.001145111 | 2.18599 | 13.93741 | 86.06259 | 2.279008 | 10.27528 | 89.72472 | 3.662129 | 1.041393 | 90.00251
ρSSD | [Mg/m3] | 2.461329 |  | 11 | 64.6 | 0.001141576 | 2.192758 | 13.67096 | 86.32904 | 2.286064 | 9.997492 | 90.00251 | 3.673467 | 1.079181 | 90.28202
|  |  |  | 12 | 64.4 | 0.001138042 | 2.199567 | 13.40286 | 86.59714 | 2.293163 | 9.717981 | 90.28202 | 3.684875 | 1.113943 | 90.42243
|  |  |  | 13 | 64.3 | 0.001136275 | 2.202988 | 13.26818 | 86.73182 | 2.29673 | 9.577574 | 90.42243 | 3.690606 | 1.146128 | 90.70456
DIMENSIONI [EN 12697-29] |  |  |  | 14 | 64.1 | 0.001132741 | 2.209862 | 12.99757 | 87.00243 | 2.303896 | 9.295444 | 90.70456 | 3.702121 | 1.176091 | 90.84628
|  |  |  | 15 | 64 | 0.001130973 | 2.213315 | 12.86162 | 87.13838 | 2.307496 | 9.153719 | 90.84628 | 3.707906 | 1.20412 | 91.13107
|  |  |  | 16 | 63.8 | 0.001127439 | 2.220253 | 12.58846 | 87.41154 | 2.314729 | 8.868934 | 91.13107 | 3.719529 | 1.230449 | 91.27413
|  |  | Average [mm] | 17 | 63.7 | 0.001125672 | 2.223739 | 12.45124 | 87.54876 | 2.318363 | 8.725871 | 91.27413 | 3.725368 | 1.255273 | 91.41764
h | 1 | 59.5 | 59.5 | 18 | 63.6 | 0.001123905 | 2.227235 | 12.31358 | 87.68642 | 2.322008 | 8.582358 | 91.41764 | 3.731226 | 1.278754 | 91.56161
| 2 | 59.5 |  | 19 | 63.5 | 0.001122138 | 2.230742 | 12.1755 | 87.8245 | 2.325665 | 8.438394 | 91.56161 | 3.737102 | 1.30103 | 91.70603
| 3 | 59.5 |  | 20 | 63.4 | 0.00112037 | 2.234261 | 12.03697 | 87.96303 | 2.329333 | 8.293975 | 91.70603 | 3.742996 | 1.322219 | 91.8509
| 4 | 59.5 |  | 21 | 63.3 | 0.001118603 | 2.237791 | 11.89801 | 88.10199 | 2.333013 | 8.149099 | 91.8509 | 3.748909 | 1.342423 | 91.99623
|  |  |  | 22 | 63.2 | 0.001116836 | 2.241331 | 11.75861 | 88.24139 | 2.336704 | 8.003766 | 91.99623 | 3.754841 | 1.361728 | 92.14203
D | 1 | 149.7 | 149.7 | 23 | 63.1 | 0.001115069 | 2.244883 | 11.61876 | 88.38124 | 2.340408 | 7.857971 | 92.14203 | 3.760792 | 1.380211 | 92.28829
| 2 | 149.7 |  | 24 | 63 | 0.001113302 | 2.248447 | 11.47848 | 88.52152 | 2.344122 | 7.711714 | 92.28829 | 3.766761 | 1.39794 | 92.43501
|  |  |  | 25 | 62.9 | 0.001111535 | 2.252021 | 11.33774 | 88.66226 | 2.347849 | 7.564992 | 92.43501 | 3.77275 | 1.414973 | 92.5822
PARAMETRI |  |  |  | 26 | 62.8 | 0.001109768 | 2.255607 | 11.19656 | 88.80344 | 2.351588 | 7.417802 | 92.5822 | 3.778757 | 1.431364 | 92.5822
|  |  |  | 27 | 62.8 | 0.001109768 | 2.255607 | 11.19656 | 88.80344 | 2.351588 | 7.417802 | 92.5822 | 3.778757 | 1.447158 | 92.72986
C1 | 83.79846 |  |  | 28 | 62.7 | 0.001108 | 2.259205 | 11.05493 | 88.94507 | 2.355338 | 7.270143 | 92.72986 | 3.784784 | 1.462398 | 92.87799
k | 6.074754 |  |  | 29 | 62.6 | 0.001106233 | 2.262814 | 10.91284 | 89.08716 | 2.359101 | 7.122013 | 92.87799 | 3.79083 | 1.477121 | 92.87799
CDI | 25.70352 |  |  | 30 | 62.6 | 0.001106233 | 2.262814 | 10.91284 | 89.08716 | 2.359101 | 7.122013 | 92.87799 | 3.79083 | 1.491362 | 93.02659
|  |  |  | 31 | 62.5 | 0.001104466 | 2.266434 | 10.7703 | 89.2297 | 2.362875 | 6.973408 | 93.02659 | 3.796895 | 1.50515 | 93.02659
|  |  |  | 32 | 62.5 | 0.001104466 | 2.266434 | 10.7703 | 89.2297 | 2.362875 | 6.973408 | 93.02659 | 3.796895 | 1.518514 | 93.17567
|  |  |  | 33 | 62.4 | 0.001102699 | 2.270066 | 10.62731 | 89.37269 | 2.366662 | 6.824327 | 93.17567 | 3.80298 | 1.531479 | 93.32523
|  |  |  | 34 | 62.3 | 0.001100932 | 2.27371 | 10.48385 | 89.51615 | 2.370461 | 6.674767 | 93.32523 | 3.809085 | 1.544068 | 93.32523
|  |  |  | 35 | 62.3 | 0.001100932 | 2.27371 | 10.48385 | 89.51615 | 2.370461 | 6.674767 | 93.32523 | 3.809085 | 1.556303 | 93.47527
|  |  |  | 36 | 62.2 | 0.001099165 | 2.277366 | 10.33994 | 89.66006 | 2.374272 | 6.524727 | 93.47527 | 3.815208 | 1.568202 | 93.47527
|  |  |  | 37 | 62.2 | 0.001099165 | 2.277366 | 10.33994 | 89.66006 | 2.374272 | 6.524727 | 93.47527 | 3.815208 | 1.579784 | 93.6258
|  |  |  | 38 | 62.1 | 0.001097398 | 2.281033 | 10.19555 | 89.80445 | 2.378095 | 6.374203 | 93.6258 | 3.821352 | 1.591065 | 93.6258
|  |  |  | 39 | 62.1 | 0.001097398 | 2.281033 | 10.19555 | 89.80445 | 2.378095 | 6.374203 | 93.6258 | 3.821352 | 1.60206 | 93.6258
|  |  |  | 40 | 62.1 | 0.001097398 | 2.281033 | 10.19555 | 89.80445 | 2.378095 | 6.374203 | 93.6258 | 3.821352 | 1.612784 | 93.77681
|  |  |  | 41 | 62 | 0.00109563 | 2.284712 | 10.05071 | 89.94929 | 2.381931 | 6.223193 | 93.77681 | 3.827516 | 1.623249 | 93.77681
|  |  |  | 42 | 62 | 0.00109563 | 2.284712 | 10.05071 | 89.94929 | 2.381931 | 6.223193 | 93.77681 | 3.827516 | 1.633468 | 93.9283
|  |  |  | 43 | 61.9 | 0.001093863 | 2.288403 | 9.905395 | 90.0946 | 2.385779 | 6.071696 | 93.9283 | 3.833699 | 1.643453 | 93.9283
|  |  |  | 44 | 61.9 | 0.001093863 | 2.288403 | 9.905395 | 90.0946 | 2.385779 | 6.071696 | 93.9283 | 3.833699 | 1.653213 | 94.08029
|  |  |  | 45 | 61.8 | 0.001092096 | 2.292106 | 9.759611 | 90.24039 | 2.389639 | 5.919709 | 94.08029 | 3.839902 | 1.662758 | 94.08029
|  |  |  | 46 | 61.8 | 0.001092096 | 2.292106 | 9.759611 | 90.24039 | 2.389639 | 5.919709 | 94.08029 | 3.839902 | 1.672098 | 94.08029
|  |  |  | 47 | 61.8 | 0.001092096 | 2.292106 | 9.759611 | 90.24039 | 2.389639 | 5.919709 | 94.08029 | 3.839902 | 1.681241 | 94.23277
|  |  |  | 48 | 61.7 | 0.001090329 | 2.295821 | 9.613354 | 90.38665 | 2.393512 | 5.767228 | 94.23277 | 3.846126 | 1.690196 | 94.23277
|  |  |  | 49 | 61.7 | 0.001090329 | 2.295821 | 9.613354 | 90.38665 | 2.393512 | 5.767228 | 94.23277 | 3.846126 | 1.69897 | 94.23277
|  |  |  | 50 | 61.7 | 0.001090329 | 2.295821 | 9.613354 | 90.38665 | 2.393512 | 5.767228 | 94.23277 | 3.846126 | 1.70757 | 94.38575
|  |  |  | 51 | 61.6 | 0.001088562 | 2.299548 | 9.466623 | 90.53338 | 2.397398 | 5.614253 | 94.38575 | 3.85237 | 1.716003 | 94.38575
|  |  |  | 52 | 61.6 | 0.001088562 | 2.299548 | 9.466623 | 90.53338 | 2.397398 | 5.614253 | 94.38575 | 3.85237 | 1.724276 | 94.38575
|  |  |  | 53 | 61.6 | 0.001088562 | 2.299548 | 9.466623 | 90.53338 | 2.397398 | 5.614253 | 94.38575 | 3.85237 | 1.732394 | 94.53922
|  |  |  | 54 | 61.5 | 0.001086795 | 2.303287 | 9.319414 | 90.68059 | 2.401296 | 5.46078 | 94.53922 | 3.858634 | 1.740363 | 94.53922
|  |  |  | 55 | 61.5 | 0.001086795 | 2.303287 | 9.319414 | 90.68059 | 2.401296 | 5.46078 | 94.53922 | 3.858634 | 1.748188 | 94.53922
|  |  |  | 56 | 61.5 | 0.001086795 | 2.303287 | 9.319414 | 90.68059 | 2.401296 | 5.46078 | 94.53922 | 3.858634 | 1.755875 | 94.69319
|  |  |  | 57 | 61.4 | 0.001085028 | 2.307038 | 9.171726 | 90.82827 | 2.405207 | 5.306808 | 94.69319 | 3.864918 | 1.763428 | 94.69319
|  |  |  | 58 | 61.4 | 0.001085028 | 2.307038 | 9.171726 | 90.82827 | 2.405207 | 5.306808 | 94.69319 | 3.864918 | 1.770852 | 94.69319
|  |  |  | 59 | 61.4 | 0.001085028 | 2.307038 | 9.171726 | 90.82827 | 2.405207 | 5.306808 | 94.69319 | 3.864918 | 1.778151 | 94.69319
|  |  |  | 60 | 61.4 | 0.001085028 | 2.307038 | 9.171726 | 90.82827 | 2.405207 | 5.306808 | 94.69319 | 3.864918 | 1.78533 | 94.84767
|  |  |  | 61 | 61.3 | 0.00108326 | 2.310802 | 9.023556 | 90.97644 | 2.409131 | 5.152333 | 94.84767 | 3.871223 | 1.792392 | 94.84767
|  |  |  | 62 | 61.3 | 0.00108326 | 2.310802 | 9.023556 | 90.97644 | 2.409131 | 5.152333 | 94.84767 | 3.871223 | 1.799341 | 94.84767
|  |  |  | 63 | 61.3 | 0.00108326 | 2.310802 | 9.023556 | 90.97644 | 2.409131 | 5.152333 | 94.84767 | 3.871223 | 1.80618 | 94.84767
|  |  |  | 64 | 61.3 | 0.00108326 | 2.310802 | 9.023556 | 90.97644 | 2.409131 | 5.152333 | 94.84767 | 3.871223 | 1.812913 | 95.00265
|  |  |  | 65 | 61.2 | 0.001081493 | 2.314578 | 8.874901 | 91.1251 | 2.413067 | 4.997353 | 95.00265 | 3.877548 | 1.819544 | 95.00265
|  |  |  | 66 | 61.2 | 0.001081493 | 2.314578 | 8.874901 | 91.1251 | 2.413067 | 4.997353 | 95.00265 | 3.877548 | 1.826075 | 95.00265
|  |  |  | 67 | 61.2 | 0.001081493 | 2.314578 | 8.874901 | 91.1251 | 2.413067 | 4.997353 | 95.00265 | 3.877548 | 1.832509 | 95.00265
|  |  |  | 68 | 61.2 | 0.001081493 | 2.314578 | 8.874901 | 91.1251 | 2.413067 | 4.997353 | 95.00265 | 3.877548 | 1.838849 | 95.15813
|  |  |  | 69 | 61.1 | 0.001079726 | 2.318366 | 8.72576 | 91.27424 | 2.417017 | 4.841866 | 95.15813 | 3.883895 | 1.845098 | 95.15813
|  |  |  | 70 | 61.1 | 0.001079726 | 2.318366 | 8.72576 | 91.27424 | 2.417017 | 4.841866 | 95.15813 | 3.883895 | 1.851258 | 95.15813
|  |  |  | 71 | 61.1 | 0.001079726 | 2.318366 | 8.72576 | 91.27424 | 2.417017 | 4.841866 | 95.15813 | 3.883895 | 1.857332 | 95.15813
|  |  |  | 72 | 61.1 | 0.001079726 | 2.318366 | 8.72576 | 91.27424 | 2.417017 | 4.841866 | 95.15813 | 3.883895 | 1.863323 | 95.31413
|  |  |  | 73 | 61 | 0.001077959 | 2.322166 | 8.57613 | 91.42387 | 2.420979 | 4.685869 | 95.31413 | 3.890262 | 1.869232 | 95.31413
|  |  |  | 74 | 61 | 0.001077959 | 2.322166 | 8.57613 | 91.42387 | 2.420979 | 4.685869 | 95.31413 | 3.890262 | 1.875061 | 95.31413
|  |  |  | 75 | 61 | 0.001077959 | 2.322166 | 8.57613 | 91.42387 | 2.420979 | 4.685869 | 95.31413 | 3.890262 | 1.880814 | 95.31413
|  |  |  | 76 | 61 | 0.001077959 | 2.322166 | 8.57613 | 91.42387 | 2.420979 | 4.685869 | 95.31413 | 3.890262 | 1.886491 | 95.47064
|  |  |  | 77 | 60.9 | 0.001076192 | 2.325979 | 8.426009 | 91.57399 | 2.424954 | 4.529359 | 95.47064 | 3.89665 | 1.892095 | 95.47064
|  |  |  | 78 | 60.9 | 0.001076192 | 2.325979 | 8.426009 | 91.57399 | 2.424954 | 4.529359 | 95.47064 | 3.89665 | 1.897627 | 95.47064
|  |  |  | 79 | 60.9 | 0.001076192 | 2.325979 | 8.426009 | 91.57399 | 2.424954 | 4.529359 | 95.47064 | 3.89665 | 1.90309 | 95.47064
|  |  |  | 80 | 60.9 | 0.001076192 | 2.325979 | 8.426009 | 91.57399 | 2.424954 | 4.529359 | 95.47064 | 3.89665 | 1.908485 | 95.47064
|  |  |  | 81 | 60.9 | 0.001076192 | 2.325979 | 8.426009 | 91.57399 | 2.424954 | 4.529359 | 95.47064 | 3.89665 | 1.913814 | 95.62766
|  |  |  | 82 | 60.8 | 0.001074425 | 2.329805 | 8.275394 | 91.72461 | 2.428943 | 4.372335 | 95.62766 | 3.903059 | 1.919078 | 95.62766
|  |  |  | 83 | 60.8 | 0.001074425 | 2.329805 | 8.275394 | 91.72461 | 2.428943 | 4.372335 | 95.62766 | 3.903059 | 1.924279 | 95.62766
|  |  |  | 84 | 60.8 | 0.001074425 | 2.329805 | 8.275394 | 91.72461 | 2.428943 | 4.372335 | 95.62766 | 3.903059 | 1.929419 | 95.62766
|  |  |  | 85 | 60.8 | 0.001074425 | 2.329805 | 8.275394 | 91.72461 | 2.428943 | 4.372335 | 95.62766 | 3.903059 | 1.934498 | 95.62766
|  |  |  | 86 | 60.8 | 0.001074425 | 2.329805 | 8.275394 | 91.72461 | 2.428943 | 4.372335 | 95.62766 | 3.903059 | 1.939519 | 95.62766
|  |  |  | 87 | 60.8 | 0.001074425 | 2.329805 | 8.275394 | 91.72461 | 2.428943 | 4.372335 | 95.62766 | 3.903059 | 1.944483 | 95.78521
|  |  |  | 88 | 60.7 | 0.001072658 | 2.333643 | 8.124283 | 91.87572 | 2.432944 | 4.214794 | 95.78521 | 3.909489 | 1.94939 | 95.78521
|  |  |  | 89 | 60.7 | 0.001072658 | 2.333643 | 8.124283 | 91.87572 | 2.432944 | 4.214794 | 95.78521 | 3.909489 | 1.954243 | 95.78521
|  |  |  | 90 | 60.7 | 0.001072658 | 2.333643 | 8.124283 | 91.87572 | 2.432944 | 4.214794 | 95.78521 | 3.909489 | 1.959041 | 95.78521
|  |  |  | 91 | 60.7 | 0.001072658 | 2.333643 | 8.124283 | 91.87572 | 2.432944 | 4.214794 | 95.78521 | 3.909489 | 1.963788 | 95.78521
|  |  |  | 92 | 60.7 | 0.001072658 | 2.333643 | 8.124283 | 91.87572 | 2.432944 | 4.214794 | 95.78521 | 3.909489 | 1.968483 | 95.78521
|  |  |  | 93 | 60.7 | 0.001072658 | 2.333643 | 8.124283 | 91.87572 | 2.432944 | 4.214794 | 95.78521 | 3.909489 | 1.973128 | 95.78521
|  |  |  | 94 | 60.7 | 0.001072658 | 2.333643 | 8.124283 | 91.87572 | 2.432944 | 4.214794 | 95.78521 | 3.909489 | 1.977724 | 95.94327
|  |  |  | 95 | 60.6 | 0.00107089 | 2.337494 | 7.972673 | 92.02733 | 2.436959 | 4.056733 | 95.94327 | 3.91594 | 1.982271 | 95.94327
|  |  |  | 96 | 60.6 | 0.00107089 | 2.337494 | 7.972673 | 92.02733 | 2.436959 | 4.056733 | 95.94327 | 3.91594 | 1.986772 | 95.94327
|  |  |  | 97 | 60.6 | 0.00107089 | 2.337494 | 7.972673 | 92.02733 | 2.436959 | 4.056733 | 95.94327 | 3.91594 | 1.991226 | 95.94327
|  |  |  | 98 | 60.6 | 0.00107089 | 2.337494 | 7.972673 | 92.02733 | 2.436959 | 4.056733 | 95.94327 | 3.91594 | 1.995635 | 95.94327
|  |  |  | 99 | 60.6 | 0.00107089 | 2.337494 | 7.972673 | 92.02733 | 2.436959 | 4.056733 | 95.94327 | 3.91594 | 2 | 95.94327
|  |  |  | 100 | 60.6 | 0.00107089 | 2.337494 | 7.972673 | 92.02733 | 2.436959 | 4.056733 | 95.94327 | 3.91594 | 2.004321 | 95.94327
|  |  |  | 101 | 60.6 | 0.00107089 | 2.337494 | 7.972673 | 92.02733 | 2.436959 | 4.056733 | 95.94327 | 3.91594 | 2.0086 | 96.10185
|  |  |  | 102 | 60.5 | 0.001069123 | 2.341358 | 7.820561 | 92.17944 | 2.440987 | 3.898149 | 96.10185 | 3.922413 | 2.012837 | 96.10185
|  |  |  | 103 | 60.5 | 0.001069123 | 2.341358 | 7.820561 | 92.17944 | 2.440987 | 3.898149 | 96.10185 | 3.922413 | 2.017033 | 96.10185
|  |  |  | 104 | 60.5 | 0.001069123 | 2.341358 | 7.820561 | 92.17944 | 2.440987 | 3.898149 | 96.10185 | 3.922413 | 2.021189 | 96.10185
|  |  |  | 105 | 60.5 | 0.001069123 | 2.341358 | 7.820561 | 92.17944 | 2.440987 | 3.898149 | 96.10185 | 3.922413 | 2.025306 | 96.10185
|  |  |  | 106 | 60.5 | 0.001069123 | 2.341358 | 7.820561 | 92.17944 | 2.440987 | 3.898149 | 96.10185 | 3.922413 | 2.029384 | 96.10185
|  |  |  | 107 | 60.5 | 0.001069123 | 2.341358 | 7.820561 | 92.17944 | 2.440987 | 3.898149 | 96.10185 | 3.922413 | 2.033424 | 96.10185
|  |  |  | 108 | 60.5 | 0.001069123 | 2.341358 | 7.820561 | 92.17944 | 2.440987 | 3.898149 | 96.10185 | 3.922413 | 2.037426 | 96.10185
|  |  |  | 109 | 60.5 | 0.001069123 | 2.341358 | 7.820561 | 92.17944 | 2.440987 | 3.898149 | 96.10185 | 3.922413 | 2.041393 | 96.26096
|  |  |  | 110 | 60.4 | 0.001067356 | 2.345234 | 7.667946 | 92.33205 | 2.445028 | 3.73904 | 96.26096 | 3.928907 | 2.045323 | 96.26096
|  |  |  | 111 | 60.4 | 0.001067356 | 2.345234 | 7.667946 | 92.33205 | 2.445028 | 3.73904 | 96.26096 | 3.928907 | 2.049218 | 96.26096
|  |  |  | 112 | 60.4 | 0.001067356 | 2.345234 | 7.667946 | 92.33205 | 2.445028 | 3.73904 | 96.26096 | 3.928907 | 2.053078 | 96.26096
|  |  |  | 113 | 60.4 | 0.001067356 | 2.345234 | 7.667946 | 92.33205 | 2.445028 | 3.73904 | 96.26096 | 3.928907 | 2.056905 | 96.26096
|  |  |  | 114 | 60.4 | 0.001067356 | 2.345234 | 7.667946 | 92.33205 | 2.445028 | 3.73904 | 96.26096 | 3.928907 | 2.060698 | 96.26096
|  |  |  | 115 | 60.4 | 0.001067356 | 2.345234 | 7.667946 | 92.33205 | 2.445028 | 3.73904 | 96.26096 | 3.928907 | 2.064458 | 96.26096
|  |  |  | 116 | 60.4 | 0.001067356 | 2.345234 | 7.667946 | 92.33205 | 2.445028 | 3.73904 | 96.26096 | 3.928907 | 2.068186 | 96.26096
|  |  |  | 117 | 60.4 | 0.001067356 | 2.345234 | 7.667946 | 92.33205 | 2.445028 | 3.73904 | 96.26096 | 3.928907 | 2.071882 | 96.26096
|  |  |  | 118 | 60.4 | 0.001067356 | 2.345234 | 7.667946 | 92.33205 | 2.445028 | 3.73904 | 96.26096 | 3.928907 | 2.075547 | 96.4206
|  |  |  | 119 | 60.3 | 0.001065589 | 2.349123 | 7.514825 | 92.48517 | 2.449083 | 3.579403 | 96.4206 | 3.935422 | 2.079181 | 96.4206
|  |  |  | 120 | 60.3 | 0.001065589 | 2.349123 | 7.514825 | 92.48517 | 2.449083 | 3.579403 | 96.4206 | 3.935422 | 2.082785 | 96.4206
|  |  |  | 121 | 60.3 | 0.001065589 | 2.349123 | 7.514825 | 92.48517 | 2.449083 | 3.579403 | 96.4206 | 3.935422 | 2.08636 | 96.4206
|  |  |  | 122 | 60.3 | 0.001065589 | 2.349123 | 7.514825 | 92.48517 | 2.449083 | 3.579403 | 96.4206 | 3.935422 | 2.089905 | 96.4206
|  |  |  | 123 | 60.3 | 0.001065589 | 2.349123 | 7.514825 | 92.48517 | 2.449083 | 3.579403 | 96.4206 | 3.935422 | 2.093422 | 96.4206
|  |  |  | 124 | 60.3 | 0.001065589 | 2.349123 | 7.514825 | 92.48517 | 2.449083 | 3.579403 | 96.4206 | 3.935422 | 2.09691 | 96.4206
|  |  |  | 125 | 60.3 | 0.001065589 | 2.349123 | 7.514825 | 92.48517 | 2.449083 | 3.579403 | 96.4206 | 3.935422 | 2.100371 | 96.4206
|  |  |  | 126 | 60.3 | 0.001065589 | 2.349123 | 7.514825 | 92.48517 | 2.449083 | 3.579403 | 96.4206 | 3.935422 | 2.103804 | 96.4206
|  |  |  | 127 | 60.3 | 0.001065589 | 2.349123 | 7.514825 | 92.48517 | 2.449083 | 3.579403 | 96.4206 | 3.935422 | 2.10721 | 96.4206
|  |  |  | 128 | 60.3 | 0.001065589 | 2.349123 | 7.514825 | 92.48517 | 2.449083 | 3.579403 | 96.4206 | 3.935422 | 2.11059 | 96.58076
|  |  |  | 129 | 60.2 | 0.001063822 | 2.353026 | 7.361195 | 92.6388 | 2.453151 | 3.419236 | 96.58076 | 3.94196 | 2.113943 | 96.58076
|  |  |  | 130 | 60.2 | 0.001063822 | 2.353026 | 7.361195 | 92.6388 | 2.453151 | 3.419236 | 96.58076 | 3.94196 | 2.117271 | 96.58076
|  |  |  | 131 | 60.2 | 0.001063822 | 2.353026 | 7.361195 | 92.6388 | 2.453151 | 3.419236 | 96.58076 | 3.94196 | 2.120574 | 96.58076
|  |  |  | 132 | 60.2 | 0.001063822 | 2.353026 | 7.361195 | 92.6388 | 2.453151 | 3.419236 | 96.58076 | 3.94196 | 2.123852 | 96.58076
|  |  |  | 133 | 60.2 | 0.001063822 | 2.353026 | 7.361195 | 92.6388 | 2.453151 | 3.419236 | 96.58076 | 3.94196 | 2.127105 | 96.58076
|  |  |  | 134 | 60.2 | 0.001063822 | 2.353026 | 7.361195 | 92.6388 | 2.453151 | 3.419236 | 96.58076 | 3.94196 | 2.130334 | 96.58076
|  |  |  | 135 | 60.2 | 0.001063822 | 2.353026 | 7.361195 | 92.6388 | 2.453151 | 3.419236 | 96.58076 | 3.94196 | 2.133539 | 96.58076
|  |  |  | 136 | 60.2 | 0.001063822 | 2.353026 | 7.361195 | 92.6388 | 2.453151 | 3.419236 | 96.58076 | 3.94196 | 2.136721 | 96.58076
|  |  |  | 137 | 60.2 | 0.001063822 | 2.353026 | 7.361195 | 92.6388 | 2.453151 | 3.419236 | 96.58076 | 3.94196 | 2.139879 | 96.58076
|  |  |  | 138 | 60.2 | 0.001063822 | 2.353026 | 7.361195 | 92.6388 | 2.453151 | 3.419236 | 96.58076 | 3.94196 | 2.143015 | 96.58076
|  |  |  | 139 | 60.2 | 0.001063822 | 2.353026 | 7.361195 | 92.6388 | 2.453151 | 3.419236 | 96.58076 | 3.94196 | 2.146128 | 96.74146
|  |  |  | 140 | 60.1 | 0.001062055 | 2.356941 | 7.207054 | 92.79295 | 2.457233 | 3.258536 | 96.74146 | 3.948519 | 2.149219 | 96.74146
|  |  |  | 141 | 60.1 | 0.001062055 | 2.356941 | 7.207054 | 92.79295 | 2.457233 | 3.258536 | 96.74146 | 3.948519 | 2.152288 | 96.74146
|  |  |  | 142 | 60.1 | 0.001062055 | 2.356941 | 7.207054 | 92.79295 | 2.457233 | 3.258536 | 96.74146 | 3.948519 | 2.155336 | 96.74146
|  |  |  | 143 | 60.1 | 0.001062055 | 2.356941 | 7.207054 | 92.79295 | 2.457233 | 3.258536 | 96.74146 | 3.948519 | 2.158362 | 96.74146
|  |  |  | 144 | 60.1 | 0.001062055 | 2.356941 | 7.207054 | 92.79295 | 2.457233 | 3.258536 | 96.74146 | 3.948519 | 2.161368 | 96.74146
|  |  |  | 145 | 60.1 | 0.001062055 | 2.356941 | 7.207054 | 92.79295 | 2.457233 | 3.258536 | 96.74146 | 3.948519 | 2.164353 | 96.74146
|  |  |  | 146 | 60.1 | 0.001062055 | 2.356941 | 7.207054 | 92.79295 | 2.457233 | 3.258536 | 96.74146 | 3.948519 | 2.167317 | 96.74146
|  |  |  | 147 | 60.1 | 0.001062055 | 2.356941 | 7.207054 | 92.79295 | 2.457233 | 3.258536 | 96.74146 | 3.948519 | 2.170262 | 96.74146
|  |  |  | 148 | 60.1 | 0.001062055 | 2.356941 | 7.207054 | 92.79295 | 2.457233 | 3.258536 | 96.74146 | 3.948519 | 2.173186 | 96.74146
|  |  |  | 149 | 60.1 | 0.001062055 | 2.356941 | 7.207054 | 92.79295 | 2.457233 | 3.258536 | 96.74146 | 3.948519 | 2.176091 | 96.74146
|  |  |  | 150 | 60.1 | 0.001062055 | 2.356941 | 7.207054 | 92.79295 | 2.457233 | 3.258536 | 96.74146 | 3.948519 | 2.178977 | 96.74146
|  |  |  | 151 | 60.1 | 0.001062055 | 2.356941 | 7.207054 | 92.79295 | 2.457233 | 3.258536 | 96.74146 | 3.948519 | 2.181844 | 96.74146
|  |  |  | 152 | 60.1 | 0.001062055 | 2.356941 | 7.207054 | 92.79295 | 2.457233 | 3.258536 | 96.74146 | 3.948519 | 2.184691 | 96.9027
|  |  |  | 153 | 60 | 0.001060288 | 2.360869 | 7.052399 | 92.9476 | 2.461329 | 3.0973 | 96.9027 | 3.955099 | 2.187521 | 96.9027
|  |  |  | 154 | 60 | 0.001060288 | 2.360869 | 7.052399 | 92.9476 | 2.461329 | 3.0973 | 96.9027 | 3.955099 | 2.190332 | 96.9027
|  |  |  | 155 | 60 | 0.001060288 | 2.360869 | 7.052399 | 92.9476 | 2.461329 | 3.0973 | 96.9027 | 3.955099 | 2.193125 | 96.9027
|  |  |  | 156 | 60 | 0.001060288 | 2.360869 | 7.052399 | 92.9476 | 2.461329 | 3.0973 | 96.9027 | 3.955099 | 2.1959 | 96.9027
|  |  |  | 157 | 60 | 0.001060288 | 2.360869 | 7.052399 | 92.9476 | 2.461329 | 3.0973 | 96.9027 | 3.955099 | 2.198657 | 96.9027
|  |  |  | 158 | 60 | 0.001060288 | 2.360869 | 7.052399 | 92.9476 | 2.461329 | 3.0973 | 96.9027 | 3.955099 | 2.201397 | 96.9027
|  |  |  | 159 | 60 | 0.001060288 | 2.360869 | 7.052399 | 92.9476 | 2.461329 | 3.0973 | 96.9027 | 3.955099 | 2.20412 | 96.9027
|  |  |  | 160 | 60 | 0.001060288 | 2.360869 | 7.052399 | 92.9476 | 2.461329 | 3.0973 | 96.9027 | 3.955099 | 2.206826 | 96.9027
|  |  |  | 161 | 60 | 0.001060288 | 2.360869 | 7.052399 | 92.9476 | 2.461329 | 3.0973 | 96.9027 | 3.955099

## A13 SP2-20 11_03
CURVA COMPATTAZIONE [EN 12697-31]
|  |  |  | N giri | h [mm] | V [m3] | ρgeo [Mg/m3] | vgeo [%] | Cgeo [%] | ρSSD [Mg/m3] | vSSD [%] | CSSD [%] | Δv [%] | log10N | CSSD [%]
ACR SP2 - 20 |  |  |  | 0 | 72.5 | 0.001281181 | 1.952262 | 23.13931 | 76.86069 | 2.027512 | 20.1767 | 79.8233 | 2.962612 | 0 | 82.67414
|  |  |  | 1 | 70 | 0.001237002 | 2.021985 | 20.39428 | 79.60572 | 2.099923 | 17.32586 | 82.67414 | 3.068419 | 0.30103 | 84.11613
Provino | A13 |  |  | 2 | 68.8 | 0.001215796 | 2.057252 | 19.00581 | 80.99419 | 2.13655 | 15.88387 | 84.11613 | 3.121938 | 0.4771213 | 84.98076
Data | 2025-03-11 |  |  | 3 | 68.1 | 0.001203426 | 2.078399 | 18.17327 | 81.82673 | 2.158511 | 15.01924 | 84.98076 | 3.154028 | 0.60206 | 85.73614
Tcomp [°C] | 150 ± 5 |  |  | 4 | 67.5 | 0.001192823 | 2.096874 | 17.44592 | 82.55408 | 2.177698 | 14.26386 | 85.73614 | 3.182064 | 0.69897 | 86.37596
|  |  |  | 5 | 67 | 0.001183988 | 2.112522 | 16.82985 | 83.17015 | 2.193949 | 13.62404 | 86.37596 | 3.205811 | 0.7781513 | 86.89474
D | [mm] | 150 |  | 6 | 66.6 | 0.001176919 | 2.12521 | 16.33033 | 83.66967 | 2.207126 | 13.10526 | 86.89474 | 3.225065 | 0.845098 | 87.28793
h | [mm] | 60 |  | 7 | 66.3 | 0.001171618 | 2.134826 | 15.95173 | 84.04827 | 2.217113 | 12.71207 | 87.28793 | 3.239658 | 0.90309 | 87.68469
ρM | [Mg/m3] | 2.54 |  | 8 | 66 | 0.001166316 | 2.14453 | 15.56969 | 84.43031 | 2.227191 | 12.31531 | 87.68469 | 3.254384 | 0.9542425 | 88.08508
vg | [%] | 7 |  | 9 | 65.7 | 0.001161015 | 2.154322 | 15.18417 | 84.81583 | 2.237361 | 11.91492 | 88.08508 | 3.269244 | 1 | 88.35404
M | [g] | 2501.2 |  | 10 | 65.5 | 0.001157481 | 2.1609 | 14.92519 | 85.07481 | 2.244193 | 11.64596 | 88.35404 | 3.279227 | 1.041393 | 88.76058
ρSSD | [Mg/m3] | 2.44991 |  | 11 | 65.2 | 0.001152179 | 2.170843 | 14.53374 | 85.46626 | 2.254519 | 11.23942 | 88.76058 | 3.294315 | 1.079181 | 89.03369
|  |  |  | 12 | 65 | 0.001148645 | 2.177523 | 14.27077 | 85.72923 | 2.261456 | 10.96631 | 89.03369 | 3.304451 | 1.113943 | 89.17087
|  |  |  | 13 | 64.9 | 0.001146878 | 2.180878 | 14.13867 | 85.86133 | 2.26494 | 10.82913 | 89.17087 | 3.309543 | 1.146128 | 89.44652
DIMENSIONI [EN 12697-29] |  |  |  | 14 | 64.7 | 0.001143343 | 2.187619 | 13.87326 | 86.12674 | 2.271942 | 10.55348 | 89.44652 | 3.319773 | 1.176091 | 89.72387
|  |  |  | 15 | 64.5 | 0.001139809 | 2.194403 | 13.6062 | 86.3938 | 2.278986 | 10.27613 | 89.72387 | 3.330067 | 1.20412 | 89.86319
|  |  |  | 16 | 64.4 | 0.001138042 | 2.19781 | 13.47205 | 86.52795 | 2.282525 | 10.13681 | 89.86319 | 3.335238 | 1.230449 | 90.00295
|  |  | Average [mm] | 17 | 64.3 | 0.001136275 | 2.201228 | 13.33748 | 86.66252 | 2.286075 | 9.997051 | 90.00295 | 3.340425 | 1.255273 | 90.28377
h | 1 | 59.5 | 59.575 | 18 | 64.1 | 0.001132741 | 2.208096 | 13.06708 | 86.93292 | 2.293208 | 9.716231 | 90.28377 | 3.350848 | 1.278754 | 90.42484
| 2 | 59.5 |  | 19 | 64 | 0.001130973 | 2.211546 | 12.93125 | 87.06875 | 2.296791 | 9.575163 | 90.42484 | 3.356083 | 1.30103 | 90.56635
| 3 | 59.6 |  | 20 | 63.9 | 0.001129206 | 2.215007 | 12.79499 | 87.20501 | 2.300385 | 9.433653 | 90.56635 | 3.361335 | 1.322219 | 90.7083
| 4 | 59.7 |  | 21 | 63.8 | 0.001127439 | 2.218479 | 12.6583 | 87.3417 | 2.303991 | 9.291699 | 90.7083 | 3.366604 | 1.342423 | 90.8507
|  |  |  | 22 | 63.7 | 0.001125672 | 2.221962 | 12.52119 | 87.47881 | 2.307608 | 9.1493 | 90.8507 | 3.371889 | 1.361728 | 90.99355
D | 1 | 149.7 | 149.6 | 23 | 63.6 | 0.001123905 | 2.225455 | 12.38364 | 87.61636 | 2.311236 | 9.006453 | 90.99355 | 3.377191 | 1.380211 | 91.13684
| 2 | 149.5 |  | 24 | 63.5 | 0.001122138 | 2.22896 | 12.24567 | 87.75433 | 2.314876 | 8.863156 | 91.13684 | 3.382509 | 1.39794 | 91.28059
|  |  |  | 25 | 63.4 | 0.00112037 | 2.232476 | 12.10725 | 87.89275 | 2.318527 | 8.719407 | 91.28059 | 3.387844 | 1.414973 | 91.28059
PARAMETRI |  |  |  | 26 | 63.4 | 0.00112037 | 2.232476 | 12.10725 | 87.89275 | 2.318527 | 8.719407 | 91.28059 | 3.387844 | 1.431364 | 91.4248
|  |  |  | 27 | 63.3 | 0.001118603 | 2.236003 | 11.9684 | 88.0316 | 2.32219 | 8.575204 | 91.4248 | 3.393196 | 1.447158 | 91.56946
C1 | 82.27167 |  |  | 28 | 63.2 | 0.001116836 | 2.239541 | 11.82911 | 88.17089 | 2.325864 | 8.430544 | 91.56946 | 3.398565 | 1.462398 | 91.71457
k | 6.387084 |  |  | 29 | 63.1 | 0.001115069 | 2.24309 | 11.68938 | 88.31062 | 2.32955 | 8.285426 | 91.71457 | 3.403951 | 1.477121 | 91.71457
CDI | 61.50197 |  |  | 30 | 63.1 | 0.001115069 | 2.24309 | 11.68938 | 88.31062 | 2.32955 | 8.285426 | 91.71457 | 3.403951 | 1.491362 | 91.86015
|  |  |  | 31 | 63 | 0.001113302 | 2.24665 | 11.5492 | 88.4508 | 2.333248 | 8.139848 | 91.86015 | 3.409355 | 1.50515 | 92.00619
|  |  |  | 32 | 62.9 | 0.001111535 | 2.250222 | 11.40858 | 88.59142 | 2.336957 | 7.993806 | 92.00619 | 3.414775 | 1.518514 | 92.00619
|  |  |  | 33 | 62.9 | 0.001111535 | 2.250222 | 11.40858 | 88.59142 | 2.336957 | 7.993806 | 92.00619 | 3.414775 | 1.531479 | 92.1527
|  |  |  | 34 | 62.8 | 0.001109768 | 2.253805 | 11.26751 | 88.73249 | 2.340679 | 7.847299 | 92.1527 | 3.420212 | 1.544068 | 92.1527
|  |  |  | 35 | 62.8 | 0.001109768 | 2.253805 | 11.26751 | 88.73249 | 2.340679 | 7.847299 | 92.1527 | 3.420212 | 1.556303 | 92.29967
|  |  |  | 36 | 62.7 | 0.001108 | 2.2574 | 11.12599 | 88.87401 | 2.344412 | 7.700325 | 92.29967 | 3.425667 | 1.568202 | 92.44712
|  |  |  | 37 | 62.6 | 0.001106233 | 2.261006 | 10.98402 | 89.01598 | 2.348157 | 7.552882 | 92.44712 | 3.43114 | 1.579784 | 92.44712
|  |  |  | 38 | 62.6 | 0.001106233 | 2.261006 | 10.98402 | 89.01598 | 2.348157 | 7.552882 | 92.44712 | 3.43114 | 1.591065 | 92.59503
|  |  |  | 39 | 62.5 | 0.001104466 | 2.264623 | 10.8416 | 89.1584 | 2.351914 | 7.404966 | 92.59503 | 3.436629 | 1.60206 | 92.59503
|  |  |  | 40 | 62.5 | 0.001104466 | 2.264623 | 10.8416 | 89.1584 | 2.351914 | 7.404966 | 92.59503 | 3.436629 | 1.612784 | 92.74342
|  |  |  | 41 | 62.4 | 0.001102699 | 2.268253 | 10.69871 | 89.30129 | 2.355683 | 7.256577 | 92.74342 | 3.442137 | 1.623249 | 92.74342
|  |  |  | 42 | 62.4 | 0.001102699 | 2.268253 | 10.69871 | 89.30129 | 2.355683 | 7.256577 | 92.74342 | 3.442137 | 1.633468 | 92.89229
|  |  |  | 43 | 62.3 | 0.001100932 | 2.271894 | 10.55537 | 89.44463 | 2.359464 | 7.107711 | 92.89229 | 3.447662 | 1.643453 | 92.89229
|  |  |  | 44 | 62.3 | 0.001100932 | 2.271894 | 10.55537 | 89.44463 | 2.359464 | 7.107711 | 92.89229 | 3.447662 | 1.653213 | 92.89229
|  |  |  | 45 | 62.3 | 0.001100932 | 2.271894 | 10.55537 | 89.44463 | 2.359464 | 7.107711 | 92.89229 | 3.447662 | 1.662758 | 93.04163
|  |  |  | 46 | 62.2 | 0.001099165 | 2.275546 | 10.41157 | 89.58843 | 2.363257 | 6.958367 | 93.04163 | 3.453205 | 1.672098 | 93.04163
|  |  |  | 47 | 62.2 | 0.001099165 | 2.275546 | 10.41157 | 89.58843 | 2.363257 | 6.958367 | 93.04163 | 3.453205 | 1.681241 | 93.19146
|  |  |  | 48 | 62.1 | 0.001097398 | 2.27921 | 10.26731 | 89.73269 | 2.367063 | 6.808541 | 93.19146 | 3.458765 | 1.690196 | 93.19146
|  |  |  | 49 | 62.1 | 0.001097398 | 2.27921 | 10.26731 | 89.73269 | 2.367063 | 6.808541 | 93.19146 | 3.458765 | 1.69897 | 93.34177
|  |  |  | 50 | 62 | 0.00109563 | 2.282887 | 10.12258 | 89.87742 | 2.370881 | 6.658232 | 93.34177 | 3.464344 | 1.70757 | 93.34177
|  |  |  | 51 | 62 | 0.00109563 | 2.282887 | 10.12258 | 89.87742 | 2.370881 | 6.658232 | 93.34177 | 3.464344 | 1.716003 | 93.34177
|  |  |  | 52 | 62 | 0.00109563 | 2.282887 | 10.12258 | 89.87742 | 2.370881 | 6.658232 | 93.34177 | 3.464344 | 1.724276 | 93.49256
|  |  |  | 53 | 61.9 | 0.001093863 | 2.286575 | 9.977379 | 90.02262 | 2.374711 | 6.507438 | 93.49256 | 3.469941 | 1.732394 | 93.49256
|  |  |  | 54 | 61.9 | 0.001093863 | 2.286575 | 9.977379 | 90.02262 | 2.374711 | 6.507438 | 93.49256 | 3.469941 | 1.740363 | 93.49256
|  |  |  | 55 | 61.9 | 0.001093863 | 2.286575 | 9.977379 | 90.02262 | 2.374711 | 6.507438 | 93.49256 | 3.469941 | 1.748188 | 93.64384
|  |  |  | 56 | 61.8 | 0.001092096 | 2.290275 | 9.831711 | 90.16829 | 2.378554 | 6.356155 | 93.64384 | 3.475556 | 1.755875 | 93.64384
|  |  |  | 57 | 61.8 | 0.001092096 | 2.290275 | 9.831711 | 90.16829 | 2.378554 | 6.356155 | 93.64384 | 3.475556 | 1.763428 | 93.64384
|  |  |  | 58 | 61.8 | 0.001092096 | 2.290275 | 9.831711 | 90.16829 | 2.378554 | 6.356155 | 93.64384 | 3.475556 | 1.770852 | 93.79562
|  |  |  | 59 | 61.7 | 0.001090329 | 2.293986 | 9.685571 | 90.31443 | 2.382409 | 6.204383 | 93.79562 | 3.481189 | 1.778151 | 93.79562
|  |  |  | 60 | 61.7 | 0.001090329 | 2.293986 | 9.685571 | 90.31443 | 2.382409 | 6.204383 | 93.79562 | 3.481189 | 1.78533 | 93.79562
|  |  |  | 61 | 61.7 | 0.001090329 | 2.293986 | 9.685571 | 90.31443 | 2.382409 | 6.204383 | 93.79562 | 3.481189 | 1.792392 | 93.94788
|  |  |  | 62 | 61.6 | 0.001088562 | 2.29771 | 9.538957 | 90.46104 | 2.386276 | 6.052117 | 93.94788 | 3.48684 | 1.799341 | 93.94788
|  |  |  | 63 | 61.6 | 0.001088562 | 2.29771 | 9.538957 | 90.46104 | 2.386276 | 6.052117 | 93.94788 | 3.48684 | 1.80618 | 93.94788
|  |  |  | 64 | 61.6 | 0.001088562 | 2.29771 | 9.538957 | 90.46104 | 2.386276 | 6.052117 | 93.94788 | 3.48684 | 1.812913 | 93.94788
|  |  |  | 65 | 61.6 | 0.001088562 | 2.29771 | 9.538957 | 90.46104 | 2.386276 | 6.052117 | 93.94788 | 3.48684 | 1.819544 | 94.10064
|  |  |  | 66 | 61.5 | 0.001086795 | 2.301447 | 9.391866 | 90.60813 | 2.390156 | 5.899356 | 94.10064 | 3.49251 | 1.826075 | 94.10064
|  |  |  | 67 | 61.5 | 0.001086795 | 2.301447 | 9.391866 | 90.60813 | 2.390156 | 5.899356 | 94.10064 | 3.49251 | 1.832509 | 94.10064
|  |  |  | 68 | 61.5 | 0.001086795 | 2.301447 | 9.391866 | 90.60813 | 2.390156 | 5.899356 | 94.10064 | 3.49251 | 1.838849 | 94.10064
|  |  |  | 69 | 61.5 | 0.001086795 | 2.301447 | 9.391866 | 90.60813 | 2.390156 | 5.899356 | 94.10064 | 3.49251 | 1.845098 | 94.2539
|  |  |  | 70 | 61.4 | 0.001085028 | 2.305195 | 9.244295 | 90.7557 | 2.394049 | 5.746098 | 94.2539 | 3.498198 | 1.851258 | 94.2539
|  |  |  | 71 | 61.4 | 0.001085028 | 2.305195 | 9.244295 | 90.7557 | 2.394049 | 5.746098 | 94.2539 | 3.498198 | 1.857332 | 94.2539
|  |  |  | 72 | 61.4 | 0.001085028 | 2.305195 | 9.244295 | 90.7557 | 2.394049 | 5.746098 | 94.2539 | 3.498198 | 1.863323 | 94.2539
|  |  |  | 73 | 61.4 | 0.001085028 | 2.305195 | 9.244295 | 90.7557 | 2.394049 | 5.746098 | 94.2539 | 3.498198 | 1.869232 | 94.40766
|  |  |  | 74 | 61.3 | 0.00108326 | 2.308955 | 9.096244 | 90.90376 | 2.397955 | 5.592339 | 94.40766 | 3.503904 | 1.875061 | 94.40766
|  |  |  | 75 | 61.3 | 0.00108326 | 2.308955 | 9.096244 | 90.90376 | 2.397955 | 5.592339 | 94.40766 | 3.503904 | 1.880814 | 94.40766
|  |  |  | 76 | 61.3 | 0.00108326 | 2.308955 | 9.096244 | 90.90376 | 2.397955 | 5.592339 | 94.40766 | 3.503904 | 1.886491 | 94.40766
|  |  |  | 77 | 61.3 | 0.00108326 | 2.308955 | 9.096244 | 90.90376 | 2.397955 | 5.592339 | 94.40766 | 3.503904 | 1.892095 | 94.56192
|  |  |  | 78 | 61.2 | 0.001081493 | 2.312728 | 8.947708 | 91.05229 | 2.401873 | 5.438078 | 94.56192 | 3.50963 | 1.897627 | 94.56192
|  |  |  | 79 | 61.2 | 0.001081493 | 2.312728 | 8.947708 | 91.05229 | 2.401873 | 5.438078 | 94.56192 | 3.50963 | 1.90309 | 94.56192
|  |  |  | 80 | 61.2 | 0.001081493 | 2.312728 | 8.947708 | 91.05229 | 2.401873 | 5.438078 | 94.56192 | 3.50963 | 1.908485 | 94.56192
|  |  |  | 81 | 61.2 | 0.001081493 | 2.312728 | 8.947708 | 91.05229 | 2.401873 | 5.438078 | 94.56192 | 3.50963 | 1.913814 | 94.56192
|  |  |  | 82 | 61.2 | 0.001081493 | 2.312728 | 8.947708 | 91.05229 | 2.401873 | 5.438078 | 94.56192 | 3.50963 | 1.919078 | 94.71669
|  |  |  | 83 | 61.1 | 0.001079726 | 2.316513 | 8.798686 | 91.20131 | 2.405804 | 5.283313 | 94.71669 | 3.515374 | 1.924279 | 94.71669
|  |  |  | 84 | 61.1 | 0.001079726 | 2.316513 | 8.798686 | 91.20131 | 2.405804 | 5.283313 | 94.71669 | 3.515374 | 1.929419 | 94.71669
|  |  |  | 85 | 61.1 | 0.001079726 | 2.316513 | 8.798686 | 91.20131 | 2.405804 | 5.283313 | 94.71669 | 3.515374 | 1.934498 | 94.71669
|  |  |  | 86 | 61.1 | 0.001079726 | 2.316513 | 8.798686 | 91.20131 | 2.405804 | 5.283313 | 94.71669 | 3.515374 | 1.939519 | 94.71669
|  |  |  | 87 | 61.1 | 0.001079726 | 2.316513 | 8.798686 | 91.20131 | 2.405804 | 5.283313 | 94.71669 | 3.515374 | 1.944483 | 94.87196
|  |  |  | 88 | 61 | 0.001077959 | 2.320311 | 8.649176 | 91.35082 | 2.409748 | 5.128039 | 94.87196 | 3.521137 | 1.94939 | 94.87196
|  |  |  | 89 | 61 | 0.001077959 | 2.320311 | 8.649176 | 91.35082 | 2.409748 | 5.128039 | 94.87196 | 3.521137 | 1.954243 | 94.87196
|  |  |  | 90 | 61 | 0.001077959 | 2.320311 | 8.649176 | 91.35082 | 2.409748 | 5.128039 | 94.87196 | 3.521137 | 1.959041 | 94.87196
|  |  |  | 91 | 61 | 0.001077959 | 2.320311 | 8.649176 | 91.35082 | 2.409748 | 5.128039 | 94.87196 | 3.521137 | 1.963788 | 94.87196
|  |  |  | 92 | 61 | 0.001077959 | 2.320311 | 8.649176 | 91.35082 | 2.409748 | 5.128039 | 94.87196 | 3.521137 | 1.968483 | 95.02774
|  |  |  | 93 | 60.9 | 0.001076192 | 2.324121 | 8.499175 | 91.50083 | 2.413705 | 4.972256 | 95.02774 | 3.526919 | 1.973128 | 95.02774
|  |  |  | 94 | 60.9 | 0.001076192 | 2.324121 | 8.499175 | 91.50083 | 2.413705 | 4.972256 | 95.02774 | 3.526919 | 1.977724 | 95.02774
|  |  |  | 95 | 60.9 | 0.001076192 | 2.324121 | 8.499175 | 91.50083 | 2.413705 | 4.972256 | 95.02774 | 3.526919 | 1.982271 | 95.02774
|  |  |  | 96 | 60.9 | 0.001076192 | 2.324121 | 8.499175 | 91.50083 | 2.413705 | 4.972256 | 95.02774 | 3.526919 | 1.986772 | 95.02774
|  |  |  | 97 | 60.9 | 0.001076192 | 2.324121 | 8.499175 | 91.50083 | 2.413705 | 4.972256 | 95.02774 | 3.526919 | 1.991226 | 95.02774
|  |  |  | 98 | 60.9 | 0.001076192 | 2.324121 | 8.499175 | 91.50083 | 2.413705 | 4.972256 | 95.02774 | 3.526919 | 1.995635 | 95.18404
|  |  |  | 99 | 60.8 | 0.001074425 | 2.327944 | 8.34868 | 91.65132 | 2.417675 | 4.815961 | 95.18404 | 3.532719 | 2 | 95.18404
|  |  |  | 100 | 60.8 | 0.001074425 | 2.327944 | 8.34868 | 91.65132 | 2.417675 | 4.815961 | 95.18404 | 3.532719 | 2.004321 | 95.18404
|  |  |  | 101 | 60.8 | 0.001074425 | 2.327944 | 8.34868 | 91.65132 | 2.417675 | 4.815961 | 95.18404 | 3.532719 | 2.0086 | 95.18404
|  |  |  | 102 | 60.8 | 0.001074425 | 2.327944 | 8.34868 | 91.65132 | 2.417675 | 4.815961 | 95.18404 | 3.532719 | 2.012837 | 95.18404
|  |  |  | 103 | 60.8 | 0.001074425 | 2.327944 | 8.34868 | 91.65132 | 2.417675 | 4.815961 | 95.18404 | 3.532719 | 2.017033 | 95.18404
|  |  |  | 104 | 60.8 | 0.001074425 | 2.327944 | 8.34868 | 91.65132 | 2.417675 | 4.815961 | 95.18404 | 3.532719 | 2.021189 | 95.18404
|  |  |  | 105 | 60.8 | 0.001074425 | 2.327944 | 8.34868 | 91.65132 | 2.417675 | 4.815961 | 95.18404 | 3.532719 | 2.025306 | 95.34085
|  |  |  | 106 | 60.7 | 0.001072658 | 2.331779 | 8.197689 | 91.80231 | 2.421658 | 4.65915 | 95.34085 | 3.538539 | 2.029384 | 95.34085
|  |  |  | 107 | 60.7 | 0.001072658 | 2.331779 | 8.197689 | 91.80231 | 2.421658 | 4.65915 | 95.34085 | 3.538539 | 2.033424 | 95.34085
|  |  |  | 108 | 60.7 | 0.001072658 | 2.331779 | 8.197689 | 91.80231 | 2.421658 | 4.65915 | 95.34085 | 3.538539 | 2.037426 | 95.34085
|  |  |  | 109 | 60.7 | 0.001072658 | 2.331779 | 8.197689 | 91.80231 | 2.421658 | 4.65915 | 95.34085 | 3.538539 | 2.041393 | 95.34085
|  |  |  | 110 | 60.7 | 0.001072658 | 2.331779 | 8.197689 | 91.80231 | 2.421658 | 4.65915 | 95.34085 | 3.538539 | 2.045323 | 95.34085
|  |  |  | 111 | 60.7 | 0.001072658 | 2.331779 | 8.197689 | 91.80231 | 2.421658 | 4.65915 | 95.34085 | 3.538539 | 2.049218 | 95.34085
|  |  |  | 112 | 60.7 | 0.001072658 | 2.331779 | 8.197689 | 91.80231 | 2.421658 | 4.65915 | 95.34085 | 3.538539 | 2.053078 | 95.49818
|  |  |  | 113 | 60.6 | 0.00107089 | 2.335627 | 8.0462 | 91.9538 | 2.425654 | 4.501822 | 95.49818 | 3.544378 | 2.056905 | 95.49818
|  |  |  | 114 | 60.6 | 0.00107089 | 2.335627 | 8.0462 | 91.9538 | 2.425654 | 4.501822 | 95.49818 | 3.544378 | 2.060698 | 95.49818
|  |  |  | 115 | 60.6 | 0.00107089 | 2.335627 | 8.0462 | 91.9538 | 2.425654 | 4.501822 | 95.49818 | 3.544378 | 2.064458 | 95.49818
|  |  |  | 116 | 60.6 | 0.00107089 | 2.335627 | 8.0462 | 91.9538 | 2.425654 | 4.501822 | 95.49818 | 3.544378 | 2.068186 | 95.49818
|  |  |  | 117 | 60.6 | 0.00107089 | 2.335627 | 8.0462 | 91.9538 | 2.425654 | 4.501822 | 95.49818 | 3.544378 | 2.071882 | 95.49818
|  |  |  | 118 | 60.6 | 0.00107089 | 2.335627 | 8.0462 | 91.9538 | 2.425654 | 4.501822 | 95.49818 | 3.544378 | 2.075547 | 95.49818
|  |  |  | 119 | 60.6 | 0.00107089 | 2.335627 | 8.0462 | 91.9538 | 2.425654 | 4.501822 | 95.49818 | 3.544378 | 2.079181 | 95.49818
|  |  |  | 120 | 60.6 | 0.00107089 | 2.335627 | 8.0462 | 91.9538 | 2.425654 | 4.501822 | 95.49818 | 3.544378 | 2.082785 | 95.65603
|  |  |  | 121 | 60.5 | 0.001069123 | 2.339487 | 7.894211 | 92.10579 | 2.429663 | 4.343974 | 95.65603 | 3.550237 | 2.08636 | 95.65603
|  |  |  | 122 | 60.5 | 0.001069123 | 2.339487 | 7.894211 | 92.10579 | 2.429663 | 4.343974 | 95.65603 | 3.550237 | 2.089905 | 95.65603
|  |  |  | 123 | 60.5 | 0.001069123 | 2.339487 | 7.894211 | 92.10579 | 2.429663 | 4.343974 | 95.65603 | 3.550237 | 2.093422 | 95.65603
|  |  |  | 124 | 60.5 | 0.001069123 | 2.339487 | 7.894211 | 92.10579 | 2.429663 | 4.343974 | 95.65603 | 3.550237 | 2.09691 | 95.65603
|  |  |  | 125 | 60.5 | 0.001069123 | 2.339487 | 7.894211 | 92.10579 | 2.429663 | 4.343974 | 95.65603 | 3.550237 | 2.100371 | 95.65603
|  |  |  | 126 | 60.5 | 0.001069123 | 2.339487 | 7.894211 | 92.10579 | 2.429663 | 4.343974 | 95.65603 | 3.550237 | 2.103804 | 95.65603
|  |  |  | 127 | 60.5 | 0.001069123 | 2.339487 | 7.894211 | 92.10579 | 2.429663 | 4.343974 | 95.65603 | 3.550237 | 2.10721 | 95.65603
|  |  |  | 128 | 60.5 | 0.001069123 | 2.339487 | 7.894211 | 92.10579 | 2.429663 | 4.343974 | 95.65603 | 3.550237 | 2.11059 | 95.8144
|  |  |  | 129 | 60.4 | 0.001067356 | 2.34336 | 7.741718 | 92.25828 | 2.433686 | 4.185603 | 95.8144 | 3.556115 | 2.113943 | 95.8144
|  |  |  | 130 | 60.4 | 0.001067356 | 2.34336 | 7.741718 | 92.25828 | 2.433686 | 4.185603 | 95.8144 | 3.556115 | 2.117271 | 95.8144
|  |  |  | 131 | 60.4 | 0.001067356 | 2.34336 | 7.741718 | 92.25828 | 2.433686 | 4.185603 | 95.8144 | 3.556115 | 2.120574 | 95.8144
|  |  |  | 132 | 60.4 | 0.001067356 | 2.34336 | 7.741718 | 92.25828 | 2.433686 | 4.185603 | 95.8144 | 3.556115 | 2.123852 | 95.8144
|  |  |  | 133 | 60.4 | 0.001067356 | 2.34336 | 7.741718 | 92.25828 | 2.433686 | 4.185603 | 95.8144 | 3.556115 | 2.127105 | 95.8144
|  |  |  | 134 | 60.4 | 0.001067356 | 2.34336 | 7.741718 | 92.25828 | 2.433686 | 4.185603 | 95.8144 | 3.556115 | 2.130334 | 95.8144
|  |  |  | 135 | 60.4 | 0.001067356 | 2.34336 | 7.741718 | 92.25828 | 2.433686 | 4.185603 | 95.8144 | 3.556115 | 2.133539 | 95.8144
|  |  |  | 136 | 60.4 | 0.001067356 | 2.34336 | 7.741718 | 92.25828 | 2.433686 | 4.185603 | 95.8144 | 3.556115 | 2.136721 | 95.8144
|  |  |  | 137 | 60.4 | 0.001067356 | 2.34336 | 7.741718 | 92.25828 | 2.433686 | 4.185603 | 95.8144 | 3.556115 | 2.139879 | 95.8144
|  |  |  | 138 | 60.4 | 0.001067356 | 2.34336 | 7.741718 | 92.25828 | 2.433686 | 4.185603 | 95.8144 | 3.556115 | 2.143015 | 95.97329
|  |  |  | 139 | 60.3 | 0.001065589 | 2.347247 | 7.588719 | 92.41128 | 2.437722 | 4.026707 | 95.97329 | 3.562012 | 2.146128 | 95.97329
|  |  |  | 140 | 60.3 | 0.001065589 | 2.347247 | 7.588719 | 92.41128 | 2.437722 | 4.026707 | 95.97329 | 3.562012 | 2.149219 | 95.97329
|  |  |  | 141 | 60.3 | 0.001065589 | 2.347247 | 7.588719 | 92.41128 | 2.437722 | 4.026707 | 95.97329 | 3.562012 | 2.152288 | 95.97329
|  |  |  | 142 | 60.3 | 0.001065589 | 2.347247 | 7.588719 | 92.41128 | 2.437722 | 4.026707 | 95.97329 | 3.562012 | 2.155336 | 95.97329
|  |  |  | 143 | 60.3 | 0.001065589 | 2.347247 | 7.588719 | 92.41128 | 2.437722 | 4.026707 | 95.97329 | 3.562012 | 2.158362 | 95.97329
|  |  |  | 144 | 60.3 | 0.001065589 | 2.347247 | 7.588719 | 92.41128 | 2.437722 | 4.026707 | 95.97329 | 3.562012 | 2.161368 | 95.97329
|  |  |  | 145 | 60.3 | 0.001065589 | 2.347247 | 7.588719 | 92.41128 | 2.437722 | 4.026707 | 95.97329 | 3.562012 | 2.164353 | 95.97329
|  |  |  | 146 | 60.3 | 0.001065589 | 2.347247 | 7.588719 | 92.41128 | 2.437722 | 4.026707 | 95.97329 | 3.562012 | 2.167317 | 95.97329
|  |  |  | 147 | 60.3 | 0.001065589 | 2.347247 | 7.588719 | 92.41128 | 2.437722 | 4.026707 | 95.97329 | 3.562012 | 2.170262 | 95.97329
|  |  |  | 148 | 60.3 | 0.001065589 | 2.347247 | 7.588719 | 92.41128 | 2.437722 | 4.026707 | 95.97329 | 3.562012 | 2.173186 | 95.97329
|  |  |  | 149 | 60.3 | 0.001065589 | 2.347247 | 7.588719 | 92.41128 | 2.437722 | 4.026707 | 95.97329 | 3.562012 | 2.176091 | 96.13272
|  |  |  | 150 | 60.2 | 0.001063822 | 2.351146 | 7.435212 | 92.56479 | 2.441771 | 3.867282 | 96.13272 | 3.567929 | 2.178977 | 96.13272
|  |  |  | 151 | 60.2 | 0.001063822 | 2.351146 | 7.435212 | 92.56479 | 2.441771 | 3.867282 | 96.13272 | 3.567929 | 2.181844 | 96.13272
|  |  |  | 152 | 60.2 | 0.001063822 | 2.351146 | 7.435212 | 92.56479 | 2.441771 | 3.867282 | 96.13272 | 3.567929 | 2.184691 | 96.13272
|  |  |  | 153 | 60.2 | 0.001063822 | 2.351146 | 7.435212 | 92.56479 | 2.441771 | 3.867282 | 96.13272 | 3.567929 | 2.187521 | 96.13272
|  |  |  | 154 | 60.2 | 0.001063822 | 2.351146 | 7.435212 | 92.56479 | 2.441771 | 3.867282 | 96.13272 | 3.567929 | 2.190332 | 96.13272
|  |  |  | 155 | 60.2 | 0.001063822 | 2.351146 | 7.435212 | 92.56479 | 2.441771 | 3.867282 | 96.13272 | 3.567929 | 2.193125 | 96.13272
|  |  |  | 156 | 60.2 | 0.001063822 | 2.351146 | 7.435212 | 92.56479 | 2.441771 | 3.867282 | 96.13272 | 3.567929 | 2.1959 | 96.13272
|  |  |  | 157 | 60.2 | 0.001063822 | 2.351146 | 7.435212 | 92.56479 | 2.441771 | 3.867282 | 96.13272 | 3.567929 | 2.198657 | 96.13272
|  |  |  | 158 | 60.2 | 0.001063822 | 2.351146 | 7.435212 | 92.56479 | 2.441771 | 3.867282 | 96.13272 | 3.567929 | 2.201397 | 96.13272
|  |  |  | 159 | 60.2 | 0.001063822 | 2.351146 | 7.435212 | 92.56479 | 2.441771 | 3.867282 | 96.13272 | 3.567929 | 2.20412 | 96.13272
|  |  |  | 160 | 60.2 | 0.001063822 | 2.351146 | 7.435212 | 92.56479 | 2.441771 | 3.867282 | 96.13272 | 3.567929 | 2.206826 | 96.29267
|  |  |  | 161 | 60.1 | 0.001062055 | 2.355058 | 7.281194 | 92.71881 | 2.445834 | 3.707328 | 96.29267 | 3.573866 | 2.209515 | 96.29267
|  |  |  | 162 | 60.1 | 0.001062055 | 2.355058 | 7.281194 | 92.71881 | 2.445834 | 3.707328 | 96.29267 | 3.573866 | 2.212188 | 96.29267
|  |  |  | 163 | 60.1 | 0.001062055 | 2.355058 | 7.281194 | 92.71881 | 2.445834 | 3.707328 | 96.29267 | 3.573866 | 2.214844 | 96.29267
|  |  |  | 164 | 60.1 | 0.001062055 | 2.355058 | 7.281194 | 92.71881 | 2.445834 | 3.707328 | 96.29267 | 3.573866 | 2.217484 | 96.29267
|  |  |  | 165 | 60.1 | 0.001062055 | 2.355058 | 7.281194 | 92.71881 | 2.445834 | 3.707328 | 96.29267 | 3.573866 | 2.220108 | 96.29267
|  |  |  | 166 | 60.1 | 0.001062055 | 2.355058 | 7.281194 | 92.71881 | 2.445834 | 3.707328 | 96.29267 | 3.573866 | 2.222716 | 96.29267
|  |  |  | 167 | 60.1 | 0.001062055 | 2.355058 | 7.281194 | 92.71881 | 2.445834 | 3.707328 | 96.29267 | 3.573866 | 2.225309 | 96.29267
|  |  |  | 168 | 60.1 | 0.001062055 | 2.355058 | 7.281194 | 92.71881 | 2.445834 | 3.707328 | 96.29267 | 3.573866 | 2.227887 | 96.29267
|  |  |  | 169 | 60.1 | 0.001062055 | 2.355058 | 7.281194 | 92.71881 | 2.445834 | 3.707328 | 96.29267 | 3.573866 | 2.230449 | 96.29267
|  |  |  | 170 | 60.1 | 0.001062055 | 2.355058 | 7.281194 | 92.71881 | 2.445834 | 3.707328 | 96.29267 | 3.573866 | 2.232996 | 96.29267
|  |  |  | 171 | 60.1 | 0.001062055 | 2.355058 | 7.281194 | 92.71881 | 2.445834 | 3.707328 | 96.29267 | 3.573866 | 2.235528 | 96.29267
|  |  |  | 172 | 60.1 | 0.001062055 | 2.355058 | 7.281194 | 92.71881 | 2.445834 | 3.707328 | 96.29267 | 3.573866 | 2.238046 | 96.29267
|  |  |  | 173 | 60.1 | 0.001062055 | 2.355058 | 7.281194 | 92.71881 | 2.445834 | 3.707328 | 96.29267 | 3.573866 | 2.240549 | 96.29267
|  |  |  | 174 | 60.1 | 0.001062055 | 2.355058 | 7.281194 | 92.71881 | 2.445834 | 3.707328 | 96.29267 | 3.573866 | 2.243038 | 96.45316
|  |  |  | 175 | 60 | 0.001060288 | 2.358983 | 7.126662 | 92.87334 | 2.44991 | 3.54684 | 96.45316 | 3.579822 | 2.245513 | 96.45316
|  |  |  | 176 | 60 | 0.001060288 | 2.358983 | 7.126662 | 92.87334 | 2.44991 | 3.54684 | 96.45316 | 3.579822 | 2.247973 | 96.45316
|  |  |  | 177 | 60 | 0.001060288 | 2.358983 | 7.126662 | 92.87334 | 2.44991 | 3.54684 | 96.45316 | 3.579822 | 2.25042 | 96.45316
|  |  |  | 178 | 60 | 0.001060288 | 2.358983 | 7.126662 | 92.87334 | 2.44991 | 3.54684 | 96.45316 | 3.579822 | 2.252853 | 96.45316
|  |  |  | 179 | 60 | 0.001060288 | 2.358983 | 7.126662 | 92.87334 | 2.44991 | 3.54684 | 96.45316 | 3.579822 | 2.255273 | 96.45316
|  |  |  | 180 | 60 | 0.001060288 | 2.358983 | 7.126662 | 92.87334 | 2.44991 | 3.54684 | 96.45316 | 3.579822 | 2.257679 | 96.45316
|  |  |  | 181 | 60 | 0.001060288 | 2.358983 | 7.126662 | 92.87334 | 2.44991 | 3.54684 | 96.45316 | 3.579822 | 2.260071 | 96.45316
|  |  |  | 182 | 60 | 0.001060288 | 2.358983 | 7.126662 | 92.87334 | 2.44991 | 3.54684 | 96.45316 | 3.579822 | 2.262451 | 96.45316
|  |  |  | 183 | 60 | 0.001060288 | 2.358983 | 7.126662 | 92.87334 | 2.44991 | 3.54684 | 96.45316 | 3.579822

## A14 SP2-20 11_03
CURVA COMPATTAZIONE [EN 12697-31]
|  |  |  | N giri | h [mm] | V [m3] | ρgeo [Mg/m3] | vgeo [%] | Cgeo [%] | ρSSD [Mg/m3] | vSSD [%] | CSSD [%] | Δv [%] | log10N | CSSD [%]
ACR SP2 - 20 |  |  |  | 0 | 72.9 | 0.001288249 | 1.94318 | 23.49686 | 76.50314 | 2.015112 | 20.66488 | 79.33512 | 2.831977 | 0 | 82.38647
|  |  |  | 1 | 70.2 | 0.001240536 | 2.017917 | 20.55443 | 79.44557 | 2.092616 | 17.61353 | 82.38647 | 2.940899 | 0.30103 | 83.81927
Provino | A14 |  |  | 2 | 69 | 0.001219331 | 2.053012 | 19.17277 | 80.82723 | 2.12901 | 16.18073 | 83.81927 | 2.992045 | 0.4771213 | 84.80249
Data | 2025-03-11 |  |  | 3 | 68.2 | 0.001205193 | 2.077094 | 18.22465 | 81.77535 | 2.153983 | 15.19751 | 84.80249 | 3.027143 | 0.60206 | 85.55518
Tcomp [°C] | 150 ± 5 |  |  | 4 | 67.6 | 0.001194591 | 2.09553 | 17.49883 | 82.50117 | 2.173101 | 14.44482 | 85.55518 | 3.054011 | 0.69897 | 86.1927
|  |  |  | 5 | 67.1 | 0.001185755 | 2.111145 | 16.88407 | 83.11593 | 2.189294 | 13.8073 | 86.1927 | 3.076768 | 0.7781513 | 86.70959
D | [mm] | 150 |  | 6 | 66.7 | 0.001178686 | 2.123805 | 16.38562 | 83.61438 | 2.202424 | 13.29041 | 86.70959 | 3.095219 | 0.845098 | 87.23273
h | [mm] | 60 |  | 7 | 66.3 | 0.001171618 | 2.136618 | 15.88116 | 84.11884 | 2.215711 | 12.76727 | 87.23273 | 3.113893 | 0.90309 | 87.62924
ρM | [Mg/m3] | 2.54 |  | 8 | 66 | 0.001166316 | 2.14633 | 15.49881 | 84.50119 | 2.225783 | 12.37076 | 87.62924 | 3.128047 | 0.9542425 | 87.89559
vg | [%] | 7 |  | 9 | 65.8 | 0.001162782 | 2.152854 | 15.24196 | 84.75804 | 2.232548 | 12.10441 | 87.89559 | 3.137555 | 1 | 88.29817
M | [g] | 2503.3 |  | 10 | 65.5 | 0.001157481 | 2.162715 | 14.85376 | 85.14624 | 2.242773 | 11.70183 | 88.29817 | 3.151925 | 1.041393 | 88.56861
ρSSD | [Mg/m3] | 2.448361 |  | 11 | 65.3 | 0.001153946 | 2.169338 | 14.59297 | 85.40703 | 2.249643 | 11.43139 | 88.56861 | 3.161579 | 1.079181 | 88.84071
|  |  |  | 12 | 65.1 | 0.001150412 | 2.176003 | 14.33059 | 85.66941 | 2.256554 | 11.15929 | 88.84071 | 3.171292 | 1.113943 | 89.11448
|  |  |  | 13 | 64.9 | 0.001146878 | 2.182709 | 14.06658 | 85.93342 | 2.263508 | 10.88552 | 89.11448 | 3.181065 | 1.146128 | 89.38995
DIMENSIONI [EN 12697-29] |  |  |  | 14 | 64.7 | 0.001143343 | 2.189456 | 13.80095 | 86.19905 | 2.270505 | 10.61005 | 89.38995 | 3.190898 | 1.176091 | 89.52833
|  |  |  | 15 | 64.6 | 0.001141576 | 2.192845 | 13.66751 | 86.33249 | 2.27402 | 10.47167 | 89.52833 | 3.195838 | 1.20412 | 89.80637
|  |  |  | 16 | 64.4 | 0.001138042 | 2.199655 | 13.3994 | 86.6006 | 2.281082 | 10.19363 | 89.80637 | 3.205763 | 1.230449 | 89.94603
|  |  | Average [mm] | 17 | 64.3 | 0.001136275 | 2.203076 | 13.26471 | 86.73529 | 2.284629 | 10.05397 | 89.94603 | 3.210748 | 1.255273 | 90.08614
h | 1 | 59.5 | 59.45 | 18 | 64.2 | 0.001134508 | 2.206508 | 13.12961 | 86.87039 | 2.288188 | 9.913864 | 90.08614 | 3.21575 | 1.278754 | 90.22668
| 2 | 59.5 |  | 19 | 64.1 | 0.001132741 | 2.20995 | 12.99409 | 87.00591 | 2.291758 | 9.773324 | 90.22668 | 3.220766 | 1.30103 | 90.50908
| 3 | 59.5 |  | 20 | 63.9 | 0.001129206 | 2.216867 | 12.72177 | 87.27823 | 2.298931 | 9.490924 | 90.50908 | 3.230847 | 1.322219 | 90.65094
| 4 | 59.3 |  | 21 | 63.8 | 0.001127439 | 2.220342 | 12.58497 | 87.41503 | 2.302534 | 9.34906 | 90.65094 | 3.235911 | 1.342423 | 90.79325
|  |  |  | 22 | 63.7 | 0.001125672 | 2.223827 | 12.44774 | 87.55226 | 2.306149 | 9.206751 | 90.79325 | 3.240991 | 1.361728 | 90.93601
D | 1 | 149.7 | 149.85 | 23 | 63.6 | 0.001123905 | 2.227324 | 12.31008 | 87.68992 | 2.309775 | 9.063994 | 90.93601 | 3.246087 | 1.380211 | 91.07921
| 2 | 150 |  | 24 | 63.5 | 0.001122138 | 2.230832 | 12.17199 | 87.82801 | 2.313412 | 8.920788 | 91.07921 | 3.251199 | 1.39794 | 91.07921
|  |  |  | 25 | 63.5 | 0.001122138 | 2.230832 | 12.17199 | 87.82801 | 2.313412 | 8.920788 | 91.07921 | 3.251199 | 1.414973 | 91.22287
PARAMETRI |  |  |  | 26 | 63.4 | 0.00112037 | 2.23435 | 12.03346 | 87.96654 | 2.317061 | 8.77713 | 91.22287 | 3.256327 | 1.431364 | 91.36698
|  |  |  | 27 | 63.3 | 0.001118603 | 2.23788 | 11.89449 | 88.10551 | 2.320721 | 8.633018 | 91.36698 | 3.261471 | 1.447158 | 91.51155
C1 | 82.43048 |  |  | 28 | 63.2 | 0.001116836 | 2.241421 | 11.75508 | 88.24492 | 2.324393 | 8.48845 | 91.51155 | 3.266632 | 1.462398 | 91.65658
k | 6.154859 |  |  | 29 | 63.1 | 0.001115069 | 2.244973 | 11.61523 | 88.38477 | 2.328077 | 8.343424 | 91.65658 | 3.271809 | 1.477121 | 91.65658
CDI | 69.13034 |  |  | 30 | 63.1 | 0.001115069 | 2.244973 | 11.61523 | 88.38477 | 2.328077 | 8.343424 | 91.65658 | 3.271809 | 1.491362 | 91.80206
|  |  |  | 31 | 63 | 0.001113302 | 2.248537 | 11.47494 | 88.52506 | 2.331772 | 8.197937 | 91.80206 | 3.277002 | 1.50515 | 91.94801
|  |  |  | 32 | 62.9 | 0.001111535 | 2.252111 | 11.3342 | 88.6658 | 2.33548 | 8.051988 | 91.94801 | 3.282212 | 1.518514 | 91.94801
|  |  |  | 33 | 62.9 | 0.001111535 | 2.252111 | 11.3342 | 88.6658 | 2.33548 | 8.051988 | 91.94801 | 3.282212 | 1.531479 | 92.09443
|  |  |  | 34 | 62.8 | 0.001109768 | 2.255697 | 11.19301 | 88.80699 | 2.339198 | 7.905574 | 92.09443 | 3.287438 | 1.544068 | 92.09443
|  |  |  | 35 | 62.8 | 0.001109768 | 2.255697 | 11.19301 | 88.80699 | 2.339198 | 7.905574 | 92.09443 | 3.287438 | 1.556303 | 92.24131
|  |  |  | 36 | 62.7 | 0.001108 | 2.259295 | 11.05137 | 88.94863 | 2.342929 | 7.758693 | 92.24131 | 3.292681 | 1.568202 | 92.24131
|  |  |  | 37 | 62.7 | 0.001108 | 2.259295 | 11.05137 | 88.94863 | 2.342929 | 7.758693 | 92.24131 | 3.292681 | 1.579784 | 92.38866
|  |  |  | 38 | 62.6 | 0.001106233 | 2.262904 | 10.90928 | 89.09072 | 2.346672 | 7.611343 | 92.38866 | 3.297941 | 1.591065 | 92.38866
|  |  |  | 39 | 62.6 | 0.001106233 | 2.262904 | 10.90928 | 89.09072 | 2.346672 | 7.611343 | 92.38866 | 3.297941 | 1.60206 | 92.53648
|  |  |  | 40 | 62.5 | 0.001104466 | 2.266525 | 10.76674 | 89.23326 | 2.350427 | 7.463521 | 92.53648 | 3.303218 | 1.612784 | 92.53648
|  |  |  | 41 | 62.5 | 0.001104466 | 2.266525 | 10.76674 | 89.23326 | 2.350427 | 7.463521 | 92.53648 | 3.303218 | 1.623249 | 92.68477
|  |  |  | 42 | 62.4 | 0.001102699 | 2.270157 | 10.62374 | 89.37626 | 2.354193 | 7.315225 | 92.68477 | 3.308512 | 1.633468 | 92.68477
|  |  |  | 43 | 62.4 | 0.001102699 | 2.270157 | 10.62374 | 89.37626 | 2.354193 | 7.315225 | 92.68477 | 3.308512 | 1.643453 | 92.83355
|  |  |  | 44 | 62.3 | 0.001100932 | 2.273801 | 10.48028 | 89.51972 | 2.357972 | 7.166453 | 92.83355 | 3.313822 | 1.653213 | 92.83355
|  |  |  | 45 | 62.3 | 0.001100932 | 2.273801 | 10.48028 | 89.51972 | 2.357972 | 7.166453 | 92.83355 | 3.313822 | 1.662758 | 92.83355
|  |  |  | 46 | 62.3 | 0.001100932 | 2.273801 | 10.48028 | 89.51972 | 2.357972 | 7.166453 | 92.83355 | 3.313822 | 1.672098 | 92.9828
|  |  |  | 47 | 62.2 | 0.001099165 | 2.277457 | 10.33635 | 89.66365 | 2.361763 | 7.017203 | 92.9828 | 3.31915 | 1.681241 | 92.9828
|  |  |  | 48 | 62.2 | 0.001099165 | 2.277457 | 10.33635 | 89.66365 | 2.361763 | 7.017203 | 92.9828 | 3.31915 | 1.690196 | 93.13253
|  |  |  | 49 | 62.1 | 0.001097398 | 2.281124 | 10.19197 | 89.80803 | 2.365566 | 6.867473 | 93.13253 | 3.324495 | 1.69897 | 93.13253
|  |  |  | 50 | 62.1 | 0.001097398 | 2.281124 | 10.19197 | 89.80803 | 2.365566 | 6.867473 | 93.13253 | 3.324495 | 1.70757 | 93.13253
|  |  |  | 51 | 62.1 | 0.001097398 | 2.281124 | 10.19197 | 89.80803 | 2.365566 | 6.867473 | 93.13253 | 3.324495 | 1.716003 | 93.28274
|  |  |  | 52 | 62 | 0.00109563 | 2.284803 | 10.04712 | 89.95288 | 2.369382 | 6.717259 | 93.28274 | 3.329857 | 1.724276 | 93.28274
|  |  |  | 53 | 62 | 0.00109563 | 2.284803 | 10.04712 | 89.95288 | 2.369382 | 6.717259 | 93.28274 | 3.329857 | 1.732394 | 93.28274
|  |  |  | 54 | 62 | 0.00109563 | 2.284803 | 10.04712 | 89.95288 | 2.369382 | 6.717259 | 93.28274 | 3.329857 | 1.740363 | 93.43344
|  |  |  | 55 | 61.9 | 0.001093863 | 2.288494 | 9.901796 | 90.0982 | 2.373209 | 6.56656 | 93.43344 | 3.335236 | 1.748188 | 93.43344
|  |  |  | 56 | 61.9 | 0.001093863 | 2.288494 | 9.901796 | 90.0982 | 2.373209 | 6.56656 | 93.43344 | 3.335236 | 1.755875 | 93.43344
|  |  |  | 57 | 61.9 | 0.001093863 | 2.288494 | 9.901796 | 90.0982 | 2.373209 | 6.56656 | 93.43344 | 3.335236 | 1.763428 | 93.58463
|  |  |  | 58 | 61.8 | 0.001092096 | 2.292197 | 9.756006 | 90.24399 | 2.37705 | 6.415373 | 93.58463 | 3.340633 | 1.770852 | 93.58463
|  |  |  | 59 | 61.8 | 0.001092096 | 2.292197 | 9.756006 | 90.24399 | 2.37705 | 6.415373 | 93.58463 | 3.340633 | 1.778151 | 93.58463
|  |  |  | 60 | 61.8 | 0.001092096 | 2.292197 | 9.756006 | 90.24399 | 2.37705 | 6.415373 | 93.58463 | 3.340633 | 1.78533 | 93.58463
|  |  |  | 61 | 61.8 | 0.001092096 | 2.292197 | 9.756006 | 90.24399 | 2.37705 | 6.415373 | 93.58463 | 3.340633 | 1.792392 | 93.7363
|  |  |  | 62 | 61.7 | 0.001090329 | 2.295913 | 9.609743 | 90.39026 | 2.380902 | 6.263696 | 93.7363 | 3.346047 | 1.799341 | 93.7363
|  |  |  | 63 | 61.7 | 0.001090329 | 2.295913 | 9.609743 | 90.39026 | 2.380902 | 6.263696 | 93.7363 | 3.346047 | 1.80618 | 93.7363
|  |  |  | 64 | 61.7 | 0.001090329 | 2.295913 | 9.609743 | 90.39026 | 2.380902 | 6.263696 | 93.7363 | 3.346047 | 1.812913 | 93.7363
|  |  |  | 65 | 61.7 | 0.001090329 | 2.295913 | 9.609743 | 90.39026 | 2.380902 | 6.263696 | 93.7363 | 3.346047 | 1.819544 | 93.88847
|  |  |  | 66 | 61.6 | 0.001088562 | 2.29964 | 9.463006 | 90.53699 | 2.384767 | 6.111527 | 93.88847 | 3.351479 | 1.826075 | 93.88847
|  |  |  | 67 | 61.6 | 0.001088562 | 2.29964 | 9.463006 | 90.53699 | 2.384767 | 6.111527 | 93.88847 | 3.351479 | 1.832509 | 93.88847
|  |  |  | 68 | 61.6 | 0.001088562 | 2.29964 | 9.463006 | 90.53699 | 2.384767 | 6.111527 | 93.88847 | 3.351479 | 1.838849 | 93.88847
|  |  |  | 69 | 61.6 | 0.001088562 | 2.29964 | 9.463006 | 90.53699 | 2.384767 | 6.111527 | 93.88847 | 3.351479 | 1.845098 | 94.04114
|  |  |  | 70 | 61.5 | 0.001086795 | 2.303379 | 9.315791 | 90.68421 | 2.388645 | 5.958863 | 94.04114 | 3.356929 | 1.851258 | 94.04114
|  |  |  | 71 | 61.5 | 0.001086795 | 2.303379 | 9.315791 | 90.68421 | 2.388645 | 5.958863 | 94.04114 | 3.356929 | 1.857332 | 94.04114
|  |  |  | 72 | 61.5 | 0.001086795 | 2.303379 | 9.315791 | 90.68421 | 2.388645 | 5.958863 | 94.04114 | 3.356929 | 1.863323 | 94.04114
|  |  |  | 73 | 61.5 | 0.001086795 | 2.303379 | 9.315791 | 90.68421 | 2.388645 | 5.958863 | 94.04114 | 3.356929 | 1.869232 | 94.1943
|  |  |  | 74 | 61.4 | 0.001085028 | 2.30713 | 9.168097 | 90.8319 | 2.392535 | 5.805701 | 94.1943 | 3.362396 | 1.875061 | 94.1943
|  |  |  | 75 | 61.4 | 0.001085028 | 2.30713 | 9.168097 | 90.8319 | 2.392535 | 5.805701 | 94.1943 | 3.362396 | 1.880814 | 94.1943
|  |  |  | 76 | 61.4 | 0.001085028 | 2.30713 | 9.168097 | 90.8319 | 2.392535 | 5.805701 | 94.1943 | 3.362396 | 1.886491 | 94.1943
|  |  |  | 77 | 61.4 | 0.001085028 | 2.30713 | 9.168097 | 90.8319 | 2.392535 | 5.805701 | 94.1943 | 3.362396 | 1.892095 | 94.1943
|  |  |  | 78 | 61.4 | 0.001085028 | 2.30713 | 9.168097 | 90.8319 | 2.392535 | 5.805701 | 94.1943 | 3.362396 | 1.897627 | 94.34796
|  |  |  | 79 | 61.3 | 0.00108326 | 2.310894 | 9.019921 | 90.98008 | 2.396438 | 5.65204 | 94.34796 | 3.367881 | 1.90309 | 94.34796
|  |  |  | 80 | 61.3 | 0.00108326 | 2.310894 | 9.019921 | 90.98008 | 2.396438 | 5.65204 | 94.34796 | 3.367881 | 1.908485 | 94.34796
|  |  |  | 81 | 61.3 | 0.00108326 | 2.310894 | 9.019921 | 90.98008 | 2.396438 | 5.65204 | 94.34796 | 3.367881 | 1.913814 | 94.34796
|  |  |  | 82 | 61.3 | 0.00108326 | 2.310894 | 9.019921 | 90.98008 | 2.396438 | 5.65204 | 94.34796 | 3.367881 | 1.919078 | 94.34796
|  |  |  | 83 | 61.3 | 0.00108326 | 2.310894 | 9.019921 | 90.98008 | 2.396438 | 5.65204 | 94.34796 | 3.367881 | 1.924279 | 94.34796
|  |  |  | 84 | 61.3 | 0.00108326 | 2.310894 | 9.019921 | 90.98008 | 2.396438 | 5.65204 | 94.34796 | 3.367881 | 1.929419 | 94.50212
|  |  |  | 85 | 61.2 | 0.001081493 | 2.31467 | 8.871261 | 91.12874 | 2.400354 | 5.497877 | 94.50212 | 3.373384 | 1.934498 | 94.50212
|  |  |  | 86 | 61.2 | 0.001081493 | 2.31467 | 8.871261 | 91.12874 | 2.400354 | 5.497877 | 94.50212 | 3.373384 | 1.939519 | 94.50212
|  |  |  | 87 | 61.2 | 0.001081493 | 2.31467 | 8.871261 | 91.12874 | 2.400354 | 5.497877 | 94.50212 | 3.373384 | 1.944483 | 94.50212
|  |  |  | 88 | 61.2 | 0.001081493 | 2.31467 | 8.871261 | 91.12874 | 2.400354 | 5.497877 | 94.50212 | 3.373384 | 1.94939 | 94.50212
|  |  |  | 89 | 61.2 | 0.001081493 | 2.31467 | 8.871261 | 91.12874 | 2.400354 | 5.497877 | 94.50212 | 3.373384 | 1.954243 | 94.50212
|  |  |  | 90 | 61.2 | 0.001081493 | 2.31467 | 8.871261 | 91.12874 | 2.400354 | 5.497877 | 94.50212 | 3.373384 | 1.959041 | 94.65679
|  |  |  | 91 | 61.1 | 0.001079726 | 2.318458 | 8.722114 | 91.27789 | 2.404283 | 5.343209 | 94.65679 | 3.378905 | 1.963788 | 94.65679
|  |  |  | 92 | 61.1 | 0.001079726 | 2.318458 | 8.722114 | 91.27789 | 2.404283 | 5.343209 | 94.65679 | 3.378905 | 1.968483 | 94.65679
|  |  |  | 93 | 61.1 | 0.001079726 | 2.318458 | 8.722114 | 91.27789 | 2.404283 | 5.343209 | 94.65679 | 3.378905 | 1.973128 | 94.65679
|  |  |  | 94 | 61.1 | 0.001079726 | 2.318458 | 8.722114 | 91.27789 | 2.404283 | 5.343209 | 94.65679 | 3.378905 | 1.977724 | 94.65679
|  |  |  | 95 | 61.1 | 0.001079726 | 2.318458 | 8.722114 | 91.27789 | 2.404283 | 5.343209 | 94.65679 | 3.378905 | 1.982271 | 94.65679
|  |  |  | 96 | 61.1 | 0.001079726 | 2.318458 | 8.722114 | 91.27789 | 2.404283 | 5.343209 | 94.65679 | 3.378905 | 1.986772 | 94.81197
|  |  |  | 97 | 61 | 0.001077959 | 2.322259 | 8.572478 | 91.42752 | 2.408224 | 5.188034 | 94.81197 | 3.384445 | 1.991226 | 94.81197
|  |  |  | 98 | 61 | 0.001077959 | 2.322259 | 8.572478 | 91.42752 | 2.408224 | 5.188034 | 94.81197 | 3.384445 | 1.995635 | 94.81197
|  |  |  | 99 | 61 | 0.001077959 | 2.322259 | 8.572478 | 91.42752 | 2.408224 | 5.188034 | 94.81197 | 3.384445 | 2 | 94.81197
|  |  |  | 100 | 61 | 0.001077959 | 2.322259 | 8.572478 | 91.42752 | 2.408224 | 5.188034 | 94.81197 | 3.384445 | 2.004321 | 94.81197
|  |  |  | 101 | 61 | 0.001077959 | 2.322259 | 8.572478 | 91.42752 | 2.408224 | 5.188034 | 94.81197 | 3.384445 | 2.0086 | 94.81197
|  |  |  | 102 | 61 | 0.001077959 | 2.322259 | 8.572478 | 91.42752 | 2.408224 | 5.188034 | 94.81197 | 3.384445 | 2.012837 | 94.96765
|  |  |  | 103 | 60.9 | 0.001076192 | 2.326072 | 8.422351 | 91.57765 | 2.412178 | 5.032349 | 94.96765 | 3.390002 | 2.017033 | 94.96765
|  |  |  | 104 | 60.9 | 0.001076192 | 2.326072 | 8.422351 | 91.57765 | 2.412178 | 5.032349 | 94.96765 | 3.390002 | 2.021189 | 94.96765
|  |  |  | 105 | 60.9 | 0.001076192 | 2.326072 | 8.422351 | 91.57765 | 2.412178 | 5.032349 | 94.96765 | 3.390002 | 2.025306 | 94.96765
|  |  |  | 106 | 60.9 | 0.001076192 | 2.326072 | 8.422351 | 91.57765 | 2.412178 | 5.032349 | 94.96765 | 3.390002 | 2.029384 | 94.96765
|  |  |  | 107 | 60.9 | 0.001076192 | 2.326072 | 8.422351 | 91.57765 | 2.412178 | 5.032349 | 94.96765 | 3.390002 | 2.033424 | 94.96765
|  |  |  | 108 | 60.9 | 0.001076192 | 2.326072 | 8.422351 | 91.57765 | 2.412178 | 5.032349 | 94.96765 | 3.390002 | 2.037426 | 94.96765
|  |  |  | 109 | 60.9 | 0.001076192 | 2.326072 | 8.422351 | 91.57765 | 2.412178 | 5.032349 | 94.96765 | 3.390002 | 2.041393 | 95.12385
|  |  |  | 110 | 60.8 | 0.001074425 | 2.329898 | 8.27173 | 91.72827 | 2.416146 | 4.876152 | 95.12385 | 3.395578 | 2.045323 | 95.12385
|  |  |  | 111 | 60.8 | 0.001074425 | 2.329898 | 8.27173 | 91.72827 | 2.416146 | 4.876152 | 95.12385 | 3.395578 | 2.049218 | 95.12385
|  |  |  | 112 | 60.8 | 0.001074425 | 2.329898 | 8.27173 | 91.72827 | 2.416146 | 4.876152 | 95.12385 | 3.395578 | 2.053078 | 95.12385
|  |  |  | 113 | 60.8 | 0.001074425 | 2.329898 | 8.27173 | 91.72827 | 2.416146 | 4.876152 | 95.12385 | 3.395578 | 2.056905 | 95.12385
|  |  |  | 114 | 60.8 | 0.001074425 | 2.329898 | 8.27173 | 91.72827 | 2.416146 | 4.876152 | 95.12385 | 3.395578 | 2.060698 | 95.12385
|  |  |  | 115 | 60.8 | 0.001074425 | 2.329898 | 8.27173 | 91.72827 | 2.416146 | 4.876152 | 95.12385 | 3.395578 | 2.064458 | 95.12385
|  |  |  | 116 | 60.8 | 0.001074425 | 2.329898 | 8.27173 | 91.72827 | 2.416146 | 4.876152 | 95.12385 | 3.395578 | 2.068186 | 95.28056
|  |  |  | 117 | 60.7 | 0.001072658 | 2.333736 | 8.120612 | 91.87939 | 2.420126 | 4.719441 | 95.28056 | 3.401172 | 2.071882 | 95.28056
|  |  |  | 118 | 60.7 | 0.001072658 | 2.333736 | 8.120612 | 91.87939 | 2.420126 | 4.719441 | 95.28056 | 3.401172 | 2.075547 | 95.28056
|  |  |  | 119 | 60.7 | 0.001072658 | 2.333736 | 8.120612 | 91.87939 | 2.420126 | 4.719441 | 95.28056 | 3.401172 | 2.079181 | 95.28056
|  |  |  | 120 | 60.7 | 0.001072658 | 2.333736 | 8.120612 | 91.87939 | 2.420126 | 4.719441 | 95.28056 | 3.401172 | 2.082785 | 95.28056
|  |  |  | 121 | 60.7 | 0.001072658 | 2.333736 | 8.120612 | 91.87939 | 2.420126 | 4.719441 | 95.28056 | 3.401172 | 2.08636 | 95.28056
|  |  |  | 122 | 60.7 | 0.001072658 | 2.333736 | 8.120612 | 91.87939 | 2.420126 | 4.719441 | 95.28056 | 3.401172 | 2.089905 | 95.28056
|  |  |  | 123 | 60.7 | 0.001072658 | 2.333736 | 8.120612 | 91.87939 | 2.420126 | 4.719441 | 95.28056 | 3.401172 | 2.093422 | 95.28056
|  |  |  | 124 | 60.7 | 0.001072658 | 2.333736 | 8.120612 | 91.87939 | 2.420126 | 4.719441 | 95.28056 | 3.401172 | 2.09691 | 95.28056
|  |  |  | 125 | 60.7 | 0.001072658 | 2.333736 | 8.120612 | 91.87939 | 2.420126 | 4.719441 | 95.28056 | 3.401172 | 2.100371 | 95.43779
|  |  |  | 126 | 60.6 | 0.00107089 | 2.337587 | 7.968996 | 92.031 | 2.42412 | 4.562212 | 95.43779 | 3.406784 | 2.103804 | 95.43779
|  |  |  | 127 | 60.6 | 0.00107089 | 2.337587 | 7.968996 | 92.031 | 2.42412 | 4.562212 | 95.43779 | 3.406784 | 2.10721 | 95.43779
|  |  |  | 128 | 60.6 | 0.00107089 | 2.337587 | 7.968996 | 92.031 | 2.42412 | 4.562212 | 95.43779 | 3.406784 | 2.11059 | 95.43779
|  |  |  | 129 | 60.6 | 0.00107089 | 2.337587 | 7.968996 | 92.031 | 2.42412 | 4.562212 | 95.43779 | 3.406784 | 2.113943 | 95.43779
|  |  |  | 130 | 60.6 | 0.00107089 | 2.337587 | 7.968996 | 92.031 | 2.42412 | 4.562212 | 95.43779 | 3.406784 | 2.117271 | 95.43779
|  |  |  | 131 | 60.6 | 0.00107089 | 2.337587 | 7.968996 | 92.031 | 2.42412 | 4.562212 | 95.43779 | 3.406784 | 2.120574 | 95.43779
|  |  |  | 132 | 60.6 | 0.00107089 | 2.337587 | 7.968996 | 92.031 | 2.42412 | 4.562212 | 95.43779 | 3.406784 | 2.123852 | 95.43779
|  |  |  | 133 | 60.6 | 0.00107089 | 2.337587 | 7.968996 | 92.031 | 2.42412 | 4.562212 | 95.43779 | 3.406784 | 2.127105 | 95.43779
|  |  |  | 134 | 60.6 | 0.00107089 | 2.337587 | 7.968996 | 92.031 | 2.42412 | 4.562212 | 95.43779 | 3.406784 | 2.130334 | 95.59554
|  |  |  | 135 | 60.5 | 0.001069123 | 2.341451 | 7.816879 | 92.18312 | 2.428127 | 4.404464 | 95.59554 | 3.412415 | 2.133539 | 95.59554
|  |  |  | 136 | 60.5 | 0.001069123 | 2.341451 | 7.816879 | 92.18312 | 2.428127 | 4.404464 | 95.59554 | 3.412415 | 2.136721 | 95.59554
|  |  |  | 137 | 60.5 | 0.001069123 | 2.341451 | 7.816879 | 92.18312 | 2.428127 | 4.404464 | 95.59554 | 3.412415 | 2.139879 | 95.59554
|  |  |  | 138 | 60.5 | 0.001069123 | 2.341451 | 7.816879 | 92.18312 | 2.428127 | 4.404464 | 95.59554 | 3.412415 | 2.143015 | 95.59554
|  |  |  | 139 | 60.5 | 0.001069123 | 2.341451 | 7.816879 | 92.18312 | 2.428127 | 4.404464 | 95.59554 | 3.412415 | 2.146128 | 95.59554
|  |  |  | 140 | 60.5 | 0.001069123 | 2.341451 | 7.816879 | 92.18312 | 2.428127 | 4.404464 | 95.59554 | 3.412415 | 2.149219 | 95.59554
|  |  |  | 141 | 60.5 | 0.001069123 | 2.341451 | 7.816879 | 92.18312 | 2.428127 | 4.404464 | 95.59554 | 3.412415 | 2.152288 | 95.59554
|  |  |  | 142 | 60.5 | 0.001069123 | 2.341451 | 7.816879 | 92.18312 | 2.428127 | 4.404464 | 95.59554 | 3.412415 | 2.155336 | 95.59554
|  |  |  | 143 | 60.5 | 0.001069123 | 2.341451 | 7.816879 | 92.18312 | 2.428127 | 4.404464 | 95.59554 | 3.412415 | 2.158362 | 95.59554
|  |  |  | 144 | 60.5 | 0.001069123 | 2.341451 | 7.816879 | 92.18312 | 2.428127 | 4.404464 | 95.59554 | 3.412415 | 2.161368 | 95.75381
|  |  |  | 145 | 60.4 | 0.001067356 | 2.345328 | 7.664258 | 92.33574 | 2.432147 | 4.246193 | 95.75381 | 3.418065 | 2.164353 | 95.75381
|  |  |  | 146 | 60.4 | 0.001067356 | 2.345328 | 7.664258 | 92.33574 | 2.432147 | 4.246193 | 95.75381 | 3.418065 | 2.167317 | 95.75381
|  |  |  | 147 | 60.4 | 0.001067356 | 2.345328 | 7.664258 | 92.33574 | 2.432147 | 4.246193 | 95.75381 | 3.418065 | 2.170262 | 95.75381
|  |  |  | 148 | 60.4 | 0.001067356 | 2.345328 | 7.664258 | 92.33574 | 2.432147 | 4.246193 | 95.75381 | 3.418065 | 2.173186 | 95.75381
|  |  |  | 149 | 60.4 | 0.001067356 | 2.345328 | 7.664258 | 92.33574 | 2.432147 | 4.246193 | 95.75381 | 3.418065 | 2.176091 | 95.75381
|  |  |  | 150 | 60.4 | 0.001067356 | 2.345328 | 7.664258 | 92.33574 | 2.432147 | 4.246193 | 95.75381 | 3.418065 | 2.178977 | 95.75381
|  |  |  | 151 | 60.4 | 0.001067356 | 2.345328 | 7.664258 | 92.33574 | 2.432147 | 4.246193 | 95.75381 | 3.418065 | 2.181844 | 95.75381
|  |  |  | 152 | 60.4 | 0.001067356 | 2.345328 | 7.664258 | 92.33574 | 2.432147 | 4.246193 | 95.75381 | 3.418065 | 2.184691 | 95.75381
|  |  |  | 153 | 60.4 | 0.001067356 | 2.345328 | 7.664258 | 92.33574 | 2.432147 | 4.246193 | 95.75381 | 3.418065 | 2.187521 | 95.75381
|  |  |  | 154 | 60.4 | 0.001067356 | 2.345328 | 7.664258 | 92.33574 | 2.432147 | 4.246193 | 95.75381 | 3.418065 | 2.190332 | 95.75381
|  |  |  | 155 | 60.4 | 0.001067356 | 2.345328 | 7.664258 | 92.33574 | 2.432147 | 4.246193 | 95.75381 | 3.418065 | 2.193125 | 95.9126
|  |  |  | 156 | 60.3 | 0.001065589 | 2.349217 | 7.51113 | 92.48887 | 2.43618 | 4.087397 | 95.9126 | 3.423733 | 2.1959 | 95.9126
|  |  |  | 157 | 60.3 | 0.001065589 | 2.349217 | 7.51113 | 92.48887 | 2.43618 | 4.087397 | 95.9126 | 3.423733 | 2.198657 | 95.9126
|  |  |  | 158 | 60.3 | 0.001065589 | 2.349217 | 7.51113 | 92.48887 | 2.43618 | 4.087397 | 95.9126 | 3.423733 | 2.201397 | 95.9126
|  |  |  | 159 | 60.3 | 0.001065589 | 2.349217 | 7.51113 | 92.48887 | 2.43618 | 4.087397 | 95.9126 | 3.423733 | 2.20412 | 95.9126
|  |  |  | 160 | 60.3 | 0.001065589 | 2.349217 | 7.51113 | 92.48887 | 2.43618 | 4.087397 | 95.9126 | 3.423733 | 2.206826 | 95.9126
|  |  |  | 161 | 60.3 | 0.001065589 | 2.349217 | 7.51113 | 92.48887 | 2.43618 | 4.087397 | 95.9126 | 3.423733 | 2.209515 | 95.9126
|  |  |  | 162 | 60.3 | 0.001065589 | 2.349217 | 7.51113 | 92.48887 | 2.43618 | 4.087397 | 95.9126 | 3.423733 | 2.212188 | 95.9126
|  |  |  | 163 | 60.3 | 0.001065589 | 2.349217 | 7.51113 | 92.48887 | 2.43618 | 4.087397 | 95.9126 | 3.423733 | 2.214844 | 95.9126
|  |  |  | 164 | 60.3 | 0.001065589 | 2.349217 | 7.51113 | 92.48887 | 2.43618 | 4.087397 | 95.9126 | 3.423733 | 2.217484 | 95.9126
|  |  |  | 165 | 60.3 | 0.001065589 | 2.349217 | 7.51113 | 92.48887 | 2.43618 | 4.087397 | 95.9126 | 3.423733 | 2.220108 | 95.9126
|  |  |  | 166 | 60.3 | 0.001065589 | 2.349217 | 7.51113 | 92.48887 | 2.43618 | 4.087397 | 95.9126 | 3.423733 | 2.222716 | 95.9126
|  |  |  | 167 | 60.3 | 0.001065589 | 2.349217 | 7.51113 | 92.48887 | 2.43618 | 4.087397 | 95.9126 | 3.423733 | 2.225309 | 95.9126
|  |  |  | 168 | 60.3 | 0.001065589 | 2.349217 | 7.51113 | 92.48887 | 2.43618 | 4.087397 | 95.9126 | 3.423733 | 2.227887 | 96.07193
|  |  |  | 169 | 60.2 | 0.001063822 | 2.35312 | 7.357494 | 92.64251 | 2.440227 | 3.928074 | 96.07193 | 3.429421 | 2.230449 | 96.07193
|  |  |  | 170 | 60.2 | 0.001063822 | 2.35312 | 7.357494 | 92.64251 | 2.440227 | 3.928074 | 96.07193 | 3.429421 | 2.232996 | 96.07193
|  |  |  | 171 | 60.2 | 0.001063822 | 2.35312 | 7.357494 | 92.64251 | 2.440227 | 3.928074 | 96.07193 | 3.429421 | 2.235528 | 96.07193
|  |  |  | 172 | 60.2 | 0.001063822 | 2.35312 | 7.357494 | 92.64251 | 2.440227 | 3.928074 | 96.07193 | 3.429421 | 2.238046 | 96.07193
|  |  |  | 173 | 60.2 | 0.001063822 | 2.35312 | 7.357494 | 92.64251 | 2.440227 | 3.928074 | 96.07193 | 3.429421 | 2.240549 | 96.07193
|  |  |  | 174 | 60.2 | 0.001063822 | 2.35312 | 7.357494 | 92.64251 | 2.440227 | 3.928074 | 96.07193 | 3.429421 | 2.243038 | 96.07193
|  |  |  | 175 | 60.2 | 0.001063822 | 2.35312 | 7.357494 | 92.64251 | 2.440227 | 3.928074 | 96.07193 | 3.429421 | 2.245513 | 96.07193
|  |  |  | 176 | 60.2 | 0.001063822 | 2.35312 | 7.357494 | 92.64251 | 2.440227 | 3.928074 | 96.07193 | 3.429421 | 2.247973 | 96.07193
|  |  |  | 177 | 60.2 | 0.001063822 | 2.35312 | 7.357494 | 92.64251 | 2.440227 | 3.928074 | 96.07193 | 3.429421 | 2.25042 | 96.07193
|  |  |  | 178 | 60.2 | 0.001063822 | 2.35312 | 7.357494 | 92.64251 | 2.440227 | 3.928074 | 96.07193 | 3.429421 | 2.252853 | 96.07193
|  |  |  | 179 | 60.2 | 0.001063822 | 2.35312 | 7.357494 | 92.64251 | 2.440227 | 3.928074 | 96.07193 | 3.429421 | 2.255273 | 96.07193
|  |  |  | 180 | 60.2 | 0.001063822 | 2.35312 | 7.357494 | 92.64251 | 2.440227 | 3.928074 | 96.07193 | 3.429421 | 2.257679 | 96.07193
|  |  |  | 181 | 60.2 | 0.001063822 | 2.35312 | 7.357494 | 92.64251 | 2.440227 | 3.928074 | 96.07193 | 3.429421 | 2.260071 | 96.23178
|  |  |  | 182 | 60.1 | 0.001062055 | 2.357035 | 7.203347 | 92.79665 | 2.444287 | 3.76822 | 96.23178 | 3.435127 | 2.262451 | 96.23178
|  |  |  | 183 | 60.1 | 0.001062055 | 2.357035 | 7.203347 | 92.79665 | 2.444287 | 3.76822 | 96.23178 | 3.435127 | 2.264818 | 96.23178
|  |  |  | 184 | 60.1 | 0.001062055 | 2.357035 | 7.203347 | 92.79665 | 2.444287 | 3.76822 | 96.23178 | 3.435127 | 2.267172 | 96.23178
|  |  |  | 185 | 60.1 | 0.001062055 | 2.357035 | 7.203347 | 92.79665 | 2.444287 | 3.76822 | 96.23178 | 3.435127 | 2.269513 | 96.23178
|  |  |  | 186 | 60.1 | 0.001062055 | 2.357035 | 7.203347 | 92.79665 | 2.444287 | 3.76822 | 96.23178 | 3.435127 | 2.271842 | 96.23178
|  |  |  | 187 | 60.1 | 0.001062055 | 2.357035 | 7.203347 | 92.79665 | 2.444287 | 3.76822 | 96.23178 | 3.435127 | 2.274158 | 96.23178
|  |  |  | 188 | 60.1 | 0.001062055 | 2.357035 | 7.203347 | 92.79665 | 2.444287 | 3.76822 | 96.23178 | 3.435127 | 2.276462 | 96.23178
|  |  |  | 189 | 60.1 | 0.001062055 | 2.357035 | 7.203347 | 92.79665 | 2.444287 | 3.76822 | 96.23178 | 3.435127 | 2.278754 | 96.23178
|  |  |  | 190 | 60.1 | 0.001062055 | 2.357035 | 7.203347 | 92.79665 | 2.444287 | 3.76822 | 96.23178 | 3.435127 | 2.281033 | 96.23178
|  |  |  | 191 | 60.1 | 0.001062055 | 2.357035 | 7.203347 | 92.79665 | 2.444287 | 3.76822 | 96.23178 | 3.435127 | 2.283301 | 96.23178
|  |  |  | 192 | 60.1 | 0.001062055 | 2.357035 | 7.203347 | 92.79665 | 2.444287 | 3.76822 | 96.23178 | 3.435127 | 2.285557 | 96.23178
|  |  |  | 193 | 60.1 | 0.001062055 | 2.357035 | 7.203347 | 92.79665 | 2.444287 | 3.76822 | 96.23178 | 3.435127 | 2.287802 | 96.23178
|  |  |  | 194 | 60.1 | 0.001062055 | 2.357035 | 7.203347 | 92.79665 | 2.444287 | 3.76822 | 96.23178 | 3.435127 | 2.290035 | 96.23178
|  |  |  | 195 | 60.1 | 0.001062055 | 2.357035 | 7.203347 | 92.79665 | 2.444287 | 3.76822 | 96.23178 | 3.435127 | 2.292256 | 96.23178
|  |  |  | 196 | 60.1 | 0.001062055 | 2.357035 | 7.203347 | 92.79665 | 2.444287 | 3.76822 | 96.23178 | 3.435127 | 2.294466 | 96.23178
|  |  |  | 197 | 60.1 | 0.001062055 | 2.357035 | 7.203347 | 92.79665 | 2.444287 | 3.76822 | 96.23178 | 3.435127 | 2.296665 | 96.39217
|  |  |  | 198 | 60 | 0.001060288 | 2.360963 | 7.048686 | 92.95131 | 2.448361 | 3.607834 | 96.39217 | 3.440852 | 2.298853 | 96.39217
|  |  |  | 199 | 60 | 0.001060288 | 2.360963 | 7.048686 | 92.95131 | 2.448361 | 3.607834 | 96.39217 | 3.440852 | 2.30103 | 96.39217
|  |  |  | 200 | 60 | 0.001060288 | 2.360963 | 7.048686 | 92.95131 | 2.448361 | 3.607834 | 96.39217 | 3.440852 | 2.303196 | 96.39217
|  |  |  | 201 | 60 | 0.001060288 | 2.360963 | 7.048686 | 92.95131 | 2.448361 | 3.607834 | 96.39217 | 3.440852 | 2.305351 | 96.39217
|  |  |  | 202 | 60 | 0.001060288 | 2.360963 | 7.048686 | 92.95131 | 2.448361 | 3.607834 | 96.39217 | 3.440852 | 2.307496 | 96.39217
|  |  |  | 203 | 60 | 0.001060288 | 2.360963 | 7.048686 | 92.95131 | 2.448361 | 3.607834 | 96.39217 | 3.440852 | 2.30963 | 96.39217
|  |  |  | 204 | 60 | 0.001060288 | 2.360963 | 7.048686 | 92.95131 | 2.448361 | 3.607834 | 96.39217 | 3.440852 | 2.311754 | 96.39217
|  |  |  | 205 | 60 | 0.001060288 | 2.360963 | 7.048686 | 92.95131 | 2.448361 | 3.607834 | 96.39217 | 3.440852 | 2.313867 | 96.39217
|  |  |  | 206 | 60 | 0.001060288 | 2.360963 | 7.048686 | 92.95131 | 2.448361 | 3.607834 | 96.39217 | 3.440852

## A15 SP2-20 11_03
CURVA COMPATTAZIONE [EN 12697-31]
|  |  |  | N giri | h [mm] | V [m3] | ρgeo [Mg/m3] | vgeo [%] | Cgeo [%] | ρSSD [Mg/m3] | vSSD [%] | CSSD [%] | Δv [%] | log10N | CSSD [%]
ACR SP2 - 20 |  |  |  | 0 | 72.7 | 0.001284715 | 1.948525 | 23.2864 | 76.7136 | 2.019367 | 20.49736 | 79.50264 | 2.789035 | 0 | 82.21681
|  |  |  | 1 | 70.3 | 0.001242304 | 2.015047 | 20.66744 | 79.33256 | 2.088307 | 17.78319 | 82.21681 | 2.884251 | 0.30103 | 83.52372
Provino | A15 |  |  | 2 | 69.2 | 0.001222865 | 2.047078 | 19.40638 | 80.59362 | 2.121503 | 16.47628 | 83.52372 | 2.930099 | 0.4771213 | 84.50061
Data | 2025-03-11 |  |  | 3 | 68.4 | 0.001208728 | 2.071021 | 18.46376 | 81.53624 | 2.146315 | 15.49939 | 84.50061 | 2.964369 | 0.60206 | 85.2484
Tcomp [°C] | 150 ± 5 |  |  | 4 | 67.8 | 0.001198125 | 2.089348 | 17.7422 | 82.2578 | 2.165309 | 14.7516 | 85.2484 | 2.990602 | 0.69897 | 85.88175
|  |  |  | 5 | 67.3 | 0.001189289 | 2.104871 | 17.13107 | 82.86893 | 2.181396 | 14.11825 | 85.88175 | 3.012821 | 0.7781513 | 86.52458
D | [mm] | 150 |  | 6 | 66.8 | 0.001180453 | 2.120626 | 16.5108 | 83.4892 | 2.197724 | 13.47542 | 86.52458 | 3.035372 | 0.845098 | 86.91491
h | [mm] | 60 |  | 7 | 66.5 | 0.001175152 | 2.130193 | 16.13415 | 83.86585 | 2.207639 | 13.08509 | 86.91491 | 3.049065 | 0.90309 | 87.44087
ρM | [Mg/m3] | 2.54 |  | 8 | 66.1 | 0.001168083 | 2.143083 | 15.62664 | 84.37336 | 2.220998 | 12.55913 | 87.44087 | 3.067517 | 0.9542425 | 87.70625
vg | [%] | 7 |  | 9 | 65.9 | 0.001164549 | 2.149587 | 15.37058 | 84.62942 | 2.227739 | 12.29375 | 87.70625 | 3.076826 | 1 | 88.10734
M | [g] | 2503.3 |  | 10 | 65.6 | 0.001159248 | 2.159418 | 14.98355 | 85.01645 | 2.237927 | 11.89266 | 88.10734 | 3.090897 | 1.041393 | 88.37678
ρSSD | [Mg/m3] | 2.4468 |  | 11 | 65.4 | 0.001155713 | 2.166021 | 14.72357 | 85.27643 | 2.24477 | 11.62322 | 88.37678 | 3.100349 | 1.079181 | 88.64788
|  |  |  | 12 | 65.2 | 0.001152179 | 2.172666 | 14.46198 | 85.53802 | 2.251656 | 11.35212 | 88.64788 | 3.10986 | 1.113943 | 88.92064
|  |  |  | 13 | 65 | 0.001148645 | 2.179351 | 14.19879 | 85.80121 | 2.258584 | 11.07936 | 88.92064 | 3.119428 | 1.146128 | 89.19509
DIMENSIONI [EN 12697-29] |  |  |  | 14 | 64.8 | 0.001145111 | 2.186077 | 13.93397 | 86.06603 | 2.265555 | 10.80491 | 89.19509 | 3.129056 | 1.176091 | 89.33295
|  |  |  | 15 | 64.7 | 0.001143343 | 2.189456 | 13.80095 | 86.19905 | 2.269057 | 10.66705 | 89.33295 | 3.133893 | 1.20412 | 89.60995
|  |  |  | 16 | 64.5 | 0.001139809 | 2.196245 | 13.53366 | 86.46634 | 2.276093 | 10.39005 | 89.60995 | 3.14361 | 1.230449 | 89.74909
|  |  | Average [mm] | 17 | 64.4 | 0.001138042 | 2.199655 | 13.3994 | 86.6006 | 2.279627 | 10.25091 | 89.74909 | 3.148491 | 1.255273 | 90.02869
h | 1 | 59.4 | 59.425 | 18 | 64.2 | 0.001134508 | 2.206508 | 13.12961 | 86.87039 | 2.286729 | 9.971313 | 90.02869 | 3.1583 | 1.278754 | 90.16914
| 2 | 59.4 |  | 19 | 64.1 | 0.001132741 | 2.20995 | 12.99409 | 87.00591 | 2.290296 | 9.830863 | 90.16914 | 3.163227 | 1.30103 | 90.31003
| 3 | 59.4 |  | 20 | 64 | 0.001130973 | 2.213403 | 12.85814 | 87.14186 | 2.293875 | 9.689974 | 90.31003 | 3.168169 | 1.322219 | 90.45136
| 4 | 59.5 |  | 21 | 63.9 | 0.001129206 | 2.216867 | 12.72177 | 87.27823 | 2.297464 | 9.548644 | 90.45136 | 3.173127 | 1.342423 | 90.59313
|  |  |  | 22 | 63.8 | 0.001127439 | 2.220342 | 12.58497 | 87.41503 | 2.301065 | 9.40687 | 90.59313 | 3.178101 | 1.361728 | 90.73535
D | 1 | 149.7 | 149.6 | 23 | 63.7 | 0.001125672 | 2.223827 | 12.44774 | 87.55226 | 2.304678 | 9.264652 | 90.73535 | 3.18309 | 1.380211 | 90.87801
| 2 | 149.5 |  | 24 | 63.6 | 0.001123905 | 2.227324 | 12.31008 | 87.68992 | 2.308302 | 9.121986 | 90.87801 | 3.188095 | 1.39794 | 91.02113
|  |  |  | 25 | 63.5 | 0.001122138 | 2.230832 | 12.17199 | 87.82801 | 2.311937 | 8.978871 | 91.02113 | 3.193116 | 1.414973 | 91.1647
PARAMETRI |  |  |  | 26 | 63.4 | 0.00112037 | 2.23435 | 12.03346 | 87.96654 | 2.315583 | 8.835305 | 91.1647 | 3.198152 | 1.431364 | 91.30872
|  |  |  | 27 | 63.3 | 0.001118603 | 2.23788 | 11.89449 | 88.10551 | 2.319241 | 8.691285 | 91.30872 | 3.203205 | 1.447158 | 91.30872
C1 | 81.9164 |  |  | 28 | 63.3 | 0.001118603 | 2.23788 | 11.89449 | 88.10551 | 2.319241 | 8.691285 | 91.30872 | 3.203205 | 1.462398 | 91.45319
k | 6.452312 |  |  | 29 | 63.2 | 0.001116836 | 2.241421 | 11.75508 | 88.24492 | 2.322911 | 8.546809 | 91.45319 | 3.208273 | 1.477121 | 91.59812
CDI | 74.46934 |  |  | 30 | 63.1 | 0.001115069 | 2.244973 | 11.61523 | 88.38477 | 2.326592 | 8.401875 | 91.59812 | 3.213357 | 1.491362 | 91.74352
|  |  |  | 31 | 63 | 0.001113302 | 2.248537 | 11.47494 | 88.52506 | 2.330285 | 8.256481 | 91.74352 | 3.218458 | 1.50515 | 91.74352
|  |  |  | 32 | 63 | 0.001113302 | 2.248537 | 11.47494 | 88.52506 | 2.330285 | 8.256481 | 91.74352 | 3.218458 | 1.518514 | 91.88937
|  |  |  | 33 | 62.9 | 0.001111535 | 2.252111 | 11.3342 | 88.6658 | 2.33399 | 8.110625 | 91.88937 | 3.223575 | 1.531479 | 91.88937
|  |  |  | 34 | 62.9 | 0.001111535 | 2.252111 | 11.3342 | 88.6658 | 2.33399 | 8.110625 | 91.88937 | 3.223575 | 1.544068 | 92.0357
|  |  |  | 35 | 62.8 | 0.001109768 | 2.255697 | 11.19301 | 88.80699 | 2.337707 | 7.964304 | 92.0357 | 3.228708 | 1.556303 | 92.18248
|  |  |  | 36 | 62.7 | 0.001108 | 2.259295 | 11.05137 | 88.94863 | 2.341435 | 7.817517 | 92.18248 | 3.233857 | 1.568202 | 92.18248
|  |  |  | 37 | 62.7 | 0.001108 | 2.259295 | 11.05137 | 88.94863 | 2.341435 | 7.817517 | 92.18248 | 3.233857 | 1.579784 | 92.32974
|  |  |  | 38 | 62.6 | 0.001106233 | 2.262904 | 10.90928 | 89.09072 | 2.345175 | 7.670261 | 92.32974 | 3.239023 | 1.591065 | 92.32974
|  |  |  | 39 | 62.6 | 0.001106233 | 2.262904 | 10.90928 | 89.09072 | 2.345175 | 7.670261 | 92.32974 | 3.239023 | 1.60206 | 92.47747
|  |  |  | 40 | 62.5 | 0.001104466 | 2.266525 | 10.76674 | 89.23326 | 2.348928 | 7.522533 | 92.47747 | 3.244206 | 1.612784 | 92.47747
|  |  |  | 41 | 62.5 | 0.001104466 | 2.266525 | 10.76674 | 89.23326 | 2.348928 | 7.522533 | 92.47747 | 3.244206 | 1.623249 | 92.62567
|  |  |  | 42 | 62.4 | 0.001102699 | 2.270157 | 10.62374 | 89.37626 | 2.352692 | 7.374332 | 92.62567 | 3.249405 | 1.633468 | 92.62567
|  |  |  | 43 | 62.4 | 0.001102699 | 2.270157 | 10.62374 | 89.37626 | 2.352692 | 7.374332 | 92.62567 | 3.249405 | 1.643453 | 92.77434
|  |  |  | 44 | 62.3 | 0.001100932 | 2.273801 | 10.48028 | 89.51972 | 2.356468 | 7.225655 | 92.77434 | 3.25462 | 1.653213 | 92.77434
|  |  |  | 45 | 62.3 | 0.001100932 | 2.273801 | 10.48028 | 89.51972 | 2.356468 | 7.225655 | 92.77434 | 3.25462 | 1.662758 | 92.9235
|  |  |  | 46 | 62.2 | 0.001099165 | 2.277457 | 10.33635 | 89.66365 | 2.360257 | 7.0765 | 92.9235 | 3.259853 | 1.672098 | 92.9235
|  |  |  | 47 | 62.2 | 0.001099165 | 2.277457 | 10.33635 | 89.66365 | 2.360257 | 7.0765 | 92.9235 | 3.259853 | 1.681241 | 92.9235
|  |  |  | 48 | 62.2 | 0.001099165 | 2.277457 | 10.33635 | 89.66365 | 2.360257 | 7.0765 | 92.9235 | 3.259853 | 1.690196 | 93.07313
|  |  |  | 49 | 62.1 | 0.001097398 | 2.281124 | 10.19197 | 89.80803 | 2.364058 | 6.926865 | 93.07313 | 3.265102 | 1.69897 | 93.07313
|  |  |  | 50 | 62.1 | 0.001097398 | 2.281124 | 10.19197 | 89.80803 | 2.364058 | 6.926865 | 93.07313 | 3.265102 | 1.70757 | 93.07313
|  |  |  | 51 | 62.1 | 0.001097398 | 2.281124 | 10.19197 | 89.80803 | 2.364058 | 6.926865 | 93.07313 | 3.265102 | 1.716003 | 93.22325
|  |  |  | 52 | 62 | 0.00109563 | 2.284803 | 10.04712 | 89.95288 | 2.367871 | 6.776747 | 93.22325 | 3.270368 | 1.724276 | 93.22325
|  |  |  | 53 | 62 | 0.00109563 | 2.284803 | 10.04712 | 89.95288 | 2.367871 | 6.776747 | 93.22325 | 3.270368 | 1.732394 | 93.37386
|  |  |  | 54 | 61.9 | 0.001093863 | 2.288494 | 9.901796 | 90.0982 | 2.371696 | 6.626144 | 93.37386 | 3.275652 | 1.740363 | 93.37386
|  |  |  | 55 | 61.9 | 0.001093863 | 2.288494 | 9.901796 | 90.0982 | 2.371696 | 6.626144 | 93.37386 | 3.275652 | 1.748188 | 93.37386
|  |  |  | 56 | 61.9 | 0.001093863 | 2.288494 | 9.901796 | 90.0982 | 2.371696 | 6.626144 | 93.37386 | 3.275652 | 1.755875 | 93.52495
|  |  |  | 57 | 61.8 | 0.001092096 | 2.292197 | 9.756006 | 90.24399 | 2.375534 | 6.475054 | 93.52495 | 3.280952 | 1.763428 | 93.52495
|  |  |  | 58 | 61.8 | 0.001092096 | 2.292197 | 9.756006 | 90.24399 | 2.375534 | 6.475054 | 93.52495 | 3.280952 | 1.770852 | 93.52495
|  |  |  | 59 | 61.8 | 0.001092096 | 2.292197 | 9.756006 | 90.24399 | 2.375534 | 6.475054 | 93.52495 | 3.280952 | 1.778151 | 93.52495
|  |  |  | 60 | 61.8 | 0.001092096 | 2.292197 | 9.756006 | 90.24399 | 2.375534 | 6.475054 | 93.52495 | 3.280952 | 1.78533 | 93.67653
|  |  |  | 61 | 61.7 | 0.001090329 | 2.295913 | 9.609743 | 90.39026 | 2.379384 | 6.323474 | 93.67653 | 3.28627 | 1.792392 | 93.67653
|  |  |  | 62 | 61.7 | 0.001090329 | 2.295913 | 9.609743 | 90.39026 | 2.379384 | 6.323474 | 93.67653 | 3.28627 | 1.799341 | 93.67653
|  |  |  | 63 | 61.7 | 0.001090329 | 2.295913 | 9.609743 | 90.39026 | 2.379384 | 6.323474 | 93.67653 | 3.28627 | 1.80618 | 93.8286
|  |  |  | 64 | 61.6 | 0.001088562 | 2.29964 | 9.463006 | 90.53699 | 2.383246 | 6.171401 | 93.8286 | 3.291605 | 1.812913 | 93.8286
|  |  |  | 65 | 61.6 | 0.001088562 | 2.29964 | 9.463006 | 90.53699 | 2.383246 | 6.171401 | 93.8286 | 3.291605 | 1.819544 | 93.8286
|  |  |  | 66 | 61.6 | 0.001088562 | 2.29964 | 9.463006 | 90.53699 | 2.383246 | 6.171401 | 93.8286 | 3.291605 | 1.826075 | 93.8286
|  |  |  | 67 | 61.6 | 0.001088562 | 2.29964 | 9.463006 | 90.53699 | 2.383246 | 6.171401 | 93.8286 | 3.291605 | 1.832509 | 93.98117
|  |  |  | 68 | 61.5 | 0.001086795 | 2.303379 | 9.315791 | 90.68421 | 2.387122 | 6.018834 | 93.98117 | 3.296957 | 1.838849 | 93.98117
|  |  |  | 69 | 61.5 | 0.001086795 | 2.303379 | 9.315791 | 90.68421 | 2.387122 | 6.018834 | 93.98117 | 3.296957 | 1.845098 | 93.98117
|  |  |  | 70 | 61.5 | 0.001086795 | 2.303379 | 9.315791 | 90.68421 | 2.387122 | 6.018834 | 93.98117 | 3.296957 | 1.851258 | 93.98117
|  |  |  | 71 | 61.5 | 0.001086795 | 2.303379 | 9.315791 | 90.68421 | 2.387122 | 6.018834 | 93.98117 | 3.296957 | 1.857332 | 94.13423
|  |  |  | 72 | 61.4 | 0.001085028 | 2.30713 | 9.168097 | 90.8319 | 2.391009 | 5.865771 | 94.13423 | 3.302326 | 1.863323 | 94.13423
|  |  |  | 73 | 61.4 | 0.001085028 | 2.30713 | 9.168097 | 90.8319 | 2.391009 | 5.865771 | 94.13423 | 3.302326 | 1.869232 | 94.13423
|  |  |  | 74 | 61.4 | 0.001085028 | 2.30713 | 9.168097 | 90.8319 | 2.391009 | 5.865771 | 94.13423 | 3.302326 | 1.875061 | 94.13423
|  |  |  | 75 | 61.4 | 0.001085028 | 2.30713 | 9.168097 | 90.8319 | 2.391009 | 5.865771 | 94.13423 | 3.302326 | 1.880814 | 94.28779
|  |  |  | 76 | 61.3 | 0.00108326 | 2.310894 | 9.019921 | 90.98008 | 2.39491 | 5.712208 | 94.28779 | 3.307714 | 1.886491 | 94.28779
|  |  |  | 77 | 61.3 | 0.00108326 | 2.310894 | 9.019921 | 90.98008 | 2.39491 | 5.712208 | 94.28779 | 3.307714 | 1.892095 | 94.28779
|  |  |  | 78 | 61.3 | 0.00108326 | 2.310894 | 9.019921 | 90.98008 | 2.39491 | 5.712208 | 94.28779 | 3.307714 | 1.897627 | 94.28779
|  |  |  | 79 | 61.3 | 0.00108326 | 2.310894 | 9.019921 | 90.98008 | 2.39491 | 5.712208 | 94.28779 | 3.307714 | 1.90309 | 94.28779
|  |  |  | 80 | 61.3 | 0.00108326 | 2.310894 | 9.019921 | 90.98008 | 2.39491 | 5.712208 | 94.28779 | 3.307714 | 1.908485 | 94.44186
|  |  |  | 81 | 61.2 | 0.001081493 | 2.31467 | 8.871261 | 91.12874 | 2.398823 | 5.558143 | 94.44186 | 3.313118 | 1.913814 | 94.44186
|  |  |  | 82 | 61.2 | 0.001081493 | 2.31467 | 8.871261 | 91.12874 | 2.398823 | 5.558143 | 94.44186 | 3.313118 | 1.919078 | 94.44186
|  |  |  | 83 | 61.2 | 0.001081493 | 2.31467 | 8.871261 | 91.12874 | 2.398823 | 5.558143 | 94.44186 | 3.313118 | 1.924279 | 94.44186
|  |  |  | 84 | 61.2 | 0.001081493 | 2.31467 | 8.871261 | 91.12874 | 2.398823 | 5.558143 | 94.44186 | 3.313118 | 1.929419 | 94.44186
|  |  |  | 85 | 61.2 | 0.001081493 | 2.31467 | 8.871261 | 91.12874 | 2.398823 | 5.558143 | 94.44186 | 3.313118 | 1.934498 | 94.59643
|  |  |  | 86 | 61.1 | 0.001079726 | 2.318458 | 8.722114 | 91.27789 | 2.402749 | 5.403573 | 94.59643 | 3.318541 | 1.939519 | 94.59643
|  |  |  | 87 | 61.1 | 0.001079726 | 2.318458 | 8.722114 | 91.27789 | 2.402749 | 5.403573 | 94.59643 | 3.318541 | 1.944483 | 94.59643
|  |  |  | 88 | 61.1 | 0.001079726 | 2.318458 | 8.722114 | 91.27789 | 2.402749 | 5.403573 | 94.59643 | 3.318541 | 1.94939 | 94.59643
|  |  |  | 89 | 61.1 | 0.001079726 | 2.318458 | 8.722114 | 91.27789 | 2.402749 | 5.403573 | 94.59643 | 3.318541 | 1.954243 | 94.59643
|  |  |  | 90 | 61.1 | 0.001079726 | 2.318458 | 8.722114 | 91.27789 | 2.402749 | 5.403573 | 94.59643 | 3.318541 | 1.959041 | 94.7515
|  |  |  | 91 | 61 | 0.001077959 | 2.322259 | 8.572478 | 91.42752 | 2.406688 | 5.248497 | 94.7515 | 3.323981 | 1.963788 | 94.7515
|  |  |  | 92 | 61 | 0.001077959 | 2.322259 | 8.572478 | 91.42752 | 2.406688 | 5.248497 | 94.7515 | 3.323981 | 1.968483 | 94.7515
|  |  |  | 93 | 61 | 0.001077959 | 2.322259 | 8.572478 | 91.42752 | 2.406688 | 5.248497 | 94.7515 | 3.323981 | 1.973128 | 94.7515
|  |  |  | 94 | 61 | 0.001077959 | 2.322259 | 8.572478 | 91.42752 | 2.406688 | 5.248497 | 94.7515 | 3.323981 | 1.977724 | 94.7515
|  |  |  | 95 | 61 | 0.001077959 | 2.322259 | 8.572478 | 91.42752 | 2.406688 | 5.248497 | 94.7515 | 3.323981 | 1.982271 | 94.7515
|  |  |  | 96 | 61 | 0.001077959 | 2.322259 | 8.572478 | 91.42752 | 2.406688 | 5.248497 | 94.7515 | 3.323981 | 1.986772 | 94.90709
|  |  |  | 97 | 60.9 | 0.001076192 | 2.326072 | 8.422351 | 91.57765 | 2.41064 | 5.092912 | 94.90709 | 3.329439 | 1.991226 | 94.90709
|  |  |  | 98 | 60.9 | 0.001076192 | 2.326072 | 8.422351 | 91.57765 | 2.41064 | 5.092912 | 94.90709 | 3.329439 | 1.995635 | 94.90709
|  |  |  | 99 | 60.9 | 0.001076192 | 2.326072 | 8.422351 | 91.57765 | 2.41064 | 5.092912 | 94.90709 | 3.329439 | 2 | 94.90709
|  |  |  | 100 | 60.9 | 0.001076192 | 2.326072 | 8.422351 | 91.57765 | 2.41064 | 5.092912 | 94.90709 | 3.329439 | 2.004321 | 94.90709
|  |  |  | 101 | 60.9 | 0.001076192 | 2.326072 | 8.422351 | 91.57765 | 2.41064 | 5.092912 | 94.90709 | 3.329439 | 2.0086 | 94.90709
|  |  |  | 102 | 60.9 | 0.001076192 | 2.326072 | 8.422351 | 91.57765 | 2.41064 | 5.092912 | 94.90709 | 3.329439 | 2.012837 | 94.90709
|  |  |  | 103 | 60.9 | 0.001076192 | 2.326072 | 8.422351 | 91.57765 | 2.41064 | 5.092912 | 94.90709 | 3.329439 | 2.017033 | 95.06319
|  |  |  | 104 | 60.8 | 0.001074425 | 2.329898 | 8.27173 | 91.72827 | 2.414605 | 4.936815 | 95.06319 | 3.334915 | 2.021189 | 95.06319
|  |  |  | 105 | 60.8 | 0.001074425 | 2.329898 | 8.27173 | 91.72827 | 2.414605 | 4.936815 | 95.06319 | 3.334915 | 2.025306 | 95.06319
|  |  |  | 106 | 60.8 | 0.001074425 | 2.329898 | 8.27173 | 91.72827 | 2.414605 | 4.936815 | 95.06319 | 3.334915 | 2.029384 | 95.06319
|  |  |  | 107 | 60.8 | 0.001074425 | 2.329898 | 8.27173 | 91.72827 | 2.414605 | 4.936815 | 95.06319 | 3.334915 | 2.033424 | 95.06319
|  |  |  | 108 | 60.8 | 0.001074425 | 2.329898 | 8.27173 | 91.72827 | 2.414605 | 4.936815 | 95.06319 | 3.334915 | 2.037426 | 95.06319
|  |  |  | 109 | 60.8 | 0.001074425 | 2.329898 | 8.27173 | 91.72827 | 2.414605 | 4.936815 | 95.06319 | 3.334915 | 2.041393 | 95.06319
|  |  |  | 110 | 60.8 | 0.001074425 | 2.329898 | 8.27173 | 91.72827 | 2.414605 | 4.936815 | 95.06319 | 3.334915 | 2.045323 | 95.2198
|  |  |  | 111 | 60.7 | 0.001072658 | 2.333736 | 8.120612 | 91.87939 | 2.418583 | 4.780203 | 95.2198 | 3.340409 | 2.049218 | 95.2198
|  |  |  | 112 | 60.7 | 0.001072658 | 2.333736 | 8.120612 | 91.87939 | 2.418583 | 4.780203 | 95.2198 | 3.340409 | 2.053078 | 95.2198
|  |  |  | 113 | 60.7 | 0.001072658 | 2.333736 | 8.120612 | 91.87939 | 2.418583 | 4.780203 | 95.2198 | 3.340409 | 2.056905 | 95.2198
|  |  |  | 114 | 60.7 | 0.001072658 | 2.333736 | 8.120612 | 91.87939 | 2.418583 | 4.780203 | 95.2198 | 3.340409 | 2.060698 | 95.2198
|  |  |  | 115 | 60.7 | 0.001072658 | 2.333736 | 8.120612 | 91.87939 | 2.418583 | 4.780203 | 95.2198 | 3.340409 | 2.064458 | 95.2198
|  |  |  | 116 | 60.7 | 0.001072658 | 2.333736 | 8.120612 | 91.87939 | 2.418583 | 4.780203 | 95.2198 | 3.340409 | 2.068186 | 95.2198
|  |  |  | 117 | 60.7 | 0.001072658 | 2.333736 | 8.120612 | 91.87939 | 2.418583 | 4.780203 | 95.2198 | 3.340409 | 2.071882 | 95.37693
|  |  |  | 118 | 60.6 | 0.00107089 | 2.337587 | 7.968996 | 92.031 | 2.422574 | 4.623075 | 95.37693 | 3.345922 | 2.075547 | 95.37693
|  |  |  | 119 | 60.6 | 0.00107089 | 2.337587 | 7.968996 | 92.031 | 2.422574 | 4.623075 | 95.37693 | 3.345922 | 2.079181 | 95.37693
|  |  |  | 120 | 60.6 | 0.00107089 | 2.337587 | 7.968996 | 92.031 | 2.422574 | 4.623075 | 95.37693 | 3.345922 | 2.082785 | 95.37693
|  |  |  | 121 | 60.6 | 0.00107089 | 2.337587 | 7.968996 | 92.031 | 2.422574 | 4.623075 | 95.37693 | 3.345922 | 2.08636 | 95.37693
|  |  |  | 122 | 60.6 | 0.00107089 | 2.337587 | 7.968996 | 92.031 | 2.422574 | 4.623075 | 95.37693 | 3.345922 | 2.089905 | 95.37693
|  |  |  | 123 | 60.6 | 0.00107089 | 2.337587 | 7.968996 | 92.031 | 2.422574 | 4.623075 | 95.37693 | 3.345922 | 2.093422 | 95.37693
|  |  |  | 124 | 60.6 | 0.00107089 | 2.337587 | 7.968996 | 92.031 | 2.422574 | 4.623075 | 95.37693 | 3.345922 | 2.09691 | 95.37693
|  |  |  | 125 | 60.6 | 0.00107089 | 2.337587 | 7.968996 | 92.031 | 2.422574 | 4.623075 | 95.37693 | 3.345922 | 2.100371 | 95.53457
|  |  |  | 126 | 60.5 | 0.001069123 | 2.341451 | 7.816879 | 92.18312 | 2.426578 | 4.465427 | 95.53457 | 3.351452 | 2.103804 | 95.53457
|  |  |  | 127 | 60.5 | 0.001069123 | 2.341451 | 7.816879 | 92.18312 | 2.426578 | 4.465427 | 95.53457 | 3.351452 | 2.10721 | 95.53457
|  |  |  | 128 | 60.5 | 0.001069123 | 2.341451 | 7.816879 | 92.18312 | 2.426578 | 4.465427 | 95.53457 | 3.351452 | 2.11059 | 95.53457
|  |  |  | 129 | 60.5 | 0.001069123 | 2.341451 | 7.816879 | 92.18312 | 2.426578 | 4.465427 | 95.53457 | 3.351452 | 2.113943 | 95.53457
|  |  |  | 130 | 60.5 | 0.001069123 | 2.341451 | 7.816879 | 92.18312 | 2.426578 | 4.465427 | 95.53457 | 3.351452 | 2.117271 | 95.53457
|  |  |  | 131 | 60.5 | 0.001069123 | 2.341451 | 7.816879 | 92.18312 | 2.426578 | 4.465427 | 95.53457 | 3.351452 | 2.120574 | 95.53457
|  |  |  | 132 | 60.5 | 0.001069123 | 2.341451 | 7.816879 | 92.18312 | 2.426578 | 4.465427 | 95.53457 | 3.351452 | 2.123852 | 95.53457
|  |  |  | 133 | 60.5 | 0.001069123 | 2.341451 | 7.816879 | 92.18312 | 2.426578 | 4.465427 | 95.53457 | 3.351452 | 2.127105 | 95.53457
|  |  |  | 134 | 60.5 | 0.001069123 | 2.341451 | 7.816879 | 92.18312 | 2.426578 | 4.465427 | 95.53457 | 3.351452 | 2.130334 | 95.69274
|  |  |  | 135 | 60.4 | 0.001067356 | 2.345328 | 7.664258 | 92.33574 | 2.430596 | 4.307257 | 95.69274 | 3.357001 | 2.133539 | 95.69274
|  |  |  | 136 | 60.4 | 0.001067356 | 2.345328 | 7.664258 | 92.33574 | 2.430596 | 4.307257 | 95.69274 | 3.357001 | 2.136721 | 95.69274
|  |  |  | 137 | 60.4 | 0.001067356 | 2.345328 | 7.664258 | 92.33574 | 2.430596 | 4.307257 | 95.69274 | 3.357001 | 2.139879 | 95.69274
|  |  |  | 138 | 60.4 | 0.001067356 | 2.345328 | 7.664258 | 92.33574 | 2.430596 | 4.307257 | 95.69274 | 3.357001 | 2.143015 | 95.69274
|  |  |  | 139 | 60.4 | 0.001067356 | 2.345328 | 7.664258 | 92.33574 | 2.430596 | 4.307257 | 95.69274 | 3.357001 | 2.146128 | 95.69274
|  |  |  | 140 | 60.4 | 0.001067356 | 2.345328 | 7.664258 | 92.33574 | 2.430596 | 4.307257 | 95.69274 | 3.357001 | 2.149219 | 95.69274
|  |  |  | 141 | 60.4 | 0.001067356 | 2.345328 | 7.664258 | 92.33574 | 2.430596 | 4.307257 | 95.69274 | 3.357001 | 2.152288 | 95.69274
|  |  |  | 142 | 60.4 | 0.001067356 | 2.345328 | 7.664258 | 92.33574 | 2.430596 | 4.307257 | 95.69274 | 3.357001 | 2.155336 | 95.69274
|  |  |  | 143 | 60.4 | 0.001067356 | 2.345328 | 7.664258 | 92.33574 | 2.430596 | 4.307257 | 95.69274 | 3.357001 | 2.158362 | 95.69274
|  |  |  | 144 | 60.4 | 0.001067356 | 2.345328 | 7.664258 | 92.33574 | 2.430596 | 4.307257 | 95.69274 | 3.357001 | 2.161368 | 95.85144
|  |  |  | 145 | 60.3 | 0.001065589 | 2.349217 | 7.51113 | 92.48887 | 2.434627 | 4.148563 | 95.85144 | 3.362568 | 2.164353 | 95.85144
|  |  |  | 146 | 60.3 | 0.001065589 | 2.349217 | 7.51113 | 92.48887 | 2.434627 | 4.148563 | 95.85144 | 3.362568 | 2.167317 | 95.85144
|  |  |  | 147 | 60.3 | 0.001065589 | 2.349217 | 7.51113 | 92.48887 | 2.434627 | 4.148563 | 95.85144 | 3.362568 | 2.170262 | 95.85144
|  |  |  | 148 | 60.3 | 0.001065589 | 2.349217 | 7.51113 | 92.48887 | 2.434627 | 4.148563 | 95.85144 | 3.362568 | 2.173186 | 95.85144
|  |  |  | 149 | 60.3 | 0.001065589 | 2.349217 | 7.51113 | 92.48887 | 2.434627 | 4.148563 | 95.85144 | 3.362568 | 2.176091 | 95.85144
|  |  |  | 150 | 60.3 | 0.001065589 | 2.349217 | 7.51113 | 92.48887 | 2.434627 | 4.148563 | 95.85144 | 3.362568 | 2.178977 | 95.85144
|  |  |  | 151 | 60.3 | 0.001065589 | 2.349217 | 7.51113 | 92.48887 | 2.434627 | 4.148563 | 95.85144 | 3.362568 | 2.181844 | 95.85144
|  |  |  | 152 | 60.3 | 0.001065589 | 2.349217 | 7.51113 | 92.48887 | 2.434627 | 4.148563 | 95.85144 | 3.362568 | 2.184691 | 95.85144
|  |  |  | 153 | 60.3 | 0.001065589 | 2.349217 | 7.51113 | 92.48887 | 2.434627 | 4.148563 | 95.85144 | 3.362568 | 2.187521 | 95.85144
|  |  |  | 154 | 60.3 | 0.001065589 | 2.349217 | 7.51113 | 92.48887 | 2.434627 | 4.148563 | 95.85144 | 3.362568 | 2.190332 | 95.85144
|  |  |  | 155 | 60.3 | 0.001065589 | 2.349217 | 7.51113 | 92.48887 | 2.434627 | 4.148563 | 95.85144 | 3.362568 | 2.193125 | 96.01066
|  |  |  | 156 | 60.2 | 0.001063822 | 2.35312 | 7.357494 | 92.64251 | 2.438671 | 3.989341 | 96.01066 | 3.368154 | 2.1959 | 96.01066
|  |  |  | 157 | 60.2 | 0.001063822 | 2.35312 | 7.357494 | 92.64251 | 2.438671 | 3.989341 | 96.01066 | 3.368154 | 2.198657 | 96.01066
|  |  |  | 158 | 60.2 | 0.001063822 | 2.35312 | 7.357494 | 92.64251 | 2.438671 | 3.989341 | 96.01066 | 3.368154 | 2.201397 | 96.01066
|  |  |  | 159 | 60.2 | 0.001063822 | 2.35312 | 7.357494 | 92.64251 | 2.438671 | 3.989341 | 96.01066 | 3.368154 | 2.20412 | 96.01066
|  |  |  | 160 | 60.2 | 0.001063822 | 2.35312 | 7.357494 | 92.64251 | 2.438671 | 3.989341 | 96.01066 | 3.368154 | 2.206826 | 96.01066
|  |  |  | 161 | 60.2 | 0.001063822 | 2.35312 | 7.357494 | 92.64251 | 2.438671 | 3.989341 | 96.01066 | 3.368154 | 2.209515 | 96.01066
|  |  |  | 162 | 60.2 | 0.001063822 | 2.35312 | 7.357494 | 92.64251 | 2.438671 | 3.989341 | 96.01066 | 3.368154 | 2.212188 | 96.01066
|  |  |  | 163 | 60.2 | 0.001063822 | 2.35312 | 7.357494 | 92.64251 | 2.438671 | 3.989341 | 96.01066 | 3.368154 | 2.214844 | 96.01066
|  |  |  | 164 | 60.2 | 0.001063822 | 2.35312 | 7.357494 | 92.64251 | 2.438671 | 3.989341 | 96.01066 | 3.368154 | 2.217484 | 96.01066
|  |  |  | 165 | 60.2 | 0.001063822 | 2.35312 | 7.357494 | 92.64251 | 2.438671 | 3.989341 | 96.01066 | 3.368154 | 2.220108 | 96.01066
|  |  |  | 166 | 60.2 | 0.001063822 | 2.35312 | 7.357494 | 92.64251 | 2.438671 | 3.989341 | 96.01066 | 3.368154 | 2.222716 | 96.01066
|  |  |  | 167 | 60.2 | 0.001063822 | 2.35312 | 7.357494 | 92.64251 | 2.438671 | 3.989341 | 96.01066 | 3.368154 | 2.225309 | 96.17041
|  |  |  | 168 | 60.1 | 0.001062055 | 2.357035 | 7.203347 | 92.79665 | 2.442728 | 3.829589 | 96.17041 | 3.373758 | 2.227887 | 96.17041
|  |  |  | 169 | 60.1 | 0.001062055 | 2.357035 | 7.203347 | 92.79665 | 2.442728 | 3.829589 | 96.17041 | 3.373758 | 2.230449 | 96.17041
|  |  |  | 170 | 60.1 | 0.001062055 | 2.357035 | 7.203347 | 92.79665 | 2.442728 | 3.829589 | 96.17041 | 3.373758 | 2.232996 | 96.17041
|  |  |  | 171 | 60.1 | 0.001062055 | 2.357035 | 7.203347 | 92.79665 | 2.442728 | 3.829589 | 96.17041 | 3.373758 | 2.235528 | 96.17041
|  |  |  | 172 | 60.1 | 0.001062055 | 2.357035 | 7.203347 | 92.79665 | 2.442728 | 3.829589 | 96.17041 | 3.373758 | 2.238046 | 96.17041
|  |  |  | 173 | 60.1 | 0.001062055 | 2.357035 | 7.203347 | 92.79665 | 2.442728 | 3.829589 | 96.17041 | 3.373758 | 2.240549 | 96.17041
|  |  |  | 174 | 60.1 | 0.001062055 | 2.357035 | 7.203347 | 92.79665 | 2.442728 | 3.829589 | 96.17041 | 3.373758 | 2.243038 | 96.17041
|  |  |  | 175 | 60.1 | 0.001062055 | 2.357035 | 7.203347 | 92.79665 | 2.442728 | 3.829589 | 96.17041 | 3.373758 | 2.245513 | 96.17041
|  |  |  | 176 | 60.1 | 0.001062055 | 2.357035 | 7.203347 | 92.79665 | 2.442728 | 3.829589 | 96.17041 | 3.373758 | 2.247973 | 96.17041
|  |  |  | 177 | 60.1 | 0.001062055 | 2.357035 | 7.203347 | 92.79665 | 2.442728 | 3.829589 | 96.17041 | 3.373758 | 2.25042 | 96.17041
|  |  |  | 178 | 60.1 | 0.001062055 | 2.357035 | 7.203347 | 92.79665 | 2.442728 | 3.829589 | 96.17041 | 3.373758 | 2.252853 | 96.17041
|  |  |  | 179 | 60.1 | 0.001062055 | 2.357035 | 7.203347 | 92.79665 | 2.442728 | 3.829589 | 96.17041 | 3.373758 | 2.255273 | 96.17041
|  |  |  | 180 | 60.1 | 0.001062055 | 2.357035 | 7.203347 | 92.79665 | 2.442728 | 3.829589 | 96.17041 | 3.373758 | 2.257679 | 96.17041
|  |  |  | 181 | 60.1 | 0.001062055 | 2.357035 | 7.203347 | 92.79665 | 2.442728 | 3.829589 | 96.17041 | 3.373758 | 2.260071 | 96.33069
|  |  |  | 182 | 60 | 0.001060288 | 2.360963 | 7.048686 | 92.95131 | 2.4468 | 3.669305 | 96.33069 | 3.379381 | 2.262451 | 96.33069
|  |  |  | 183 | 60 | 0.001060288 | 2.360963 | 7.048686 | 92.95131 | 2.4468 | 3.669305 | 96.33069 | 3.379381 | 2.264818 | 96.33069
|  |  |  | 184 | 60 | 0.001060288 | 2.360963 | 7.048686 | 92.95131 | 2.4468 | 3.669305 | 96.33069 | 3.379381 | 2.267172 | 96.33069
|  |  |  | 185 | 60 | 0.001060288 | 2.360963 | 7.048686 | 92.95131 | 2.4468 | 3.669305 | 96.33069 | 3.379381 | 2.269513 | 96.33069
|  |  |  | 186 | 60 | 0.001060288 | 2.360963 | 7.048686 | 92.95131 | 2.4468 | 3.669305 | 96.33069 | 3.379381 | 2.271842 | 96.33069
|  |  |  | 187 | 60 | 0.001060288 | 2.360963 | 7.048686 | 92.95131 | 2.4468 | 3.669305 | 96.33069 | 3.379381 | 2.274158 | 96.33069
|  |  |  | 188 | 60 | 0.001060288 | 2.360963 | 7.048686 | 92.95131 | 2.4468 | 3.669305 | 96.33069 | 3.379381 | 2.276462 | 96.33069
|  |  |  | 189 | 60 | 0.001060288 | 2.360963 | 7.048686 | 92.95131 | 2.4468 | 3.669305 | 96.33069 | 3.379381 | 2.278754 | 96.33069
|  |  |  | 190 | 60 | 0.001060288 | 2.360963 | 7.048686 | 92.95131 | 2.4468 | 3.669305 | 96.33069 | 3.379381 | 2.281033 | 96.33069
|  |  |  | 191 | 60 | 0.001060288 | 2.360963 | 7.048686 | 92.95131 | 2.4468 | 3.669305 | 96.33069 | 3.379381

## A16 SP2-20 11_03
CURVA COMPATTAZIONE [EN 12697-31]
|  |  |  | N giri | h [mm] | V [m3] | ρgeo [Mg/m3] | vgeo [%] | Cgeo [%] | ρSSD [Mg/m3] | vSSD [%] | CSSD [%] | Δv [%] | log10N | CSSD [%]
ACR SP2 - 20 |  |  |  | 0 | 72.2 | 0.001275879 | 1.961628 | 22.77057 | 77.22943 | 2.02674 | 20.20707 | 79.79293 | 2.563499 | 0 | 82.7737
|  |  |  | 1 | 69.6 | 0.001229934 | 2.034907 | 19.88556 | 80.11444 | 2.102452 | 17.2263 | 82.7737 | 2.659262 | 0.30103 | 84.10291
Provino | A16 |  |  | 2 | 68.5 | 0.001210495 | 2.067584 | 18.59905 | 81.40095 | 2.136214 | 15.89709 | 84.10291 | 2.701966 | 0.4771213 | 85.22263
Data | 2025-03-11 |  |  | 3 | 67.6 | 0.001194591 | 2.095111 | 17.51531 | 82.48469 | 2.164655 | 14.77737 | 85.22263 | 2.737939 | 0.60206 | 85.98581
Tcomp [°C] | 150 ± 5 |  |  | 4 | 67 | 0.001183988 | 2.113873 | 16.77664 | 83.22336 | 2.18404 | 14.01419 | 85.98581 | 2.762458 | 0.69897 | 86.63232
|  |  |  | 5 | 66.5 | 0.001175152 | 2.129767 | 16.1509 | 83.8491 | 2.200461 | 13.36768 | 86.63232 | 2.783228 | 0.7781513 | 87.15657
D | [mm] | 150 |  | 6 | 66.1 | 0.001168083 | 2.142655 | 15.6435 | 84.3565 | 2.213777 | 12.84343 | 87.15657 | 2.800071 | 0.845098 | 87.55394
h | [mm] | 60 |  | 7 | 65.8 | 0.001162782 | 2.152424 | 15.25889 | 84.74111 | 2.22387 | 12.44606 | 87.55394 | 2.812837 | 0.90309 | 87.95495
ρM | [Mg/m3] | 2.54 |  | 8 | 65.5 | 0.001157481 | 2.162283 | 14.87077 | 85.12923 | 2.234056 | 12.04505 | 87.95495 | 2.82572 | 0.9542425 | 88.35966
vg | [%] | 7 |  | 9 | 65.2 | 0.001152179 | 2.172232 | 14.47907 | 85.52093 | 2.244335 | 11.64034 | 88.35966 | 2.838722 | 1 | 88.63153
M | [g] | 2502.8 |  | 10 | 65 | 0.001148645 | 2.178916 | 14.21592 | 85.78408 | 2.251241 | 11.36847 | 88.63153 | 2.847456 | 1.041393 | 88.90509
ρSSD | [Mg/m3] | 2.438844 |  | 11 | 64.8 | 0.001145111 | 2.185641 | 13.95116 | 86.04884 | 2.258189 | 11.09491 | 88.90509 | 2.856245 | 1.079181 | 89.18033
|  |  |  | 12 | 64.6 | 0.001141576 | 2.192407 | 13.68475 | 86.31525 | 2.26518 | 10.81967 | 89.18033 | 2.865088 | 1.113943 | 89.45729
|  |  |  | 13 | 64.4 | 0.001138042 | 2.199216 | 13.41669 | 86.58331 | 2.272215 | 10.54271 | 89.45729 | 2.873985 | 1.146128 | 89.73597
|  |  |  | 14 | 64.2 | 0.001134508 | 2.206067 | 13.14696 | 86.85304 | 2.279294 | 10.26403 | 89.73597 | 2.882939 | 1.176091 | 89.87597
DIMENSIONI EFFETTIVE [EN 12697-29] |  |  |  | 15 | 64.1 | 0.001132741 | 2.209509 | 13.01147 | 86.98853 | 2.28285 | 10.12403 | 89.87597 | 2.887436 | 1.20412 | 90.15727
|  |  |  | 16 | 63.9 | 0.001129206 | 2.216424 | 12.7392 | 87.2608 | 2.289995 | 9.84273 | 90.15727 | 2.896474 | 1.230449 | 90.29858
|  |  | Average [mm] | 17 | 63.8 | 0.001127439 | 2.219898 | 12.60243 | 87.39757 | 2.293584 | 9.701418 | 90.29858 | 2.901014 | 1.255273 | 90.44034
h | 1 | 59.5 | 59.5 | 18 | 63.7 | 0.001125672 | 2.223383 | 12.46523 | 87.53477 | 2.297185 | 9.559662 | 90.44034 | 2.905568 | 1.278754 | 90.58254
| 2 | 59.3 |  | 19 | 63.6 | 0.001123905 | 2.226879 | 12.3276 | 87.6724 | 2.300797 | 9.41746 | 90.58254 | 2.910136 | 1.30103 | 90.72519
| 3 | 59.6 |  | 20 | 63.5 | 0.001122138 | 2.230386 | 12.18953 | 87.81047 | 2.30442 | 9.27481 | 90.72519 | 2.914719 | 1.322219 | 90.86829
| 4 | 59.6 |  | 21 | 63.4 | 0.00112037 | 2.233904 | 12.05103 | 87.94897 | 2.308055 | 9.131711 | 90.86829 | 2.919316 | 1.342423 | 91.01184
|  |  |  | 22 | 63.3 | 0.001118603 | 2.237433 | 11.91209 | 88.08791 | 2.311701 | 8.988159 | 91.01184 | 2.923928 | 1.361728 | 91.15585
D | 1 | 149.7 | 149.7 | 23 | 63.2 | 0.001116836 | 2.240973 | 11.77271 | 88.22729 | 2.315359 | 8.844153 | 91.15585 | 2.928555 | 1.380211 | 91.30031
| 2 | 149.7 |  | 24 | 63.1 | 0.001115069 | 2.244525 | 11.63289 | 88.36711 | 2.319028 | 8.69969 | 91.30031 | 2.933196 | 1.39794 | 91.44523
|  |  |  | 25 | 63 | 0.001113302 | 2.248087 | 11.49262 | 88.50738 | 2.322709 | 8.554769 | 91.44523 | 2.937852 | 1.414973 | 91.59061
PARAMETRI |  |  |  | 26 | 62.9 | 0.001111535 | 2.251661 | 11.35191 | 88.64809 | 2.326402 | 8.409387 | 91.59061 | 2.942522 | 1.431364 | 91.73646
|  |  |  | 27 | 62.8 | 0.001109768 | 2.255247 | 11.21075 | 88.78925 | 2.330106 | 8.263542 | 91.73646 | 2.947208 | 1.447158 | 91.73646
C1 | 82.50744 |  |  | 28 | 62.8 | 0.001109768 | 2.255247 | 11.21075 | 88.78925 | 2.330106 | 8.263542 | 91.73646 | 2.947208 | 1.462398 | 91.88277
k | 6.349505 |  |  | 29 | 62.7 | 0.001108 | 2.258844 | 11.06914 | 88.93086 | 2.333822 | 8.117232 | 91.88277 | 2.951909 | 1.477121 | 92.02955
CDI | 52.02352 |  |  | 30 | 62.6 | 0.001106233 | 2.262452 | 10.92708 | 89.07292 | 2.33755 | 7.970454 | 92.02955 | 2.956624 | 1.491362 | 92.17679
|  |  |  | 31 | 62.5 | 0.001104466 | 2.266072 | 10.78456 | 89.21544 | 2.341291 | 7.823207 | 92.17679 | 2.961355 | 1.50515 | 92.17679
|  |  |  | 32 | 62.5 | 0.001104466 | 2.266072 | 10.78456 | 89.21544 | 2.341291 | 7.823207 | 92.17679 | 2.961355 | 1.518514 | 92.32451
|  |  |  | 33 | 62.4 | 0.001102699 | 2.269704 | 10.64159 | 89.35841 | 2.345043 | 7.675488 | 92.32451 | 2.9661 | 1.531479 | 92.32451
|  |  |  | 34 | 62.4 | 0.001102699 | 2.269704 | 10.64159 | 89.35841 | 2.345043 | 7.675488 | 92.32451 | 2.9661 | 1.544068 | 92.47271
|  |  |  | 35 | 62.3 | 0.001100932 | 2.273347 | 10.49816 | 89.50184 | 2.348807 | 7.527295 | 92.47271 | 2.970861 | 1.556303 | 92.62138
|  |  |  | 36 | 62.2 | 0.001099165 | 2.277002 | 10.35426 | 89.64574 | 2.352583 | 7.378625 | 92.62138 | 2.975638 | 1.568202 | 92.62138
|  |  |  | 37 | 62.2 | 0.001099165 | 2.277002 | 10.35426 | 89.64574 | 2.352583 | 7.378625 | 92.62138 | 2.975638 | 1.579784 | 92.77052
|  |  |  | 38 | 62.1 | 0.001097398 | 2.280668 | 10.20991 | 89.79009 | 2.356371 | 7.229476 | 92.77052 | 2.980429 | 1.591065 | 92.77052
|  |  |  | 39 | 62.1 | 0.001097398 | 2.280668 | 10.20991 | 89.79009 | 2.356371 | 7.229476 | 92.77052 | 2.980429 | 1.60206 | 92.92015
|  |  |  | 40 | 62 | 0.00109563 | 2.284347 | 10.06508 | 89.93492 | 2.360172 | 7.079846 | 92.92015 | 2.985237 | 1.612784 | 92.92015
|  |  |  | 41 | 62 | 0.00109563 | 2.284347 | 10.06508 | 89.93492 | 2.360172 | 7.079846 | 92.92015 | 2.985237 | 1.623249 | 93.07027
|  |  |  | 42 | 61.9 | 0.001093863 | 2.288037 | 9.919792 | 90.08021 | 2.363985 | 6.929733 | 93.07027 | 2.990059 | 1.633468 | 93.07027
|  |  |  | 43 | 61.9 | 0.001093863 | 2.288037 | 9.919792 | 90.08021 | 2.363985 | 6.929733 | 93.07027 | 2.990059 | 1.643453 | 93.07027
|  |  |  | 44 | 61.9 | 0.001093863 | 2.288037 | 9.919792 | 90.08021 | 2.363985 | 6.929733 | 93.07027 | 2.990059 | 1.653213 | 93.22087
|  |  |  | 45 | 61.8 | 0.001092096 | 2.29174 | 9.774031 | 90.22597 | 2.36781 | 6.779133 | 93.22087 | 2.994897 | 1.662758 | 93.22087
|  |  |  | 46 | 61.8 | 0.001092096 | 2.29174 | 9.774031 | 90.22597 | 2.36781 | 6.779133 | 93.22087 | 2.994897 | 1.672098 | 93.37195
|  |  |  | 47 | 61.7 | 0.001090329 | 2.295454 | 9.627798 | 90.3722 | 2.371648 | 6.628046 | 93.37195 | 2.999751 | 1.681241 | 93.37195
|  |  |  | 48 | 61.7 | 0.001090329 | 2.295454 | 9.627798 | 90.3722 | 2.371648 | 6.628046 | 93.37195 | 2.999751 | 1.690196 | 93.37195
|  |  |  | 49 | 61.7 | 0.001090329 | 2.295454 | 9.627798 | 90.3722 | 2.371648 | 6.628046 | 93.37195 | 2.999751 | 1.69897 | 93.52353
|  |  |  | 50 | 61.6 | 0.001088562 | 2.29918 | 9.48109 | 90.51891 | 2.375498 | 6.476468 | 93.52353 | 3.004621 | 1.70757 | 93.52353
|  |  |  | 51 | 61.6 | 0.001088562 | 2.29918 | 9.48109 | 90.51891 | 2.375498 | 6.476468 | 93.52353 | 3.004621 | 1.716003 | 93.52353
|  |  |  | 52 | 61.6 | 0.001088562 | 2.29918 | 9.48109 | 90.51891 | 2.375498 | 6.476468 | 93.52353 | 3.004621 | 1.724276 | 93.6756
|  |  |  | 53 | 61.5 | 0.001086795 | 2.302919 | 9.333904 | 90.6661 | 2.37936 | 6.324398 | 93.6756 | 3.009507 | 1.732394 | 93.6756
|  |  |  | 54 | 61.5 | 0.001086795 | 2.302919 | 9.333904 | 90.6661 | 2.37936 | 6.324398 | 93.6756 | 3.009507 | 1.740363 | 93.6756
|  |  |  | 55 | 61.5 | 0.001086795 | 2.302919 | 9.333904 | 90.6661 | 2.37936 | 6.324398 | 93.6756 | 3.009507 | 1.748188 | 93.82817
|  |  |  | 56 | 61.4 | 0.001085028 | 2.30667 | 9.18624 | 90.81376 | 2.383235 | 6.171831 | 93.82817 | 3.014408 | 1.755875 | 93.82817
|  |  |  | 57 | 61.4 | 0.001085028 | 2.30667 | 9.18624 | 90.81376 | 2.383235 | 6.171831 | 93.82817 | 3.014408 | 1.763428 | 93.82817
|  |  |  | 58 | 61.4 | 0.001085028 | 2.30667 | 9.18624 | 90.81376 | 2.383235 | 6.171831 | 93.82817 | 3.014408 | 1.770852 | 93.98123
|  |  |  | 59 | 61.3 | 0.00108326 | 2.310432 | 9.038093 | 90.96191 | 2.387123 | 6.018768 | 93.98123 | 3.019326 | 1.778151 | 93.98123
|  |  |  | 60 | 61.3 | 0.00108326 | 2.310432 | 9.038093 | 90.96191 | 2.387123 | 6.018768 | 93.98123 | 3.019326 | 1.78533 | 93.98123
|  |  |  | 61 | 61.3 | 0.00108326 | 2.310432 | 9.038093 | 90.96191 | 2.387123 | 6.018768 | 93.98123 | 3.019326 | 1.792392 | 94.1348
|  |  |  | 62 | 61.2 | 0.001081493 | 2.314208 | 8.889463 | 91.11054 | 2.391024 | 5.865203 | 94.1348 | 3.024259 | 1.799341 | 94.1348
|  |  |  | 63 | 61.2 | 0.001081493 | 2.314208 | 8.889463 | 91.11054 | 2.391024 | 5.865203 | 94.1348 | 3.024259 | 1.80618 | 94.1348
|  |  |  | 64 | 61.2 | 0.001081493 | 2.314208 | 8.889463 | 91.11054 | 2.391024 | 5.865203 | 94.1348 | 3.024259 | 1.812913 | 94.1348
|  |  |  | 65 | 61.2 | 0.001081493 | 2.314208 | 8.889463 | 91.11054 | 2.391024 | 5.865203 | 94.1348 | 3.024259 | 1.819544 | 94.28886
|  |  |  | 66 | 61.1 | 0.001079726 | 2.317995 | 8.740346 | 91.25965 | 2.394937 | 5.711137 | 94.28886 | 3.029209 | 1.826075 | 94.28886
|  |  |  | 67 | 61.1 | 0.001079726 | 2.317995 | 8.740346 | 91.25965 | 2.394937 | 5.711137 | 94.28886 | 3.029209 | 1.832509 | 94.28886
|  |  |  | 68 | 61.1 | 0.001079726 | 2.317995 | 8.740346 | 91.25965 | 2.394937 | 5.711137 | 94.28886 | 3.029209 | 1.838849 | 94.28886
|  |  |  | 69 | 61.1 | 0.001079726 | 2.317995 | 8.740346 | 91.25965 | 2.394937 | 5.711137 | 94.28886 | 3.029209 | 1.845098 | 94.44344
|  |  |  | 70 | 61 | 0.001077959 | 2.321795 | 8.59074 | 91.40926 | 2.398863 | 5.556565 | 94.44344 | 3.034175 | 1.851258 | 94.44344
|  |  |  | 71 | 61 | 0.001077959 | 2.321795 | 8.59074 | 91.40926 | 2.398863 | 5.556565 | 94.44344 | 3.034175 | 1.857332 | 94.44344
|  |  |  | 72 | 61 | 0.001077959 | 2.321795 | 8.59074 | 91.40926 | 2.398863 | 5.556565 | 94.44344 | 3.034175 | 1.863323 | 94.44344
|  |  |  | 73 | 61 | 0.001077959 | 2.321795 | 8.59074 | 91.40926 | 2.398863 | 5.556565 | 94.44344 | 3.034175 | 1.869232 | 94.44344
|  |  |  | 74 | 61 | 0.001077959 | 2.321795 | 8.59074 | 91.40926 | 2.398863 | 5.556565 | 94.44344 | 3.034175 | 1.875061 | 94.59851
|  |  |  | 75 | 60.9 | 0.001076192 | 2.325608 | 8.440642 | 91.55936 | 2.402802 | 5.401485 | 94.59851 | 3.039157 | 1.880814 | 94.59851
|  |  |  | 76 | 60.9 | 0.001076192 | 2.325608 | 8.440642 | 91.55936 | 2.402802 | 5.401485 | 94.59851 | 3.039157 | 1.886491 | 94.59851
|  |  |  | 77 | 60.9 | 0.001076192 | 2.325608 | 8.440642 | 91.55936 | 2.402802 | 5.401485 | 94.59851 | 3.039157 | 1.892095 | 94.59851
|  |  |  | 78 | 60.9 | 0.001076192 | 2.325608 | 8.440642 | 91.55936 | 2.402802 | 5.401485 | 94.59851 | 3.039157 | 1.897627 | 94.59851
|  |  |  | 79 | 60.9 | 0.001076192 | 2.325608 | 8.440642 | 91.55936 | 2.402802 | 5.401485 | 94.59851 | 3.039157 | 1.90309 | 94.7541
|  |  |  | 80 | 60.8 | 0.001074425 | 2.329433 | 8.290051 | 91.70995 | 2.406754 | 5.245896 | 94.7541 | 3.044156 | 1.908485 | 94.7541
|  |  |  | 81 | 60.8 | 0.001074425 | 2.329433 | 8.290051 | 91.70995 | 2.406754 | 5.245896 | 94.7541 | 3.044156 | 1.913814 | 94.7541
|  |  |  | 82 | 60.8 | 0.001074425 | 2.329433 | 8.290051 | 91.70995 | 2.406754 | 5.245896 | 94.7541 | 3.044156 | 1.919078 | 94.7541
|  |  |  | 83 | 60.8 | 0.001074425 | 2.329433 | 8.290051 | 91.70995 | 2.406754 | 5.245896 | 94.7541 | 3.044156 | 1.924279 | 94.7541
|  |  |  | 84 | 60.8 | 0.001074425 | 2.329433 | 8.290051 | 91.70995 | 2.406754 | 5.245896 | 94.7541 | 3.044156 | 1.929419 | 94.91021
|  |  |  | 85 | 60.7 | 0.001072658 | 2.33327 | 8.138964 | 91.86104 | 2.410719 | 5.089793 | 94.91021 | 3.049171 | 1.934498 | 94.91021
|  |  |  | 86 | 60.7 | 0.001072658 | 2.33327 | 8.138964 | 91.86104 | 2.410719 | 5.089793 | 94.91021 | 3.049171 | 1.939519 | 94.91021
|  |  |  | 87 | 60.7 | 0.001072658 | 2.33327 | 8.138964 | 91.86104 | 2.410719 | 5.089793 | 94.91021 | 3.049171 | 1.944483 | 94.91021
|  |  |  | 88 | 60.7 | 0.001072658 | 2.33327 | 8.138964 | 91.86104 | 2.410719 | 5.089793 | 94.91021 | 3.049171 | 1.94939 | 94.91021
|  |  |  | 89 | 60.7 | 0.001072658 | 2.33327 | 8.138964 | 91.86104 | 2.410719 | 5.089793 | 94.91021 | 3.049171 | 1.954243 | 94.91021
|  |  |  | 90 | 60.7 | 0.001072658 | 2.33327 | 8.138964 | 91.86104 | 2.410719 | 5.089793 | 94.91021 | 3.049171 | 1.959041 | 95.06682
|  |  |  | 91 | 60.6 | 0.00107089 | 2.337121 | 7.987378 | 92.01262 | 2.414697 | 4.933176 | 95.06682 | 3.054202 | 1.963788 | 95.06682
|  |  |  | 92 | 60.6 | 0.00107089 | 2.337121 | 7.987378 | 92.01262 | 2.414697 | 4.933176 | 95.06682 | 3.054202 | 1.968483 | 95.06682
|  |  |  | 93 | 60.6 | 0.00107089 | 2.337121 | 7.987378 | 92.01262 | 2.414697 | 4.933176 | 95.06682 | 3.054202 | 1.973128 | 95.06682
|  |  |  | 94 | 60.6 | 0.00107089 | 2.337121 | 7.987378 | 92.01262 | 2.414697 | 4.933176 | 95.06682 | 3.054202 | 1.977724 | 95.06682
|  |  |  | 95 | 60.6 | 0.00107089 | 2.337121 | 7.987378 | 92.01262 | 2.414697 | 4.933176 | 95.06682 | 3.054202 | 1.982271 | 95.06682
|  |  |  | 96 | 60.6 | 0.00107089 | 2.337121 | 7.987378 | 92.01262 | 2.414697 | 4.933176 | 95.06682 | 3.054202 | 1.986772 | 95.06682
|  |  |  | 97 | 60.6 | 0.00107089 | 2.337121 | 7.987378 | 92.01262 | 2.414697 | 4.933176 | 95.06682 | 3.054202 | 1.991226 | 95.22396
|  |  |  | 98 | 60.5 | 0.001069123 | 2.340984 | 7.835291 | 92.16471 | 2.418689 | 4.776041 | 95.22396 | 3.059251 | 1.995635 | 95.22396
|  |  |  | 99 | 60.5 | 0.001069123 | 2.340984 | 7.835291 | 92.16471 | 2.418689 | 4.776041 | 95.22396 | 3.059251 | 2 | 95.22396
|  |  |  | 100 | 60.5 | 0.001069123 | 2.340984 | 7.835291 | 92.16471 | 2.418689 | 4.776041 | 95.22396 | 3.059251 | 2.004321 | 95.22396
|  |  |  | 101 | 60.5 | 0.001069123 | 2.340984 | 7.835291 | 92.16471 | 2.418689 | 4.776041 | 95.22396 | 3.059251 | 2.0086 | 95.22396
|  |  |  | 102 | 60.5 | 0.001069123 | 2.340984 | 7.835291 | 92.16471 | 2.418689 | 4.776041 | 95.22396 | 3.059251 | 2.012837 | 95.22396
|  |  |  | 103 | 60.5 | 0.001069123 | 2.340984 | 7.835291 | 92.16471 | 2.418689 | 4.776041 | 95.22396 | 3.059251 | 2.017033 | 95.22396
|  |  |  | 104 | 60.5 | 0.001069123 | 2.340984 | 7.835291 | 92.16471 | 2.418689 | 4.776041 | 95.22396 | 3.059251 | 2.021189 | 95.38162
|  |  |  | 105 | 60.4 | 0.001067356 | 2.344859 | 7.682701 | 92.3173 | 2.422693 | 4.618385 | 95.38162 | 3.064316 | 2.025306 | 95.38162
|  |  |  | 106 | 60.4 | 0.001067356 | 2.344859 | 7.682701 | 92.3173 | 2.422693 | 4.618385 | 95.38162 | 3.064316 | 2.029384 | 95.38162
|  |  |  | 107 | 60.4 | 0.001067356 | 2.344859 | 7.682701 | 92.3173 | 2.422693 | 4.618385 | 95.38162 | 3.064316 | 2.033424 | 95.38162
|  |  |  | 108 | 60.4 | 0.001067356 | 2.344859 | 7.682701 | 92.3173 | 2.422693 | 4.618385 | 95.38162 | 3.064316 | 2.037426 | 95.38162
|  |  |  | 109 | 60.4 | 0.001067356 | 2.344859 | 7.682701 | 92.3173 | 2.422693 | 4.618385 | 95.38162 | 3.064316 | 2.041393 | 95.38162
|  |  |  | 110 | 60.4 | 0.001067356 | 2.344859 | 7.682701 | 92.3173 | 2.422693 | 4.618385 | 95.38162 | 3.064316 | 2.045323 | 95.38162
|  |  |  | 111 | 60.4 | 0.001067356 | 2.344859 | 7.682701 | 92.3173 | 2.422693 | 4.618385 | 95.38162 | 3.064316 | 2.049218 | 95.38162
|  |  |  | 112 | 60.4 | 0.001067356 | 2.344859 | 7.682701 | 92.3173 | 2.422693 | 4.618385 | 95.38162 | 3.064316 | 2.053078 | 95.53979
|  |  |  | 113 | 60.3 | 0.001065589 | 2.348748 | 7.529604 | 92.4704 | 2.426711 | 4.460206 | 95.53979 | 3.069397 | 2.056905 | 95.53979
|  |  |  | 114 | 60.3 | 0.001065589 | 2.348748 | 7.529604 | 92.4704 | 2.426711 | 4.460206 | 95.53979 | 3.069397 | 2.060698 | 95.53979
|  |  |  | 115 | 60.3 | 0.001065589 | 2.348748 | 7.529604 | 92.4704 | 2.426711 | 4.460206 | 95.53979 | 3.069397 | 2.064458 | 95.53979
|  |  |  | 116 | 60.3 | 0.001065589 | 2.348748 | 7.529604 | 92.4704 | 2.426711 | 4.460206 | 95.53979 | 3.069397 | 2.068186 | 95.53979
|  |  |  | 117 | 60.3 | 0.001065589 | 2.348748 | 7.529604 | 92.4704 | 2.426711 | 4.460206 | 95.53979 | 3.069397 | 2.071882 | 95.53979
|  |  |  | 118 | 60.3 | 0.001065589 | 2.348748 | 7.529604 | 92.4704 | 2.426711 | 4.460206 | 95.53979 | 3.069397 | 2.075547 | 95.53979
|  |  |  | 119 | 60.3 | 0.001065589 | 2.348748 | 7.529604 | 92.4704 | 2.426711 | 4.460206 | 95.53979 | 3.069397 | 2.079181 | 95.53979
|  |  |  | 120 | 60.3 | 0.001065589 | 2.348748 | 7.529604 | 92.4704 | 2.426711 | 4.460206 | 95.53979 | 3.069397 | 2.082785 | 95.53979
|  |  |  | 121 | 60.3 | 0.001065589 | 2.348748 | 7.529604 | 92.4704 | 2.426711 | 4.460206 | 95.53979 | 3.069397 | 2.08636 | 95.6985
|  |  |  | 122 | 60.2 | 0.001063822 | 2.35265 | 7.375999 | 92.624 | 2.430742 | 4.301502 | 95.6985 | 3.074496 | 2.089905 | 95.6985
|  |  |  | 123 | 60.2 | 0.001063822 | 2.35265 | 7.375999 | 92.624 | 2.430742 | 4.301502 | 95.6985 | 3.074496 | 2.093422 | 95.6985
|  |  |  | 124 | 60.2 | 0.001063822 | 2.35265 | 7.375999 | 92.624 | 2.430742 | 4.301502 | 95.6985 | 3.074496 | 2.09691 | 95.6985
|  |  |  | 125 | 60.2 | 0.001063822 | 2.35265 | 7.375999 | 92.624 | 2.430742 | 4.301502 | 95.6985 | 3.074496 | 2.100371 | 95.6985
|  |  |  | 126 | 60.2 | 0.001063822 | 2.35265 | 7.375999 | 92.624 | 2.430742 | 4.301502 | 95.6985 | 3.074496 | 2.103804 | 95.6985
|  |  |  | 127 | 60.2 | 0.001063822 | 2.35265 | 7.375999 | 92.624 | 2.430742 | 4.301502 | 95.6985 | 3.074496 | 2.10721 | 95.6985
|  |  |  | 128 | 60.2 | 0.001063822 | 2.35265 | 7.375999 | 92.624 | 2.430742 | 4.301502 | 95.6985 | 3.074496 | 2.11059 | 95.6985
|  |  |  | 129 | 60.2 | 0.001063822 | 2.35265 | 7.375999 | 92.624 | 2.430742 | 4.301502 | 95.6985 | 3.074496 | 2.113943 | 95.6985
|  |  |  | 130 | 60.2 | 0.001063822 | 2.35265 | 7.375999 | 92.624 | 2.430742 | 4.301502 | 95.6985 | 3.074496 | 2.117271 | 95.6985
|  |  |  | 131 | 60.2 | 0.001063822 | 2.35265 | 7.375999 | 92.624 | 2.430742 | 4.301502 | 95.6985 | 3.074496 | 2.120574 | 95.85773
|  |  |  | 132 | 60.1 | 0.001062055 | 2.356564 | 7.221882 | 92.77812 | 2.434786 | 4.14227 | 95.85773 | 3.079612 | 2.123852 | 95.85773
|  |  |  | 133 | 60.1 | 0.001062055 | 2.356564 | 7.221882 | 92.77812 | 2.434786 | 4.14227 | 95.85773 | 3.079612 | 2.127105 | 95.85773
|  |  |  | 134 | 60.1 | 0.001062055 | 2.356564 | 7.221882 | 92.77812 | 2.434786 | 4.14227 | 95.85773 | 3.079612 | 2.130334 | 95.85773
|  |  |  | 135 | 60.1 | 0.001062055 | 2.356564 | 7.221882 | 92.77812 | 2.434786 | 4.14227 | 95.85773 | 3.079612 | 2.133539 | 95.85773
|  |  |  | 136 | 60.1 | 0.001062055 | 2.356564 | 7.221882 | 92.77812 | 2.434786 | 4.14227 | 95.85773 | 3.079612 | 2.136721 | 95.85773
|  |  |  | 137 | 60.1 | 0.001062055 | 2.356564 | 7.221882 | 92.77812 | 2.434786 | 4.14227 | 95.85773 | 3.079612 | 2.139879 | 95.85773
|  |  |  | 138 | 60.1 | 0.001062055 | 2.356564 | 7.221882 | 92.77812 | 2.434786 | 4.14227 | 95.85773 | 3.079612 | 2.143015 | 95.85773
|  |  |  | 139 | 60.1 | 0.001062055 | 2.356564 | 7.221882 | 92.77812 | 2.434786 | 4.14227 | 95.85773 | 3.079612 | 2.146128 | 95.85773
|  |  |  | 140 | 60.1 | 0.001062055 | 2.356564 | 7.221882 | 92.77812 | 2.434786 | 4.14227 | 95.85773 | 3.079612 | 2.149219 | 95.85773
|  |  |  | 141 | 60.1 | 0.001062055 | 2.356564 | 7.221882 | 92.77812 | 2.434786 | 4.14227 | 95.85773 | 3.079612 | 2.152288 | 96.01749
|  |  |  | 142 | 60 | 0.001060288 | 2.360492 | 7.067252 | 92.93275 | 2.438844 | 3.982508 | 96.01749 | 3.084744 | 2.155336 | 96.01749
|  |  |  | 143 | 60 | 0.001060288 | 2.360492 | 7.067252 | 92.93275 | 2.438844 | 3.982508 | 96.01749 | 3.084744 | 2.158362 | 96.01749
|  |  |  | 144 | 60 | 0.001060288 | 2.360492 | 7.067252 | 92.93275 | 2.438844 | 3.982508 | 96.01749 | 3.084744 | 2.161368 | 96.01749
|  |  |  | 145 | 60 | 0.001060288 | 2.360492 | 7.067252 | 92.93275 | 2.438844 | 3.982508 | 96.01749 | 3.084744 | 2.164353 | 96.01749
|  |  |  | 146 | 60 | 0.001060288 | 2.360492 | 7.067252 | 92.93275 | 2.438844 | 3.982508 | 96.01749 | 3.084744 | 2.167317 | 96.01749
|  |  |  | 147 | 60 | 0.001060288 | 2.360492 | 7.067252 | 92.93275 | 2.438844 | 3.982508 | 96.01749 | 3.084744 | 2.170262 | 96.01749
|  |  |  | 148 | 60 | 0.001060288 | 2.360492 | 7.067252 | 92.93275 | 2.438844 | 3.982508 | 96.01749 | 3.084744 | 2.173186 | 96.01749
|  |  |  | 149 | 60 | 0.001060288 | 2.360492 | 7.067252 | 92.93275 | 2.438844 | 3.982508 | 96.01749 | 3.084744

## A18 SP2-20 16_05
CURVA COMPATTAZIONE [EN 12697-31]
|  |  |  | N giri | h [mm] | Vgeo [m3] | ρgeo [Mg/m3] | vgeo [%] | Cgeo [%] | ρSSD [Mg/m3] | vSSD [%] | CSSD [%] | Δv [%] | log10N | CSSD [%]
ACR SP2 - 20 |  |  |  | 0 | 71.1 | 0.001256441 | 1.993568 | 21.51307 | 78.48693 | 2.063921 | 18.74326 | 81.25674 | 2.769813 | 0 | 84.34094
|  |  |  | 1 | 68.5 | 0.001210495 | 2.069236 | 18.534 | 81.466 | 2.14226 | 15.65906 | 84.34094 | 2.874945 | 0.30103 | 85.84479
Provino | A18 |  |  | 2 | 67.3 | 0.001189289 | 2.106132 | 17.08142 | 82.91858 | 2.180458 | 14.15521 | 85.84479 | 2.926207 | 0.4771213 | 86.87751
Data | 2025-05-16 |  |  | 3 | 66.5 | 0.001175152 | 2.131469 | 16.0839 | 83.9161 | 2.206689 | 13.12249 | 86.87751 | 2.961409 | 0.60206 | 87.6685
Tcomp [°C] | 150 ± 5 |  |  | 4 | 65.9 | 0.001164549 | 2.150875 | 15.31987 | 84.68013 | 2.22678 | 12.3315 | 87.6685 | 2.988372 | 0.69897 | 88.33875
|  |  |  | 5 | 65.4 | 0.001155713 | 2.167319 | 14.67247 | 85.32753 | 2.243804 | 11.66125 | 88.33875 | 3.011219 | 0.7781513 | 88.88238
D | [mm] | 150 |  | 6 | 65 | 0.001148645 | 2.180657 | 14.14737 | 85.85263 | 2.257612 | 11.11762 | 88.88238 | 3.029749 | 0.845098 | 89.43273
h | [mm] | 60 |  | 7 | 64.6 | 0.001141576 | 2.194159 | 13.61578 | 86.38422 | 2.271591 | 10.56727 | 89.43273 | 3.048509 | 0.90309 | 89.71047
ρM | [Mg/m3] | 2.54 |  | 8 | 64.4 | 0.001138042 | 2.200973 | 13.34751 | 86.65249 | 2.278646 | 10.28953 | 89.71047 | 3.057977 | 0.9542425 | 90.13033
vg | [%] | 7 |  | 9 | 64.1 | 0.001132741 | 2.211274 | 12.94196 | 87.05804 | 2.28931 | 9.869667 | 90.13033 | 3.072289 | 1 | 90.41243
M | [g] | 2504.8 |  | 10 | 63.9 | 0.001129206 | 2.218195 | 12.66947 | 87.33053 | 2.296476 | 9.587568 | 90.41243 | 3.081905 | 1.041393 | 90.6963
ρSSD | [Mg/m3] | 2.445747 |  | 11 | 63.7 | 0.001125672 | 2.22516 | 12.39528 | 87.60472 | 2.303686 | 9.303699 | 90.6963 | 3.091581 | 1.079181 | 90.98196
|  |  |  | 12 | 63.5 | 0.001122138 | 2.232168 | 12.11936 | 87.88064 | 2.310942 | 9.018041 | 90.98196 | 3.101318 | 1.113943 | 91.26942
|  |  |  | 13 | 63.3 | 0.001118603 | 2.239221 | 11.8417 | 88.1583 | 2.318243 | 8.730579 | 91.26942 | 3.111117 | 1.146128 | 91.55871
|  |  |  | 14 | 63.1 | 0.001115069 | 2.246318 | 11.56227 | 88.43773 | 2.325591 | 8.441294 | 91.55871 | 3.120978 | 1.176091 | 91.70404
DIMENSIONI EFFETTIVE [EN 12697-29] |  |  |  | 15 | 63 | 0.001113302 | 2.249884 | 11.42189 | 88.57811 | 2.329283 | 8.295962 | 91.70404 | 3.125932 | 1.20412 | 91.84983
|  |  |  | 16 | 62.9 | 0.001111535 | 2.253461 | 11.28107 | 88.71893 | 2.332986 | 8.150169 | 91.84983 | 3.130902 | 1.230449 | 92.14281
|  |  | Average [mm] | 17 | 62.7 | 0.001108 | 2.260649 | 10.99808 | 89.00192 | 2.340427 | 7.857187 | 92.14281 | 3.140888 | 1.255273 | 92.29001
h | 1 | 59.5 | 59.475 | 18 | 62.6 | 0.001106233 | 2.26426 | 10.8559 | 89.1441 | 2.344166 | 7.709994 | 92.29001 | 3.145906 | 1.278754 | 92.43767
| 2 | 59.5 |  | 19 | 62.5 | 0.001104466 | 2.267883 | 10.71327 | 89.28673 | 2.347917 | 7.56233 | 92.43767 | 3.150939 | 1.30103 | 92.58581
| 3 | 59.6 |  | 20 | 62.4 | 0.001102699 | 2.271517 | 10.57018 | 89.42982 | 2.35168 | 7.414193 | 92.58581 | 3.155989 | 1.322219 | 92.73442
| 4 | 59.3 |  | 21 | 62.3 | 0.001100932 | 2.275163 | 10.42663 | 89.57337 | 2.355454 | 7.26558 | 92.73442 | 3.161055 | 1.342423 | 92.88351
|  |  |  | 22 | 62.2 | 0.001099165 | 2.278821 | 10.28263 | 89.71737 | 2.359241 | 7.116489 | 92.88351 | 3.166137 | 1.361728 | 93.03308
D | 1 | 149.7 | 149.6 | 23 | 62.1 | 0.001097398 | 2.282491 | 10.13815 | 89.86185 | 2.36304 | 6.966918 | 93.03308 | 3.171235 | 1.380211 | 93.18314
| 2 | 149.5 |  | 24 | 62 | 0.00109563 | 2.286172 | 9.993215 | 90.00678 | 2.366852 | 6.816865 | 93.18314 | 3.17635 | 1.39794 | 93.18314
|  |  |  | 25 | 62 | 0.00109563 | 2.286172 | 9.993215 | 90.00678 | 2.366852 | 6.816865 | 93.18314 | 3.17635 | 1.414973 | 93.33367
PARAMETRI |  |  |  | 26 | 61.9 | 0.001093863 | 2.289866 | 9.847808 | 90.15219 | 2.370675 | 6.666327 | 93.33367 | 3.181482 | 1.431364 | 93.4847
|  |  |  | 27 | 61.8 | 0.001092096 | 2.293571 | 9.701931 | 90.29807 | 2.374511 | 6.515301 | 93.4847 | 3.18663 | 1.447158 | 93.63621
C1 | 83.93191 |  |  | 28 | 61.7 | 0.001090329 | 2.297288 | 9.555581 | 90.44442 | 2.37836 | 6.363786 | 93.63621 | 3.191794 | 1.462398 | 93.63621
k | 6.604072 |  |  | 29 | 61.7 | 0.001090329 | 2.297288 | 9.555581 | 90.44442 | 2.37836 | 6.363786 | 93.63621 | 3.191794 | 1.477121 | 93.78822
CDI | 10.91925 |  |  | 30 | 61.6 | 0.001088562 | 2.301018 | 9.408755 | 90.59124 | 2.382221 | 6.21178 | 93.78822 | 3.196976 | 1.491362 | 93.94072
|  |  |  | 31 | 61.5 | 0.001086795 | 2.304759 | 9.261453 | 90.73855 | 2.386094 | 6.059278 | 93.94072 | 3.202174 | 1.50515 | 93.94072
|  |  |  | 32 | 61.5 | 0.001086795 | 2.304759 | 9.261453 | 90.73855 | 2.386094 | 6.059278 | 93.94072 | 3.202174 | 1.518514 | 94.09372
|  |  |  | 33 | 61.4 | 0.001085028 | 2.308513 | 9.11367 | 90.88633 | 2.38998 | 5.906281 | 94.09372 | 3.207389 | 1.531479 | 94.09372
|  |  |  | 34 | 61.4 | 0.001085028 | 2.308513 | 9.11367 | 90.88633 | 2.38998 | 5.906281 | 94.09372 | 3.207389 | 1.544068 | 94.24722
|  |  |  | 35 | 61.3 | 0.00108326 | 2.312279 | 8.965405 | 91.03459 | 2.393879 | 5.752783 | 94.24722 | 3.212622 | 1.556303 | 94.24722
|  |  |  | 36 | 61.3 | 0.00108326 | 2.312279 | 8.965405 | 91.03459 | 2.393879 | 5.752783 | 94.24722 | 3.212622 | 1.568202 | 94.40122
|  |  |  | 37 | 61.2 | 0.001081493 | 2.316057 | 8.816656 | 91.18334 | 2.397791 | 5.598785 | 94.40122 | 3.217871 | 1.579784 | 94.40122
|  |  |  | 38 | 61.2 | 0.001081493 | 2.316057 | 8.816656 | 91.18334 | 2.397791 | 5.598785 | 94.40122 | 3.217871 | 1.591065 | 94.55572
|  |  |  | 39 | 61.1 | 0.001079726 | 2.319848 | 8.66742 | 91.33258 | 2.401715 | 5.444282 | 94.55572 | 3.223138 | 1.60206 | 94.55572
|  |  |  | 40 | 61.1 | 0.001079726 | 2.319848 | 8.66742 | 91.33258 | 2.401715 | 5.444282 | 94.55572 | 3.223138 | 1.612784 | 94.71073
|  |  |  | 41 | 61 | 0.001077959 | 2.323651 | 8.517694 | 91.48231 | 2.405652 | 5.289273 | 94.71073 | 3.228421 | 1.623249 | 94.71073
|  |  |  | 42 | 61 | 0.001077959 | 2.323651 | 8.517694 | 91.48231 | 2.405652 | 5.289273 | 94.71073 | 3.228421 | 1.633468 | 94.86625
|  |  |  | 43 | 60.9 | 0.001076192 | 2.327466 | 8.367477 | 91.63252 | 2.409603 | 5.133754 | 94.86625 | 3.233723 | 1.643453 | 94.86625
|  |  |  | 44 | 60.9 | 0.001076192 | 2.327466 | 8.367477 | 91.63252 | 2.409603 | 5.133754 | 94.86625 | 3.233723 | 1.653213 | 94.86625
|  |  |  | 45 | 60.9 | 0.001076192 | 2.327466 | 8.367477 | 91.63252 | 2.409603 | 5.133754 | 94.86625 | 3.233723 | 1.662758 | 95.02228
|  |  |  | 46 | 60.8 | 0.001074425 | 2.331294 | 8.216765 | 91.78323 | 2.413566 | 4.977724 | 95.02228 | 3.239041 | 1.672098 | 95.02228
|  |  |  | 47 | 60.8 | 0.001074425 | 2.331294 | 8.216765 | 91.78323 | 2.413566 | 4.977724 | 95.02228 | 3.239041 | 1.681241 | 95.02228
|  |  |  | 48 | 60.8 | 0.001074425 | 2.331294 | 8.216765 | 91.78323 | 2.413566 | 4.977724 | 95.02228 | 3.239041 | 1.690196 | 95.17882
|  |  |  | 49 | 60.7 | 0.001072658 | 2.335135 | 8.065557 | 91.93444 | 2.417542 | 4.82118 | 95.17882 | 3.244377 | 1.69897 | 95.17882
|  |  |  | 50 | 60.7 | 0.001072658 | 2.335135 | 8.065557 | 91.93444 | 2.417542 | 4.82118 | 95.17882 | 3.244377 | 1.70757 | 95.17882
|  |  |  | 51 | 60.7 | 0.001072658 | 2.335135 | 8.065557 | 91.93444 | 2.417542 | 4.82118 | 95.17882 | 3.244377 | 1.716003 | 95.33588
|  |  |  | 52 | 60.6 | 0.00107089 | 2.338988 | 7.91385 | 92.08615 | 2.421531 | 4.664119 | 95.33588 | 3.249731 | 1.724276 | 95.33588
|  |  |  | 53 | 60.6 | 0.00107089 | 2.338988 | 7.91385 | 92.08615 | 2.421531 | 4.664119 | 95.33588 | 3.249731 | 1.732394 | 95.33588
|  |  |  | 54 | 60.6 | 0.00107089 | 2.338988 | 7.91385 | 92.08615 | 2.421531 | 4.664119 | 95.33588 | 3.249731 | 1.740363 | 95.49346
|  |  |  | 55 | 60.5 | 0.001069123 | 2.342854 | 7.761642 | 92.23836 | 2.425534 | 4.506539 | 95.49346 | 3.255103 | 1.748188 | 95.49346
|  |  |  | 56 | 60.5 | 0.001069123 | 2.342854 | 7.761642 | 92.23836 | 2.425534 | 4.506539 | 95.49346 | 3.255103 | 1.755875 | 95.49346
|  |  |  | 57 | 60.5 | 0.001069123 | 2.342854 | 7.761642 | 92.23836 | 2.425534 | 4.506539 | 95.49346 | 3.255103 | 1.763428 | 95.49346
|  |  |  | 58 | 60.5 | 0.001069123 | 2.342854 | 7.761642 | 92.23836 | 2.425534 | 4.506539 | 95.49346 | 3.255103 | 1.770852 | 95.65156
|  |  |  | 59 | 60.4 | 0.001067356 | 2.346733 | 7.608929 | 92.39107 | 2.42955 | 4.348437 | 95.65156 | 3.260492 | 1.778151 | 95.65156
|  |  |  | 60 | 60.4 | 0.001067356 | 2.346733 | 7.608929 | 92.39107 | 2.42955 | 4.348437 | 95.65156 | 3.260492 | 1.78533 | 95.65156
|  |  |  | 61 | 60.4 | 0.001067356 | 2.346733 | 7.608929 | 92.39107 | 2.42955 | 4.348437 | 95.65156 | 3.260492 | 1.792392 | 95.81019
|  |  |  | 62 | 60.3 | 0.001065589 | 2.350625 | 7.45571 | 92.54429 | 2.433579 | 4.189811 | 95.81019 | 3.265899 | 1.799341 | 95.81019
|  |  |  | 63 | 60.3 | 0.001065589 | 2.350625 | 7.45571 | 92.54429 | 2.433579 | 4.189811 | 95.81019 | 3.265899 | 1.80618 | 95.81019
|  |  |  | 64 | 60.3 | 0.001065589 | 2.350625 | 7.45571 | 92.54429 | 2.433579 | 4.189811 | 95.81019 | 3.265899 | 1.812913 | 95.81019
|  |  |  | 65 | 60.3 | 0.001065589 | 2.350625 | 7.45571 | 92.54429 | 2.433579 | 4.189811 | 95.81019 | 3.265899 | 1.819544 | 95.96934
|  |  |  | 66 | 60.2 | 0.001063822 | 2.35453 | 7.301982 | 92.69802 | 2.437621 | 4.030658 | 95.96934 | 3.271324 | 1.826075 | 95.96934
|  |  |  | 67 | 60.2 | 0.001063822 | 2.35453 | 7.301982 | 92.69802 | 2.437621 | 4.030658 | 95.96934 | 3.271324 | 1.832509 | 95.96934
|  |  |  | 68 | 60.2 | 0.001063822 | 2.35453 | 7.301982 | 92.69802 | 2.437621 | 4.030658 | 95.96934 | 3.271324 | 1.838849 | 95.96934
|  |  |  | 69 | 60.2 | 0.001063822 | 2.35453 | 7.301982 | 92.69802 | 2.437621 | 4.030658 | 95.96934 | 3.271324 | 1.845098 | 95.96934
|  |  |  | 70 | 60.2 | 0.001063822 | 2.35453 | 7.301982 | 92.69802 | 2.437621 | 4.030658 | 95.96934 | 3.271324 | 1.851258 | 96.12902
|  |  |  | 71 | 60.1 | 0.001062055 | 2.358447 | 7.147743 | 92.85226 | 2.441677 | 3.870975 | 96.12902 | 3.276767 | 1.857332 | 96.12902
|  |  |  | 72 | 60.1 | 0.001062055 | 2.358447 | 7.147743 | 92.85226 | 2.441677 | 3.870975 | 96.12902 | 3.276767 | 1.863323 | 96.12902
|  |  |  | 73 | 60.1 | 0.001062055 | 2.358447 | 7.147743 | 92.85226 | 2.441677 | 3.870975 | 96.12902 | 3.276767 | 1.869232 | 96.12902
|  |  |  | 74 | 60.1 | 0.001062055 | 2.358447 | 7.147743 | 92.85226 | 2.441677 | 3.870975 | 96.12902 | 3.276767 | 1.875061 | 96.12902
|  |  |  | 75 | 60.1 | 0.001062055 | 2.358447 | 7.147743 | 92.85226 | 2.441677 | 3.870975 | 96.12902 | 3.276767 | 1.880814 | 96.28924
|  |  |  | 76 | 60 | 0.001060288 | 2.362378 | 6.992989 | 93.00701 | 2.445747 | 3.71076 | 96.28924 | 3.282228 | 1.886491 | 96.28924
|  |  |  | 77 | 60 | 0.001060288 | 2.362378 | 6.992989 | 93.00701 | 2.445747 | 3.71076 | 96.28924 | 3.282228 | 1.892095 | 96.28924
|  |  |  | 78 | 60 | 0.001060288 | 2.362378 | 6.992989 | 93.00701 | 2.445747 | 3.71076 | 96.28924 | 3.282228 | 1.897627 | 96.28924
|  |  |  | 79 | 60 | 0.001060288 | 2.362378 | 6.992989 | 93.00701 | 2.445747 | 3.71076 | 96.28924 | 3.282228

## A19 SP2-20 16_05
CURVA COMPATTAZIONE [EN 12697-31]
|  |  |  | N giri | h [mm] | V [m3] | ρgeo [Mg/m3] | vgeo [%] | Cgeo [%] | ρSSD [Mg/m3] | vSSD [%] | CSSD [%] | Δv [%] | log10N | CSSD [%]
ACR SP2 - 20 |  |  |  | 0 | 71.2 | 0.001258208 | 1.989894 | 21.65772 | 78.34228 | 2.06659 | 18.63819 | 81.36181 | 3.019536 | 0 | 84.32258
|  |  |  | 1 | 68.7 | 0.001214029 | 2.062306 | 18.80684 | 81.19316 | 2.141793 | 15.67742 | 84.32258 | 3.129417 | 0.30103 | 85.69469
Provino | A19 |  |  | 2 | 67.6 | 0.001194591 | 2.095864 | 17.48565 | 82.51435 | 2.176645 | 14.30531 | 85.69469 | 3.18034 | 0.4771213 | 86.72097
Data | 2025-05-16 |  |  | 3 | 66.8 | 0.001180453 | 2.120965 | 16.49746 | 83.50254 | 2.202713 | 13.27903 | 86.72097 | 3.218428 | 0.60206 | 87.37498
Tcomp [°C] | 150 ± 5 |  |  | 4 | 66.3 | 0.001171618 | 2.13696 | 15.86772 | 84.13228 | 2.219324 | 12.62502 | 87.37498 | 3.2427 | 0.69897 | 88.03892
|  |  |  | 5 | 65.8 | 0.001162782 | 2.153198 | 15.22842 | 84.77158 | 2.236189 | 11.96108 | 88.03892 | 3.26734 | 0.7781513 | 88.57738
D | [mm] | 150 |  | 6 | 65.4 | 0.001155713 | 2.166368 | 14.70994 | 85.29006 | 2.249866 | 11.42262 | 88.57738 | 3.287324 | 0.845098 | 88.98558
h | [mm] | 60 |  | 7 | 65.1 | 0.001150412 | 2.176351 | 14.3169 | 85.6831 | 2.260234 | 11.01442 | 88.98558 | 3.302473 | 0.90309 | 89.39755
ρM | [Mg/m3] | 2.54 |  | 8 | 64.8 | 0.001145111 | 2.186427 | 13.92022 | 86.07978 | 2.270698 | 10.60245 | 89.39755 | 3.317762 | 0.9542425 | 89.81335
vg | [%] | 7 |  | 9 | 64.5 | 0.001139809 | 2.196596 | 13.51985 | 86.48015 | 2.281259 | 10.18665 | 89.81335 | 3.333193 | 1 | 90.09271
M | [g] | 2503.7 |  | 10 | 64.3 | 0.001136275 | 2.203428 | 13.25086 | 86.74914 | 2.288355 | 9.907294 | 90.09271 | 3.343561 | 1.041393 | 90.37381
ρSSD | [Mg/m3] | 2.452353 |  | 11 | 64.1 | 0.001132741 | 2.210303 | 12.98019 | 87.01981 | 2.295495 | 9.626194 | 90.37381 | 3.353993 | 1.079181 | 90.65667
|  |  |  | 12 | 63.9 | 0.001129206 | 2.217221 | 12.70782 | 87.29218 | 2.302679 | 9.343334 | 90.65667 | 3.364491 | 1.113943 | 90.9413
|  |  |  | 13 | 63.7 | 0.001125672 | 2.224183 | 12.43375 | 87.56625 | 2.309909 | 9.058698 | 90.9413 | 3.375055 | 1.146128 | 91.22773
|  |  |  | 14 | 63.5 | 0.001122138 | 2.231188 | 12.15795 | 87.84205 | 2.317184 | 8.772268 | 91.22773 | 3.385685 | 1.176091 | 91.37162
DIMENSIONI EFFETTIVE [EN 12697-29] |  |  |  | 15 | 63.4 | 0.00112037 | 2.234707 | 12.0194 | 87.9806 | 2.320839 | 8.628376 | 91.37162 | 3.391025 | 1.20412 | 91.66077
|  |  |  | 16 | 63.2 | 0.001116836 | 2.241779 | 11.74098 | 88.25902 | 2.328184 | 8.339225 | 91.66077 | 3.401756 | 1.230449 | 91.80604
|  |  | Average [mm] | 17 | 63.1 | 0.001115069 | 2.245332 | 11.60111 | 88.39889 | 2.331873 | 8.193962 | 91.80604 | 3.407147 | 1.255273 | 91.95176
h | 1 | 59.6 | 59.525 | 18 | 63 | 0.001113302 | 2.248896 | 11.46079 | 88.53921 | 2.335575 | 8.048239 | 91.95176 | 3.412555 | 1.278754 | 92.09795
| 2 | 59.6 |  | 19 | 62.9 | 0.001111535 | 2.252471 | 11.32003 | 88.67997 | 2.339288 | 7.902051 | 92.09795 | 3.417981 | 1.30103 | 92.2446
| 3 | 59.4 |  | 20 | 62.8 | 0.001109768 | 2.256058 | 11.17882 | 88.82118 | 2.343013 | 7.755399 | 92.2446 | 3.423423 | 1.322219 | 92.39172
| 4 | 59.5 |  | 21 | 62.7 | 0.001108 | 2.259656 | 11.03716 | 88.96284 | 2.34675 | 7.608278 | 92.39172 | 3.428883 | 1.342423 | 92.53931
|  |  |  | 22 | 62.6 | 0.001106233 | 2.263266 | 10.89505 | 89.10495 | 2.350499 | 7.460687 | 92.53931 | 3.434361 | 1.361728 | 92.68738
D | 1 | 149.5 | 149.55 | 23 | 62.5 | 0.001104466 | 2.266887 | 10.75248 | 89.24752 | 2.354259 | 7.312625 | 92.68738 | 3.439856 | 1.380211 | 92.83591
| 2 | 149.6 |  | 24 | 62.4 | 0.001102699 | 2.27052 | 10.60946 | 89.39054 | 2.358032 | 7.164087 | 92.83591 | 3.445368 | 1.39794 | 92.98493
|  |  |  | 25 | 62.3 | 0.001100932 | 2.274164 | 10.46597 | 89.53403 | 2.361817 | 7.015073 | 92.98493 | 3.450899 | 1.414973 | 93.13442
PARAMETRI |  |  |  | 26 | 62.2 | 0.001099165 | 2.277821 | 10.32203 | 89.67797 | 2.365614 | 6.865579 | 93.13442 | 3.456447 | 1.431364 | 93.2844
|  |  |  | 27 | 62.1 | 0.001097398 | 2.281489 | 10.17762 | 89.82238 | 2.369424 | 6.715604 | 93.2844 | 3.462013 | 1.447158 | 93.2844
C1 | 83.57517 |  |  | 28 | 62.1 | 0.001097398 | 2.281489 | 10.17762 | 89.82238 | 2.369424 | 6.715604 | 93.2844 | 3.462013 | 1.462398 | 93.43485
k | 6.702904 |  |  | 29 | 62 | 0.00109563 | 2.285168 | 10.03274 | 89.96726 | 2.373245 | 6.565146 | 93.43485 | 3.467596 | 1.477121 | 93.5858
CDI | 15.9203 |  |  | 30 | 61.9 | 0.001093863 | 2.28886 | 9.887399 | 90.1126 | 2.377079 | 6.414201 | 93.5858 | 3.473198 | 1.491362 | 93.5858
|  |  |  | 31 | 61.9 | 0.001093863 | 2.28886 | 9.887399 | 90.1126 | 2.377079 | 6.414201 | 93.5858 | 3.473198 | 1.50515 | 93.73723
|  |  |  | 32 | 61.8 | 0.001092096 | 2.292564 | 9.741586 | 90.25841 | 2.380926 | 6.262768 | 93.73723 | 3.478818 | 1.518514 | 93.88916
|  |  |  | 33 | 61.7 | 0.001090329 | 2.296279 | 9.5953 | 90.4047 | 2.384785 | 6.110843 | 93.88916 | 3.484457 | 1.531479 | 93.88916
|  |  |  | 34 | 61.7 | 0.001090329 | 2.296279 | 9.5953 | 90.4047 | 2.384785 | 6.110843 | 93.88916 | 3.484457 | 1.544068 | 94.04157
|  |  |  | 35 | 61.6 | 0.001088562 | 2.300007 | 9.448539 | 90.55146 | 2.388656 | 5.958426 | 94.04157 | 3.490113 | 1.556303 | 94.04157
|  |  |  | 36 | 61.6 | 0.001088562 | 2.300007 | 9.448539 | 90.55146 | 2.388656 | 5.958426 | 94.04157 | 3.490113 | 1.568202 | 94.19449
|  |  |  | 37 | 61.5 | 0.001086795 | 2.303747 | 9.301301 | 90.6987 | 2.39254 | 5.805513 | 94.19449 | 3.495788 | 1.579784 | 94.19449
|  |  |  | 38 | 61.5 | 0.001086795 | 2.303747 | 9.301301 | 90.6987 | 2.39254 | 5.805513 | 94.19449 | 3.495788 | 1.591065 | 94.3479
|  |  |  | 39 | 61.4 | 0.001085028 | 2.307499 | 9.153583 | 90.84642 | 2.396437 | 5.652102 | 94.3479 | 3.501482 | 1.60206 | 94.3479
|  |  |  | 40 | 61.4 | 0.001085028 | 2.307499 | 9.153583 | 90.84642 | 2.396437 | 5.652102 | 94.3479 | 3.501482 | 1.612784 | 94.50181
|  |  |  | 41 | 61.3 | 0.00108326 | 2.311263 | 9.005384 | 90.99462 | 2.400346 | 5.49819 | 94.50181 | 3.507194 | 1.623249 | 94.50181
|  |  |  | 42 | 61.3 | 0.00108326 | 2.311263 | 9.005384 | 90.99462 | 2.400346 | 5.49819 | 94.50181 | 3.507194 | 1.633468 | 94.65622
|  |  |  | 43 | 61.2 | 0.001081493 | 2.31504 | 8.8567 | 91.1433 | 2.404268 | 5.343775 | 94.65622 | 3.512925 | 1.643453 | 94.65622
|  |  |  | 44 | 61.2 | 0.001081493 | 2.31504 | 8.8567 | 91.1433 | 2.404268 | 5.343775 | 94.65622 | 3.512925 | 1.653213 | 94.65622
|  |  |  | 45 | 61.2 | 0.001081493 | 2.31504 | 8.8567 | 91.1433 | 2.404268 | 5.343775 | 94.65622 | 3.512925 | 1.662758 | 94.81115
|  |  |  | 46 | 61.1 | 0.001079726 | 2.318829 | 8.707529 | 91.29247 | 2.408203 | 5.188855 | 94.81115 | 3.518674 | 1.672098 | 94.81115
|  |  |  | 47 | 61.1 | 0.001079726 | 2.318829 | 8.707529 | 91.29247 | 2.408203 | 5.188855 | 94.81115 | 3.518674 | 1.681241 | 94.96657
|  |  |  | 48 | 61 | 0.001077959 | 2.32263 | 8.557869 | 91.44213 | 2.412151 | 5.033427 | 94.96657 | 3.524442 | 1.690196 | 94.96657
|  |  |  | 49 | 61 | 0.001077959 | 2.32263 | 8.557869 | 91.44213 | 2.412151 | 5.033427 | 94.96657 | 3.524442 | 1.69897 | 94.96657
|  |  |  | 50 | 61 | 0.001077959 | 2.32263 | 8.557869 | 91.44213 | 2.412151 | 5.033427 | 94.96657 | 3.524442 | 1.70757 | 95.12251
|  |  |  | 51 | 60.9 | 0.001076192 | 2.326444 | 8.407718 | 91.59228 | 2.416112 | 4.877488 | 95.12251 | 3.53023 | 1.716003 | 95.12251
|  |  |  | 52 | 60.9 | 0.001076192 | 2.326444 | 8.407718 | 91.59228 | 2.416112 | 4.877488 | 95.12251 | 3.53023 | 1.724276 | 95.12251
|  |  |  | 53 | 60.9 | 0.001076192 | 2.326444 | 8.407718 | 91.59228 | 2.416112 | 4.877488 | 95.12251 | 3.53023 | 1.732394 | 95.27896
|  |  |  | 54 | 60.8 | 0.001074425 | 2.33027 | 8.257073 | 91.74293 | 2.420086 | 4.721037 | 95.27896 | 3.536036 | 1.740363 | 95.27896
|  |  |  | 55 | 60.8 | 0.001074425 | 2.33027 | 8.257073 | 91.74293 | 2.420086 | 4.721037 | 95.27896 | 3.536036 | 1.748188 | 95.27896
|  |  |  | 56 | 60.8 | 0.001074425 | 2.33027 | 8.257073 | 91.74293 | 2.420086 | 4.721037 | 95.27896 | 3.536036 | 1.755875 | 95.43593
|  |  |  | 57 | 60.7 | 0.001072658 | 2.334109 | 8.105931 | 91.89407 | 2.424073 | 4.56407 | 95.43593 | 3.541861 | 1.763428 | 95.43593
|  |  |  | 58 | 60.7 | 0.001072658 | 2.334109 | 8.105931 | 91.89407 | 2.424073 | 4.56407 | 95.43593 | 3.541861 | 1.770852 | 95.43593
|  |  |  | 59 | 60.7 | 0.001072658 | 2.334109 | 8.105931 | 91.89407 | 2.424073 | 4.56407 | 95.43593 | 3.541861 | 1.778151 | 95.59342
|  |  |  | 60 | 60.6 | 0.00107089 | 2.337961 | 7.954291 | 92.04571 | 2.428073 | 4.406585 | 95.59342 | 3.547706 | 1.78533 | 95.59342
|  |  |  | 61 | 60.6 | 0.00107089 | 2.337961 | 7.954291 | 92.04571 | 2.428073 | 4.406585 | 95.59342 | 3.547706 | 1.792392 | 95.59342
|  |  |  | 62 | 60.6 | 0.00107089 | 2.337961 | 7.954291 | 92.04571 | 2.428073 | 4.406585 | 95.59342 | 3.547706 | 1.799341 | 95.59342
|  |  |  | 63 | 60.6 | 0.00107089 | 2.337961 | 7.954291 | 92.04571 | 2.428073 | 4.406585 | 95.59342 | 3.547706 | 1.80618 | 95.75142
|  |  |  | 64 | 60.5 | 0.001069123 | 2.341825 | 7.802149 | 92.19785 | 2.432086 | 4.248579 | 95.75142 | 3.55357 | 1.812913 | 95.75142
|  |  |  | 65 | 60.5 | 0.001069123 | 2.341825 | 7.802149 | 92.19785 | 2.432086 | 4.248579 | 95.75142 | 3.55357 | 1.819544 | 95.75142
|  |  |  | 66 | 60.5 | 0.001069123 | 2.341825 | 7.802149 | 92.19785 | 2.432086 | 4.248579 | 95.75142 | 3.55357 | 1.826075 | 95.75142
|  |  |  | 67 | 60.5 | 0.001069123 | 2.341825 | 7.802149 | 92.19785 | 2.432086 | 4.248579 | 95.75142 | 3.55357 | 1.832509 | 95.90995
|  |  |  | 68 | 60.4 | 0.001067356 | 2.345703 | 7.649504 | 92.3505 | 2.436113 | 4.09005 | 95.90995 | 3.559453 | 1.838849 | 95.90995
|  |  |  | 69 | 60.4 | 0.001067356 | 2.345703 | 7.649504 | 92.3505 | 2.436113 | 4.09005 | 95.90995 | 3.559453 | 1.845098 | 95.90995
|  |  |  | 70 | 60.4 | 0.001067356 | 2.345703 | 7.649504 | 92.3505 | 2.436113 | 4.09005 | 95.90995 | 3.559453 | 1.851258 | 95.90995
|  |  |  | 71 | 60.4 | 0.001067356 | 2.345703 | 7.649504 | 92.3505 | 2.436113 | 4.09005 | 95.90995 | 3.559453 | 1.857332 | 96.069
|  |  |  | 72 | 60.3 | 0.001065589 | 2.349593 | 7.496352 | 92.50365 | 2.440153 | 3.930996 | 96.069 | 3.565356 | 1.863323 | 96.069
|  |  |  | 73 | 60.3 | 0.001065589 | 2.349593 | 7.496352 | 92.50365 | 2.440153 | 3.930996 | 96.069 | 3.565356 | 1.869232 | 96.069
|  |  |  | 74 | 60.3 | 0.001065589 | 2.349593 | 7.496352 | 92.50365 | 2.440153 | 3.930996 | 96.069 | 3.565356 | 1.875061 | 96.069
|  |  |  | 75 | 60.3 | 0.001065589 | 2.349593 | 7.496352 | 92.50365 | 2.440153 | 3.930996 | 96.069 | 3.565356 | 1.880814 | 96.22859
|  |  |  | 76 | 60.2 | 0.001063822 | 2.353496 | 7.342691 | 92.65731 | 2.444206 | 3.771412 | 96.22859 | 3.571279 | 1.886491 | 96.22859
|  |  |  | 77 | 60.2 | 0.001063822 | 2.353496 | 7.342691 | 92.65731 | 2.444206 | 3.771412 | 96.22859 | 3.571279 | 1.892095 | 96.22859
|  |  |  | 78 | 60.2 | 0.001063822 | 2.353496 | 7.342691 | 92.65731 | 2.444206 | 3.771412 | 96.22859 | 3.571279 | 1.897627 | 96.22859
|  |  |  | 79 | 60.2 | 0.001063822 | 2.353496 | 7.342691 | 92.65731 | 2.444206 | 3.771412 | 96.22859 | 3.571279 | 1.90309 | 96.22859
|  |  |  | 80 | 60.2 | 0.001063822 | 2.353496 | 7.342691 | 92.65731 | 2.444206 | 3.771412 | 96.22859 | 3.571279 | 1.908485 | 96.3887
|  |  |  | 81 | 60.1 | 0.001062055 | 2.357412 | 7.188519 | 92.81148 | 2.448273 | 3.611298 | 96.3887 | 3.577221 | 1.913814 | 96.3887
|  |  |  | 82 | 60.1 | 0.001062055 | 2.357412 | 7.188519 | 92.81148 | 2.448273 | 3.611298 | 96.3887 | 3.577221 | 1.919078 | 96.3887
|  |  |  | 83 | 60.1 | 0.001062055 | 2.357412 | 7.188519 | 92.81148 | 2.448273 | 3.611298 | 96.3887 | 3.577221 | 1.924279 | 96.3887
|  |  |  | 84 | 60.1 | 0.001062055 | 2.357412 | 7.188519 | 92.81148 | 2.448273 | 3.611298 | 96.3887 | 3.577221 | 1.929419 | 96.3887
|  |  |  | 85 | 60.1 | 0.001062055 | 2.357412 | 7.188519 | 92.81148 | 2.448273 | 3.611298 | 96.3887 | 3.577221 | 1.934498 | 96.54935
|  |  |  | 86 | 60 | 0.001060288 | 2.361341 | 7.033834 | 92.96617 | 2.452353 | 3.450651 | 96.54935 | 3.583183 | 1.939519 | 96.54935
|  |  |  | 87 | 60 | 0.001060288 | 2.361341 | 7.033834 | 92.96617 | 2.452353 | 3.450651 | 96.54935 | 3.583183 | 1.944483 | 96.54935
|  |  |  | 88 | 60 | 0.001060288 | 2.361341 | 7.033834 | 92.96617 | 2.452353 | 3.450651 | 96.54935 | 3.583183 | 1.94939 | 96.54935
|  |  |  | 89 | 60 | 0.001060288 | 2.361341 | 7.033834 | 92.96617 | 2.452353 | 3.450651 | 96.54935 | 3.583183 | 1.954243 | 96.54935
|  |  |  | 90 | 60 | 0.001060288 | 2.361341 | 7.033834 | 92.96617 | 2.452353 | 3.450651 | 96.54935 | 3.583183

## A20 SP2-20 16_05
CURVA COMPATTAZIONE [EN 12697-31]
|  |  |  | N giri | h [mm] | V [m3] | ρgeo [Mg/m3] | vgeo [%] | Cgeo [%] | ρssd [Mg/m3] | vSSD [%] | CSSD [%] | Δv [%] | log10N | CSSD [%]
ACR SP2 - 20 |  |  |  | 0 | 71.7 | 0.001267044 | 1.975859 | 22.21026 | 77.78974 | 2.061325 | 18.84549 | 81.15451 | 3.36477 | 0 | 84.08639
|  |  |  | 1 | 69.2 | 0.001222865 | 2.047242 | 19.39994 | 80.60006 | 2.135794 | 15.91361 | 84.08639 | 3.48633 | 0.30103 | 85.57027
Provino | A20 |  |  | 2 | 68 | 0.001201659 | 2.083369 | 17.97758 | 82.02242 | 2.173485 | 14.42973 | 85.57027 | 3.547853 | 0.4771213 | 86.58896
Data | 2025-05-16 |  |  | 3 | 67.2 | 0.001187522 | 2.108171 | 17.00112 | 82.99888 | 2.19936 | 13.41104 | 86.58896 | 3.590089 | 0.60206 | 87.36905
Tcomp [°C] | 150 ± 5 |  |  | 4 | 66.6 | 0.001176919 | 2.127164 | 16.25339 | 83.74661 | 2.219174 | 12.63095 | 87.36905 | 3.622432 | 0.69897 | 88.02993
|  |  |  | 5 | 66.1 | 0.001168083 | 2.143254 | 15.6199 | 84.3801 | 2.23596 | 11.97007 | 88.02993 | 3.649834 | 0.7781513 | 88.56588
D | [mm] | 150 |  | 6 | 65.7 | 0.001161015 | 2.156303 | 15.10617 | 84.89383 | 2.249573 | 11.43412 | 88.56588 | 3.672055 | 0.845098 | 89.1084
h | [mm] | 60 |  | 7 | 65.3 | 0.001153946 | 2.169512 | 14.58615 | 85.41385 | 2.263353 | 10.8916 | 89.1084 | 3.694548 | 0.90309 | 89.38216
ρmv [Mg/m3] | [Mg/m3] | 2.54 |  | 8 | 65.1 | 0.001150412 | 2.176177 | 14.32374 | 85.67626 | 2.270307 | 10.61784 | 89.38216 | 3.705899 | 0.9542425 | 89.79596
vg | [%] | 7 |  | 9 | 64.8 | 0.001145111 | 2.186252 | 13.92709 | 86.07291 | 2.280817 | 10.20404 | 89.79596 | 3.723056 | 1 | 90.07397
M | [g] | 2503.5 |  | 10 | 64.6 | 0.001141576 | 2.19302 | 13.66061 | 86.33939 | 2.287879 | 9.926031 | 90.07397 | 3.734582 | 1.041393 | 90.49422
ρSSD | [Mg/m3] | 2.463283 |  | 11 | 64.3 | 0.001136275 | 2.203252 | 13.25779 | 86.74221 | 2.298553 | 9.505779 | 90.49422 | 3.752006 | 1.079181 | 90.77657
|  |  |  | 12 | 64.1 | 0.001132741 | 2.210127 | 12.98714 | 87.01286 | 2.305725 | 9.223426 | 90.77657 | 3.763713 | 1.113943 | 90.91841
|  |  |  | 13 | 64 | 0.001130973 | 2.21358 | 12.85118 | 87.14882 | 2.309328 | 9.081587 | 90.91841 | 3.769594 | 1.146128 | 91.20342
|  |  |  | 14 | 63.8 | 0.001127439 | 2.220519 | 12.57799 | 87.42201 | 2.316567 | 8.796577 | 91.20342 | 3.781411 | 1.176091 | 91.49023
DIMENSIONI EFFETTIVE [EN 12697-29] |  |  |  | 15 | 63.6 | 0.001123905 | 2.227502 | 12.30308 | 87.69692 | 2.323852 | 8.509773 | 91.49023 | 3.793302 | 1.20412 | 91.63431
|  |  |  | 16 | 63.5 | 0.001122138 | 2.23101 | 12.16497 | 87.83503 | 2.327511 | 8.365694 | 91.63431 | 3.799276 | 1.230449 | 91.77884
|  |  | Average [mm] | 17 | 63.4 | 0.00112037 | 2.234529 | 12.02643 | 87.97357 | 2.331183 | 8.221161 | 91.77884 | 3.805268 | 1.255273 | 92.06928
h | 1 | 59.7 | 59.55 | 18 | 63.2 | 0.001116836 | 2.2416 | 11.74803 | 88.25197 | 2.33856 | 7.930721 | 92.06928 | 3.81731 | 1.278754 | 92.21519
| 2 | 59.6 |  | 19 | 63.1 | 0.001115069 | 2.245152 | 11.60817 | 88.39183 | 2.342266 | 7.784811 | 92.21519 | 3.82336 | 1.30103 | 92.36156
| 3 | 59.4 |  | 20 | 63 | 0.001113302 | 2.248716 | 11.46787 | 88.53213 | 2.345984 | 7.638438 | 92.36156 | 3.829429 | 1.322219 | 92.5084
| 4 | 59.5 |  | 21 | 62.9 | 0.001111535 | 2.252291 | 11.32712 | 88.67288 | 2.349713 | 7.491599 | 92.5084 | 3.835517 | 1.342423 | 92.65571
|  |  |  | 22 | 62.8 | 0.001109768 | 2.255878 | 11.18592 | 88.81408 | 2.353455 | 7.344293 | 92.65571 | 3.841624 | 1.361728 | 92.80348
D | 1 | 149.7 | 149.6 | 23 | 62.7 | 0.001108 | 2.259476 | 11.04427 | 88.95573 | 2.357208 | 7.196517 | 92.80348 | 3.847751 | 1.380211 | 92.95173
| 2 | 149.5 |  | 24 | 62.6 | 0.001106233 | 2.263085 | 10.90217 | 89.09783 | 2.360974 | 7.048268 | 92.95173 | 3.853898 | 1.39794 | 93.10045
|  |  |  | 25 | 62.5 | 0.001104466 | 2.266706 | 10.75961 | 89.24039 | 2.364752 | 6.899545 | 93.10045 | 3.860064 | 1.414973 | 93.10045
PARAMETRI |  |  |  | 26 | 62.5 | 0.001104466 | 2.266706 | 10.75961 | 89.24039 | 2.364752 | 6.899545 | 93.10045 | 3.860064 | 1.431364 | 93.24965
|  |  |  | 27 | 62.4 | 0.001102699 | 2.270338 | 10.6166 | 89.3834 | 2.368541 | 6.750346 | 93.24965 | 3.86625 | 1.447158 | 93.39933
C1 | 83.51741 |  |  | 28 | 62.3 | 0.001100932 | 2.273983 | 10.47312 | 89.52688 | 2.372343 | 6.600668 | 93.39933 | 3.872456 | 1.462398 | 93.54949
k | 6.790803 |  |  | 29 | 62.2 | 0.001099165 | 2.277639 | 10.32919 | 89.67081 | 2.376157 | 6.450508 | 93.54949 | 3.878682 | 1.477121 | 93.70014
CDI | 13.72652 |  |  | 30 | 62.1 | 0.001097398 | 2.281306 | 10.18479 | 89.81521 | 2.379983 | 6.299865 | 93.70014 | 3.884928 | 1.491362 | 93.70014
|  |  |  | 31 | 62.1 | 0.001097398 | 2.281306 | 10.18479 | 89.81521 | 2.379983 | 6.299865 | 93.70014 | 3.884928 | 1.50515 | 93.85126
|  |  |  | 32 | 62 | 0.00109563 | 2.284986 | 10.03993 | 89.96007 | 2.383822 | 6.148735 | 93.85126 | 3.891194 | 1.518514 | 94.00288
|  |  |  | 33 | 61.9 | 0.001093863 | 2.288677 | 9.894598 | 90.1054 | 2.387673 | 5.997118 | 94.00288 | 3.89748 | 1.531479 | 94.00288
|  |  |  | 34 | 61.9 | 0.001093863 | 2.288677 | 9.894598 | 90.1054 | 2.387673 | 5.997118 | 94.00288 | 3.89748 | 1.544068 | 94.15499
|  |  |  | 35 | 61.8 | 0.001092096 | 2.292381 | 9.748796 | 90.2512 | 2.391537 | 5.84501 | 94.15499 | 3.903786 | 1.556303 | 94.15499
|  |  |  | 36 | 61.8 | 0.001092096 | 2.292381 | 9.748796 | 90.2512 | 2.391537 | 5.84501 | 94.15499 | 3.903786 | 1.568202 | 94.30759
|  |  |  | 37 | 61.7 | 0.001090329 | 2.296096 | 9.602522 | 90.39748 | 2.395413 | 5.692408 | 94.30759 | 3.910113 | 1.579784 | 94.30759
|  |  |  | 38 | 61.7 | 0.001090329 | 2.296096 | 9.602522 | 90.39748 | 2.395413 | 5.692408 | 94.30759 | 3.910113 | 1.591065 | 94.46069
|  |  |  | 39 | 61.6 | 0.001088562 | 2.299823 | 9.455773 | 90.54423 | 2.399301 | 5.539311 | 94.46069 | 3.916461 | 1.60206 | 94.46069
|  |  |  | 40 | 61.6 | 0.001088562 | 2.299823 | 9.455773 | 90.54423 | 2.399301 | 5.539311 | 94.46069 | 3.916461 | 1.612784 | 94.61428
|  |  |  | 41 | 61.5 | 0.001086795 | 2.303563 | 9.308546 | 90.69145 | 2.403203 | 5.385717 | 94.61428 | 3.922829 | 1.623249 | 94.61428
|  |  |  | 42 | 61.5 | 0.001086795 | 2.303563 | 9.308546 | 90.69145 | 2.403203 | 5.385717 | 94.61428 | 3.922829 | 1.633468 | 94.76838
|  |  |  | 43 | 61.4 | 0.001085028 | 2.307315 | 9.16084 | 90.83916 | 2.407117 | 5.231622 | 94.76838 | 3.929218 | 1.643453 | 94.76838
|  |  |  | 44 | 61.4 | 0.001085028 | 2.307315 | 9.16084 | 90.83916 | 2.407117 | 5.231622 | 94.76838 | 3.929218 | 1.653213 | 94.92298
|  |  |  | 45 | 61.3 | 0.00108326 | 2.311079 | 9.012652 | 90.98735 | 2.411044 | 5.077024 | 94.92298 | 3.935628 | 1.662758 | 94.92298
|  |  |  | 46 | 61.3 | 0.00108326 | 2.311079 | 9.012652 | 90.98735 | 2.411044 | 5.077024 | 94.92298 | 3.935628 | 1.672098 | 94.92298
|  |  |  | 47 | 61.3 | 0.00108326 | 2.311079 | 9.012652 | 90.98735 | 2.411044 | 5.077024 | 94.92298 | 3.935628 | 1.681241 | 95.07808
|  |  |  | 48 | 61.2 | 0.001081493 | 2.314855 | 8.86398 | 91.13602 | 2.414983 | 4.921921 | 95.07808 | 3.942059 | 1.690196 | 95.07808
|  |  |  | 49 | 61.2 | 0.001081493 | 2.314855 | 8.86398 | 91.13602 | 2.414983 | 4.921921 | 95.07808 | 3.942059 | 1.69897 | 95.07808
|  |  |  | 50 | 61.2 | 0.001081493 | 2.314855 | 8.86398 | 91.13602 | 2.414983 | 4.921921 | 95.07808 | 3.942059 | 1.70757 | 95.23369
|  |  |  | 51 | 61.1 | 0.001079726 | 2.318644 | 8.714821 | 91.28518 | 2.418936 | 4.766311 | 95.23369 | 3.948511 | 1.716003 | 95.23369
|  |  |  | 52 | 61.1 | 0.001079726 | 2.318644 | 8.714821 | 91.28518 | 2.418936 | 4.766311 | 95.23369 | 3.948511 | 1.724276 | 95.38981
|  |  |  | 53 | 61 | 0.001077959 | 2.322445 | 8.565174 | 91.43483 | 2.422901 | 4.61019 | 95.38981 | 3.954984 | 1.732394 | 95.38981
|  |  |  | 54 | 61 | 0.001077959 | 2.322445 | 8.565174 | 91.43483 | 2.422901 | 4.61019 | 95.38981 | 3.954984 | 1.740363 | 95.38981
|  |  |  | 55 | 61 | 0.001077959 | 2.322445 | 8.565174 | 91.43483 | 2.422901 | 4.61019 | 95.38981 | 3.954984 | 1.748188 | 95.54644
|  |  |  | 56 | 60.9 | 0.001076192 | 2.326258 | 8.415034 | 91.58497 | 2.42688 | 4.453556 | 95.54644 | 3.961478 | 1.755875 | 95.54644
|  |  |  | 57 | 60.9 | 0.001076192 | 2.326258 | 8.415034 | 91.58497 | 2.42688 | 4.453556 | 95.54644 | 3.961478 | 1.763428 | 95.54644
|  |  |  | 58 | 60.9 | 0.001076192 | 2.326258 | 8.415034 | 91.58497 | 2.42688 | 4.453556 | 95.54644 | 3.961478 | 1.770852 | 95.54644
|  |  |  | 59 | 60.9 | 0.001076192 | 2.326258 | 8.415034 | 91.58497 | 2.42688 | 4.453556 | 95.54644 | 3.961478 | 1.778151 | 95.70359
|  |  |  | 60 | 60.8 | 0.001074425 | 2.330084 | 8.264401 | 91.7356 | 2.430871 | 4.296408 | 95.70359 | 3.967993 | 1.78533 | 95.70359
|  |  |  | 61 | 60.8 | 0.001074425 | 2.330084 | 8.264401 | 91.7356 | 2.430871 | 4.296408 | 95.70359 | 3.967993 | 1.792392 | 95.70359
|  |  |  | 62 | 60.8 | 0.001074425 | 2.330084 | 8.264401 | 91.7356 | 2.430871 | 4.296408 | 95.70359 | 3.967993 | 1.799341 | 95.86126
|  |  |  | 63 | 60.7 | 0.001072658 | 2.333923 | 8.113272 | 91.88673 | 2.434876 | 4.138741 | 95.86126 | 3.974531 | 1.80618 | 95.86126
|  |  |  | 64 | 60.7 | 0.001072658 | 2.333923 | 8.113272 | 91.88673 | 2.434876 | 4.138741 | 95.86126 | 3.974531 | 1.812913 | 95.86126
|  |  |  | 65 | 60.7 | 0.001072658 | 2.333923 | 8.113272 | 91.88673 | 2.434876 | 4.138741 | 95.86126 | 3.974531 | 1.819544 | 95.86126
|  |  |  | 66 | 60.7 | 0.001072658 | 2.333923 | 8.113272 | 91.88673 | 2.434876 | 4.138741 | 95.86126 | 3.974531 | 1.826075 | 96.01945
|  |  |  | 67 | 60.6 | 0.00107089 | 2.337774 | 7.961643 | 92.03836 | 2.438894 | 3.980554 | 96.01945 | 3.981089 | 1.832509 | 96.01945
|  |  |  | 68 | 60.6 | 0.00107089 | 2.337774 | 7.961643 | 92.03836 | 2.438894 | 3.980554 | 96.01945 | 3.981089 | 1.838849 | 96.01945
|  |  |  | 69 | 60.6 | 0.00107089 | 2.337774 | 7.961643 | 92.03836 | 2.438894 | 3.980554 | 96.01945 | 3.981089 | 1.845098 | 96.01945
|  |  |  | 70 | 60.6 | 0.00107089 | 2.337774 | 7.961643 | 92.03836 | 2.438894 | 3.980554 | 96.01945 | 3.981089 | 1.851258 | 96.17816
|  |  |  | 71 | 60.5 | 0.001069123 | 2.341638 | 7.809514 | 92.19049 | 2.442925 | 3.821844 | 96.17816 | 3.987669 | 1.857332 | 96.17816
|  |  |  | 72 | 60.5 | 0.001069123 | 2.341638 | 7.809514 | 92.19049 | 2.442925 | 3.821844 | 96.17816 | 3.987669 | 1.863323 | 96.17816
|  |  |  | 73 | 60.5 | 0.001069123 | 2.341638 | 7.809514 | 92.19049 | 2.442925 | 3.821844 | 96.17816 | 3.987669 | 1.869232 | 96.17816
|  |  |  | 74 | 60.5 | 0.001069123 | 2.341638 | 7.809514 | 92.19049 | 2.442925 | 3.821844 | 96.17816 | 3.987669 | 1.875061 | 96.17816
|  |  |  | 75 | 60.5 | 0.001069123 | 2.341638 | 7.809514 | 92.19049 | 2.442925 | 3.821844 | 96.17816 | 3.987669 | 1.880814 | 96.33739
|  |  |  | 76 | 60.4 | 0.001067356 | 2.345515 | 7.656881 | 92.34312 | 2.44697 | 3.662609 | 96.33739 | 3.994272 | 1.886491 | 96.33739
|  |  |  | 77 | 60.4 | 0.001067356 | 2.345515 | 7.656881 | 92.34312 | 2.44697 | 3.662609 | 96.33739 | 3.994272 | 1.892095 | 96.33739
|  |  |  | 78 | 60.4 | 0.001067356 | 2.345515 | 7.656881 | 92.34312 | 2.44697 | 3.662609 | 96.33739 | 3.994272 | 1.897627 | 96.33739
|  |  |  | 79 | 60.4 | 0.001067356 | 2.345515 | 7.656881 | 92.34312 | 2.44697 | 3.662609 | 96.33739 | 3.994272 | 1.90309 | 96.33739
|  |  |  | 80 | 60.4 | 0.001067356 | 2.345515 | 7.656881 | 92.34312 | 2.44697 | 3.662609 | 96.33739 | 3.994272 | 1.908485 | 96.49715
|  |  |  | 81 | 60.3 | 0.001065589 | 2.349405 | 7.503741 | 92.49626 | 2.451028 | 3.502846 | 96.49715 | 4.000896 | 1.913814 | 96.49715
|  |  |  | 82 | 60.3 | 0.001065589 | 2.349405 | 7.503741 | 92.49626 | 2.451028 | 3.502846 | 96.49715 | 4.000896 | 1.919078 | 96.49715
|  |  |  | 83 | 60.3 | 0.001065589 | 2.349405 | 7.503741 | 92.49626 | 2.451028 | 3.502846 | 96.49715 | 4.000896 | 1.924279 | 96.49715
|  |  |  | 84 | 60.3 | 0.001065589 | 2.349405 | 7.503741 | 92.49626 | 2.451028 | 3.502846 | 96.49715 | 4.000896 | 1.929419 | 96.49715
|  |  |  | 85 | 60.3 | 0.001065589 | 2.349405 | 7.503741 | 92.49626 | 2.451028 | 3.502846 | 96.49715 | 4.000896 | 1.934498 | 96.65745
|  |  |  | 86 | 60.2 | 0.001063822 | 2.353308 | 7.350093 | 92.64991 | 2.455099 | 3.342551 | 96.65745 | 4.007542 | 1.939519 | 96.65745
|  |  |  | 87 | 60.2 | 0.001063822 | 2.353308 | 7.350093 | 92.64991 | 2.455099 | 3.342551 | 96.65745 | 4.007542 | 1.944483 | 96.65745
|  |  |  | 88 | 60.2 | 0.001063822 | 2.353308 | 7.350093 | 92.64991 | 2.455099 | 3.342551 | 96.65745 | 4.007542 | 1.94939 | 96.65745
|  |  |  | 89 | 60.2 | 0.001063822 | 2.353308 | 7.350093 | 92.64991 | 2.455099 | 3.342551 | 96.65745 | 4.007542 | 1.954243 | 96.65745
|  |  |  | 90 | 60.2 | 0.001063822 | 2.353308 | 7.350093 | 92.64991 | 2.455099 | 3.342551 | 96.65745 | 4.007542 | 1.959041 | 96.65745
|  |  |  | 91 | 60.2 | 0.001063822 | 2.353308 | 7.350093 | 92.64991 | 2.455099 | 3.342551 | 96.65745 | 4.007542 | 1.963788 | 96.81828
|  |  |  | 92 | 60.1 | 0.001062055 | 2.357223 | 7.195933 | 92.80407 | 2.459184 | 3.181724 | 96.81828 | 4.01421 | 1.968483 | 96.81828
|  |  |  | 93 | 60.1 | 0.001062055 | 2.357223 | 7.195933 | 92.80407 | 2.459184 | 3.181724 | 96.81828 | 4.01421 | 1.973128 | 96.81828
|  |  |  | 94 | 60.1 | 0.001062055 | 2.357223 | 7.195933 | 92.80407 | 2.459184 | 3.181724 | 96.81828 | 4.01421 | 1.977724 | 96.81828
|  |  |  | 95 | 60.1 | 0.001062055 | 2.357223 | 7.195933 | 92.80407 | 2.459184 | 3.181724 | 96.81828 | 4.01421 | 1.982271 | 96.81828
|  |  |  | 96 | 60.1 | 0.001062055 | 2.357223 | 7.195933 | 92.80407 | 2.459184 | 3.181724 | 96.81828 | 4.01421 | 1.986772 | 96.81828
|  |  |  | 97 | 60.1 | 0.001062055 | 2.357223 | 7.195933 | 92.80407 | 2.459184 | 3.181724 | 96.81828 | 4.01421 | 1.991226 | 96.97964
|  |  |  | 98 | 60 | 0.001060288 | 2.361152 | 7.04126 | 92.95874 | 2.463283 | 3.02036 | 96.97964 | 4.0209 | 1.995635 | 96.97964
|  |  |  | 99 | 60 | 0.001060288 | 2.361152 | 7.04126 | 92.95874 | 2.463283 | 3.02036 | 96.97964 | 4.0209 | 2 | 96.97964
|  |  |  | 100 | 60 | 0.001060288 | 2.361152 | 7.04126 | 92.95874 | 2.463283 | 3.02036 | 96.97964 | 4.0209 | 2.004321 | 96.97964
|  |  |  | 101 | 60 | 0.001060288 | 2.361152 | 7.04126 | 92.95874 | 2.463283 | 3.02036 | 96.97964 | 4.0209 | 2.0086 | 96.97964
|  |  |  | 102 | 60 | 0.001060288 | 2.361152 | 7.04126 | 92.95874 | 2.463283 | 3.02036 | 96.97964 | 4.0209 | 2.012837 | 96.97964
|  |  |  | 103 | 60 | 0.001060288 | 2.361152 | 7.04126 | 92.95874 | 2.463283 | 3.02036 | 96.97964 | 4.0209

## A21 SP2-20 16_05
CURVA COMPATTAZIONE [EN 12697-31]
|  |  |  | N giri | h [mm] | V [m3] | ρgeo [Mg/m3] | vgeo [%] | Cgeo [%] | ρSSD [Mg/m3] | vSSD [%] | CSSD [%] | Δv [%] | log10N | CSSD [%]
ACR SP2 - 20 |  |  |  | 0 | 72 | 0.001272345 | 1.972814 | 22.33016 | 77.66984 | 2.044587 | 19.50443 | 80.49557 | 2.825727 | 0 | 83.51125
|  |  |  | 1 | 69.4 | 0.001226399 | 2.046723 | 19.42034 | 80.57966 | 2.121186 | 16.48875 | 83.51125 | 2.93159 | 0.30103 | 85.10545
Provino | A21 |  |  | 2 | 68.1 | 0.001203426 | 2.085794 | 17.88211 | 82.11789 | 2.161678 | 14.89455 | 85.10545 | 2.987553 | 0.4771213 | 86.1171
Data | 2025-05-16 |  |  | 3 | 67.3 | 0.001189289 | 2.110588 | 16.90597 | 83.09403 | 2.187374 | 13.8829 | 86.1171 | 3.023066 | 0.60206 | 86.89177
Tcomp [°C] | 150 ± 5 |  |  | 4 | 66.7 | 0.001178686 | 2.129574 | 16.15849 | 83.84151 | 2.207051 | 13.10823 | 86.89177 | 3.05026 | 0.69897 | 87.6805
|  |  |  | 5 | 66.1 | 0.001168083 | 2.148905 | 15.39745 | 84.60255 | 2.227085 | 12.3195 | 87.6805 | 3.077947 | 0.7781513 | 88.21432
D | [mm] | 150 |  | 6 | 65.7 | 0.001161015 | 2.161988 | 14.88237 | 85.11763 | 2.240644 | 11.78568 | 88.21432 | 3.096687 | 0.845098 | 88.61897
h | [mm] | 60 |  | 7 | 65.4 | 0.001155713 | 2.171905 | 14.49192 | 85.50808 | 2.250922 | 11.38103 | 88.61897 | 3.110892 | 0.90309 | 89.16432
ρM | [Mg/m3] | 2.54 |  | 8 | 65 | 0.001148645 | 2.185271 | 13.96572 | 86.03428 | 2.264774 | 10.83568 | 89.16432 | 3.130036 | 0.9542425 | 89.43952
vg | [%] | 7 |  | 9 | 64.8 | 0.001145111 | 2.192015 | 13.70018 | 86.29982 | 2.271764 | 10.56048 | 89.43952 | 3.139696 | 1 | 89.85552
M | [g] | 2510.1 |  | 10 | 64.5 | 0.001139809 | 2.202211 | 13.29878 | 86.70122 | 2.28233 | 10.14448 | 89.85552 | 3.1543 | 1.041393 | 90.135
ρSSD | [Mg/m3] | 2.453505 |  | 11 | 64.3 | 0.001136275 | 2.209061 | 13.02911 | 86.97089 | 2.289429 | 9.864995 | 90.135 | 3.164111 | 1.079181 | 90.41624
|  |  |  | 12 | 64.1 | 0.001132741 | 2.215953 | 12.75775 | 87.24225 | 2.296572 | 9.583763 | 90.41624 | 3.173983 | 1.113943 | 90.69923
|  |  |  | 13 | 63.9 | 0.001129206 | 2.222889 | 12.48469 | 87.51531 | 2.30376 | 9.30077 | 90.69923 | 3.183917 | 1.146128 | 90.84139
|  |  |  | 14 | 63.8 | 0.001127439 | 2.226373 | 12.34752 | 87.65248 | 2.307371 | 9.158608 | 90.84139 | 3.188908 | 1.176091 | 91.12706
DIMENSIONI EFFETTIVE [EN 12697-29] |  |  |  | 15 | 63.6 | 0.001123905 | 2.233374 | 12.07188 | 87.92812 | 2.314627 | 8.872943 | 91.12706 | 3.198936 | 1.20412 | 91.27056
|  |  |  | 16 | 63.5 | 0.001122138 | 2.236891 | 11.93341 | 88.06659 | 2.318272 | 8.729436 | 91.27056 | 3.203974 | 1.230449 | 91.55894
|  |  | Average [mm] | 17 | 63.3 | 0.001118603 | 2.243959 | 11.65516 | 88.34484 | 2.325597 | 8.441061 | 91.55894 | 3.214097 | 1.255273 | 91.70381
h | 1 | 59.2 | 59.35 | 18 | 63.2 | 0.001116836 | 2.24751 | 11.51537 | 88.48463 | 2.329277 | 8.29619 | 91.70381 | 3.219182 | 1.278754 | 91.84914
| 2 | 59.3 |  | 19 | 63.1 | 0.001115069 | 2.251071 | 11.37514 | 88.62486 | 2.332968 | 8.150859 | 91.84914 | 3.224284 | 1.30103 | 91.99493
| 3 | 59.6 |  | 20 | 63 | 0.001113302 | 2.254645 | 11.23447 | 88.76553 | 2.336671 | 8.005066 | 91.99493 | 3.229402 | 1.322219 | 92.14119
| 4 | 59.3 |  | 21 | 62.9 | 0.001111535 | 2.258229 | 11.09335 | 88.90665 | 2.340386 | 7.858811 | 92.14119 | 3.234536 | 1.342423 | 92.28791
|  |  |  | 22 | 62.8 | 0.001109768 | 2.261825 | 10.95178 | 89.04822 | 2.344113 | 7.712089 | 92.28791 | 3.239687 | 1.361728 | 92.4351
D | 1 | 149.7 | 149.7 | 23 | 62.7 | 0.001108 | 2.265432 | 10.80975 | 89.19025 | 2.347852 | 7.564899 | 92.4351 | 3.244854 | 1.380211 | 92.58276
| 2 | 149.7 |  | 24 | 62.6 | 0.001106233 | 2.269051 | 10.66728 | 89.33272 | 2.351602 | 7.417239 | 92.58276 | 3.250037 | 1.39794 | 92.73089
|  |  |  | 25 | 62.5 | 0.001104466 | 2.272682 | 10.52434 | 89.47566 | 2.355365 | 7.269107 | 92.73089 | 3.255237 | 1.414973 | 92.8795
PARAMETRI |  |  |  | 26 | 62.4 | 0.001102699 | 2.276324 | 10.38095 | 89.61905 | 2.359139 | 7.1205 | 92.8795 | 3.260454 | 1.431364 | 92.8795
|  |  |  | 27 | 62.4 | 0.001102699 | 2.276324 | 10.38095 | 89.61905 | 2.359139 | 7.1205 | 92.8795 | 3.260454 | 1.447158 | 93.02858
C1 | 83.3797 |  |  | 28 | 62.3 | 0.001100932 | 2.279978 | 10.2371 | 89.7629 | 2.362926 | 6.971415 | 93.02858 | 3.265687 | 1.462398 | 93.17815
k | 6.553778 |  |  | 29 | 62.2 | 0.001099165 | 2.283643 | 10.09279 | 89.90721 | 2.366725 | 6.821852 | 93.17815 | 3.270938 | 1.477121 | 93.17815
CDI | 20.9195 |  |  | 30 | 62.2 | 0.001099165 | 2.283643 | 10.09279 | 89.90721 | 2.366725 | 6.821852 | 93.17815 | 3.270938 | 1.491362 | 93.32819
|  |  |  | 31 | 62.1 | 0.001097398 | 2.287321 | 9.948011 | 90.05199 | 2.370536 | 6.671807 | 93.32819 | 3.276205 | 1.50515 | 93.47872
|  |  |  | 32 | 62 | 0.00109563 | 2.29101 | 9.802766 | 90.19723 | 2.37436 | 6.521277 | 93.47872 | 3.281489 | 1.518514 | 93.47872
|  |  |  | 33 | 62 | 0.00109563 | 2.29101 | 9.802766 | 90.19723 | 2.37436 | 6.521277 | 93.47872 | 3.281489 | 1.531479 | 93.62974
|  |  |  | 34 | 61.9 | 0.001093863 | 2.294711 | 9.657052 | 90.34295 | 2.378195 | 6.370261 | 93.62974 | 3.28679 | 1.544068 | 93.62974
|  |  |  | 35 | 61.9 | 0.001093863 | 2.294711 | 9.657052 | 90.34295 | 2.378195 | 6.370261 | 93.62974 | 3.28679 | 1.556303 | 93.78124
|  |  |  | 36 | 61.8 | 0.001092096 | 2.298424 | 9.510866 | 90.48913 | 2.382044 | 6.218757 | 93.78124 | 3.292109 | 1.568202 | 93.78124
|  |  |  | 37 | 61.8 | 0.001092096 | 2.298424 | 9.510866 | 90.48913 | 2.382044 | 6.218757 | 93.78124 | 3.292109 | 1.579784 | 93.93324
|  |  |  | 38 | 61.7 | 0.001090329 | 2.302149 | 9.364206 | 90.63579 | 2.385904 | 6.066761 | 93.93324 | 3.297445 | 1.591065 | 93.93324
|  |  |  | 39 | 61.7 | 0.001090329 | 2.302149 | 9.364206 | 90.63579 | 2.385904 | 6.066761 | 93.93324 | 3.297445 | 1.60206 | 94.08573
|  |  |  | 40 | 61.6 | 0.001088562 | 2.305886 | 9.21707 | 90.78293 | 2.389777 | 5.914272 | 94.08573 | 3.302798 | 1.612784 | 94.08573
|  |  |  | 41 | 61.6 | 0.001088562 | 2.305886 | 9.21707 | 90.78293 | 2.389777 | 5.914272 | 94.08573 | 3.302798 | 1.623249 | 94.23871
|  |  |  | 42 | 61.5 | 0.001086795 | 2.309636 | 9.069455 | 90.93054 | 2.393663 | 5.761288 | 94.23871 | 3.308168 | 1.633468 | 94.23871
|  |  |  | 43 | 61.5 | 0.001086795 | 2.309636 | 9.069455 | 90.93054 | 2.393663 | 5.761288 | 94.23871 | 3.308168 | 1.643453 | 94.23871
|  |  |  | 44 | 61.5 | 0.001086795 | 2.309636 | 9.069455 | 90.93054 | 2.393663 | 5.761288 | 94.23871 | 3.308168 | 1.653213 | 94.3922
|  |  |  | 45 | 61.4 | 0.001085028 | 2.313397 | 8.92136 | 91.07864 | 2.397562 | 5.607804 | 94.3922 | 3.313556 | 1.662758 | 94.3922
|  |  |  | 46 | 61.4 | 0.001085028 | 2.313397 | 8.92136 | 91.07864 | 2.397562 | 5.607804 | 94.3922 | 3.313556 | 1.672098 | 94.54618
|  |  |  | 47 | 61.3 | 0.00108326 | 2.317171 | 8.772782 | 91.22722 | 2.401473 | 5.45382 | 94.54618 | 3.318961 | 1.681241 | 94.54618
|  |  |  | 48 | 61.3 | 0.00108326 | 2.317171 | 8.772782 | 91.22722 | 2.401473 | 5.45382 | 94.54618 | 3.318961 | 1.690196 | 94.54618
|  |  |  | 49 | 61.3 | 0.00108326 | 2.317171 | 8.772782 | 91.22722 | 2.401473 | 5.45382 | 94.54618 | 3.318961 | 1.69897 | 94.70067
|  |  |  | 50 | 61.2 | 0.001081493 | 2.320958 | 8.623718 | 91.37628 | 2.405397 | 5.299333 | 94.70067 | 3.324384 | 1.70757 | 94.70067
|  |  |  | 51 | 61.2 | 0.001081493 | 2.320958 | 8.623718 | 91.37628 | 2.405397 | 5.299333 | 94.70067 | 3.324384 | 1.716003 | 94.70067
|  |  |  | 52 | 61.2 | 0.001081493 | 2.320958 | 8.623718 | 91.37628 | 2.405397 | 5.299333 | 94.70067 | 3.324384 | 1.724276 | 94.85566
|  |  |  | 53 | 61.1 | 0.001079726 | 2.324756 | 8.474165 | 91.52583 | 2.409334 | 5.14434 | 94.85566 | 3.329825 | 1.732394 | 94.85566
|  |  |  | 54 | 61.1 | 0.001079726 | 2.324756 | 8.474165 | 91.52583 | 2.409334 | 5.14434 | 94.85566 | 3.329825 | 1.740363 | 94.85566
|  |  |  | 55 | 61.1 | 0.001079726 | 2.324756 | 8.474165 | 91.52583 | 2.409334 | 5.14434 | 94.85566 | 3.329825 | 1.748188 | 95.01116
|  |  |  | 56 | 61 | 0.001077959 | 2.328567 | 8.324123 | 91.67588 | 2.413283 | 4.988839 | 95.01116 | 3.335284 | 1.755875 | 95.01116
|  |  |  | 57 | 61 | 0.001077959 | 2.328567 | 8.324123 | 91.67588 | 2.413283 | 4.988839 | 95.01116 | 3.335284 | 1.763428 | 95.01116
|  |  |  | 58 | 61 | 0.001077959 | 2.328567 | 8.324123 | 91.67588 | 2.413283 | 4.988839 | 95.01116 | 3.335284 | 1.770852 | 95.01116
|  |  |  | 59 | 61 | 0.001077959 | 2.328567 | 8.324123 | 91.67588 | 2.413283 | 4.988839 | 95.01116 | 3.335284 | 1.778151 | 95.16717
|  |  |  | 60 | 60.9 | 0.001076192 | 2.332391 | 8.173588 | 91.82641 | 2.417246 | 4.832827 | 95.16717 | 3.340761 | 1.78533 | 95.16717
|  |  |  | 61 | 60.9 | 0.001076192 | 2.332391 | 8.173588 | 91.82641 | 2.417246 | 4.832827 | 95.16717 | 3.340761 | 1.792392 | 95.16717
|  |  |  | 62 | 60.9 | 0.001076192 | 2.332391 | 8.173588 | 91.82641 | 2.417246 | 4.832827 | 95.16717 | 3.340761 | 1.799341 | 95.16717
|  |  |  | 63 | 60.9 | 0.001076192 | 2.332391 | 8.173588 | 91.82641 | 2.417246 | 4.832827 | 95.16717 | 3.340761 | 1.80618 | 95.3237
|  |  |  | 64 | 60.8 | 0.001074425 | 2.336227 | 8.022558 | 91.97744 | 2.421222 | 4.676302 | 95.3237 | 3.346255 | 1.812913 | 95.3237
|  |  |  | 65 | 60.8 | 0.001074425 | 2.336227 | 8.022558 | 91.97744 | 2.421222 | 4.676302 | 95.3237 | 3.346255 | 1.819544 | 95.3237
|  |  |  | 66 | 60.8 | 0.001074425 | 2.336227 | 8.022558 | 91.97744 | 2.421222 | 4.676302 | 95.3237 | 3.346255 | 1.826075 | 95.3237
|  |  |  | 67 | 60.8 | 0.001074425 | 2.336227 | 8.022558 | 91.97744 | 2.421222 | 4.676302 | 95.3237 | 3.346255 | 1.832509 | 95.48074
|  |  |  | 68 | 60.7 | 0.001072658 | 2.340076 | 7.87103 | 92.12897 | 2.425211 | 4.519262 | 95.48074 | 3.351768 | 1.838849 | 95.48074
|  |  |  | 69 | 60.7 | 0.001072658 | 2.340076 | 7.87103 | 92.12897 | 2.425211 | 4.519262 | 95.48074 | 3.351768 | 1.845098 | 95.48074
|  |  |  | 70 | 60.7 | 0.001072658 | 2.340076 | 7.87103 | 92.12897 | 2.425211 | 4.519262 | 95.48074 | 3.351768 | 1.851258 | 95.48074
|  |  |  | 71 | 60.7 | 0.001072658 | 2.340076 | 7.87103 | 92.12897 | 2.425211 | 4.519262 | 95.48074 | 3.351768 | 1.857332 | 95.6383
|  |  |  | 72 | 60.6 | 0.00107089 | 2.343937 | 7.719002 | 92.281 | 2.429213 | 4.361703 | 95.6383 | 3.357299 | 1.863323 | 95.6383
|  |  |  | 73 | 60.6 | 0.00107089 | 2.343937 | 7.719002 | 92.281 | 2.429213 | 4.361703 | 95.6383 | 3.357299 | 1.869232 | 95.6383
|  |  |  | 74 | 60.6 | 0.00107089 | 2.343937 | 7.719002 | 92.281 | 2.429213 | 4.361703 | 95.6383 | 3.357299 | 1.875061 | 95.6383
|  |  |  | 75 | 60.6 | 0.00107089 | 2.343937 | 7.719002 | 92.281 | 2.429213 | 4.361703 | 95.6383 | 3.357299 | 1.880814 | 95.6383
|  |  |  | 76 | 60.6 | 0.00107089 | 2.343937 | 7.719002 | 92.281 | 2.429213 | 4.361703 | 95.6383 | 3.357299 | 1.886491 | 95.79638
|  |  |  | 77 | 60.5 | 0.001069123 | 2.347812 | 7.566471 | 92.43353 | 2.433228 | 4.203623 | 95.79638 | 3.362848 | 1.892095 | 95.79638
|  |  |  | 78 | 60.5 | 0.001069123 | 2.347812 | 7.566471 | 92.43353 | 2.433228 | 4.203623 | 95.79638 | 3.362848 | 1.897627 | 95.79638
|  |  |  | 79 | 60.5 | 0.001069123 | 2.347812 | 7.566471 | 92.43353 | 2.433228 | 4.203623 | 95.79638 | 3.362848 | 1.90309 | 95.79638
|  |  |  | 80 | 60.5 | 0.001069123 | 2.347812 | 7.566471 | 92.43353 | 2.433228 | 4.203623 | 95.79638 | 3.362848 | 1.908485 | 95.79638
|  |  |  | 81 | 60.5 | 0.001069123 | 2.347812 | 7.566471 | 92.43353 | 2.433228 | 4.203623 | 95.79638 | 3.362848 | 1.913814 | 95.95498
|  |  |  | 82 | 60.4 | 0.001067356 | 2.351699 | 7.413436 | 92.58656 | 2.437257 | 4.04502 | 95.95498 | 3.368416 | 1.919078 | 95.95498
|  |  |  | 83 | 60.4 | 0.001067356 | 2.351699 | 7.413436 | 92.58656 | 2.437257 | 4.04502 | 95.95498 | 3.368416 | 1.924279 | 95.95498
|  |  |  | 84 | 60.4 | 0.001067356 | 2.351699 | 7.413436 | 92.58656 | 2.437257 | 4.04502 | 95.95498 | 3.368416 | 1.929419 | 95.95498
|  |  |  | 85 | 60.4 | 0.001067356 | 2.351699 | 7.413436 | 92.58656 | 2.437257 | 4.04502 | 95.95498 | 3.368416 | 1.934498 | 95.95498
|  |  |  | 86 | 60.4 | 0.001067356 | 2.351699 | 7.413436 | 92.58656 | 2.437257 | 4.04502 | 95.95498 | 3.368416 | 1.939519 | 95.95498
|  |  |  | 87 | 60.4 | 0.001067356 | 2.351699 | 7.413436 | 92.58656 | 2.437257 | 4.04502 | 95.95498 | 3.368416 | 1.944483 | 96.11411
|  |  |  | 88 | 60.3 | 0.001065589 | 2.355599 | 7.259892 | 92.74011 | 2.441298 | 3.88589 | 96.11411 | 3.374002 | 1.94939 | 96.11411
|  |  |  | 89 | 60.3 | 0.001065589 | 2.355599 | 7.259892 | 92.74011 | 2.441298 | 3.88589 | 96.11411 | 3.374002 | 1.954243 | 96.11411
|  |  |  | 90 | 60.3 | 0.001065589 | 2.355599 | 7.259892 | 92.74011 | 2.441298 | 3.88589 | 96.11411 | 3.374002 | 1.959041 | 96.11411
|  |  |  | 91 | 60.3 | 0.001065589 | 2.355599 | 7.259892 | 92.74011 | 2.441298 | 3.88589 | 96.11411 | 3.374002 | 1.963788 | 96.11411
|  |  |  | 92 | 60.3 | 0.001065589 | 2.355599 | 7.259892 | 92.74011 | 2.441298 | 3.88589 | 96.11411 | 3.374002 | 1.968483 | 96.11411
|  |  |  | 93 | 60.3 | 0.001065589 | 2.355599 | 7.259892 | 92.74011 | 2.441298 | 3.88589 | 96.11411 | 3.374002 | 1.973128 | 96.27377
|  |  |  | 94 | 60.2 | 0.001063822 | 2.359512 | 7.105839 | 92.89416 | 2.445354 | 3.726232 | 96.27377 | 3.379607 | 1.977724 | 96.27377
|  |  |  | 95 | 60.2 | 0.001063822 | 2.359512 | 7.105839 | 92.89416 | 2.445354 | 3.726232 | 96.27377 | 3.379607 | 1.982271 | 96.27377
|  |  |  | 96 | 60.2 | 0.001063822 | 2.359512 | 7.105839 | 92.89416 | 2.445354 | 3.726232 | 96.27377 | 3.379607 | 1.986772 | 96.27377
|  |  |  | 97 | 60.2 | 0.001063822 | 2.359512 | 7.105839 | 92.89416 | 2.445354 | 3.726232 | 96.27377 | 3.379607 | 1.991226 | 96.27377
|  |  |  | 98 | 60.2 | 0.001063822 | 2.359512 | 7.105839 | 92.89416 | 2.445354 | 3.726232 | 96.27377 | 3.379607 | 1.995635 | 96.27377
|  |  |  | 99 | 60.2 | 0.001063822 | 2.359512 | 7.105839 | 92.89416 | 2.445354 | 3.726232 | 96.27377 | 3.379607 | 2 | 96.27377
|  |  |  | 100 | 60.2 | 0.001063822 | 2.359512 | 7.105839 | 92.89416 | 2.445354 | 3.726232 | 96.27377 | 3.379607 | 2.004321 | 96.43396
|  |  |  | 101 | 60.1 | 0.001062055 | 2.363438 | 6.951273 | 93.04873 | 2.449423 | 3.566043 | 96.43396 | 3.38523 | 2.0086 | 96.43396
|  |  |  | 102 | 60.1 | 0.001062055 | 2.363438 | 6.951273 | 93.04873 | 2.449423 | 3.566043 | 96.43396 | 3.38523 | 2.012837 | 96.43396
|  |  |  | 103 | 60.1 | 0.001062055 | 2.363438 | 6.951273 | 93.04873 | 2.449423 | 3.566043 | 96.43396 | 3.38523 | 2.017033 | 96.43396
|  |  |  | 104 | 60.1 | 0.001062055 | 2.363438 | 6.951273 | 93.04873 | 2.449423 | 3.566043 | 96.43396 | 3.38523 | 2.021189 | 96.43396
|  |  |  | 105 | 60.1 | 0.001062055 | 2.363438 | 6.951273 | 93.04873 | 2.449423 | 3.566043 | 96.43396 | 3.38523 | 2.025306 | 96.43396
|  |  |  | 106 | 60.1 | 0.001062055 | 2.363438 | 6.951273 | 93.04873 | 2.449423 | 3.566043 | 96.43396 | 3.38523 | 2.029384 | 96.43396
|  |  |  | 107 | 60.1 | 0.001062055 | 2.363438 | 6.951273 | 93.04873 | 2.449423 | 3.566043 | 96.43396 | 3.38523 | 2.033424 | 96.43396
|  |  |  | 108 | 60.1 | 0.001062055 | 2.363438 | 6.951273 | 93.04873 | 2.449423 | 3.566043 | 96.43396 | 3.38523 | 2.037426 | 96.59468
|  |  |  | 109 | 60 | 0.001060288 | 2.367377 | 6.796192 | 93.20381 | 2.453505 | 3.40532 | 96.59468 | 3.390872 | 2.041393 | 96.59468
|  |  |  | 110 | 60 | 0.001060288 | 2.367377 | 6.796192 | 93.20381 | 2.453505 | 3.40532 | 96.59468 | 3.390872 | 2.045323 | 96.59468
|  |  |  | 111 | 60 | 0.001060288 | 2.367377 | 6.796192 | 93.20381 | 2.453505 | 3.40532 | 96.59468 | 3.390872 | 2.049218 | 96.59468
|  |  |  | 112 | 60 | 0.001060288 | 2.367377 | 6.796192 | 93.20381 | 2.453505 | 3.40532 | 96.59468 | 3.390872 | 2.053078 | 96.59468
|  |  |  | 113 | 60 | 0.001060288 | 2.367377 | 6.796192 | 93.20381 | 2.453505 | 3.40532 | 96.59468 | 3.390872 | 2.056905 | 96.59468
|  |  |  | 114 | 60 | 0.001060288 | 2.367377 | 6.796192 | 93.20381 | 2.453505 | 3.40532 | 96.59468 | 3.390872

## A22 SP2-20 19_05
CURVA COMPATTAZIONE [EN 12697-31]
|  |  |  | N giri | h [mm] | V [m3] | ρgeo [Mg/m3] | vgeo [%] | Cgeo [%] | ρSSD [Mg/m3] | vSSD [%] | CSSD [%] | Δv [%] | log10N | CSSD [%]
ACR SP2 - 20 |  |  |  | 0 | 71.7 | 0.001267044 | 1.97878 | 22.09529 | 77.90471 | 2.045512 | 19.46803 | 80.53197 | 2.627259 | 0 | 83.56211
|  |  |  | 1 | 69.1 | 0.001221098 | 2.053234 | 19.164 | 80.836 | 2.122478 | 16.43789 | 83.56211 | 2.726114 | 0.30103 | 85.03891
Provino | A22 |  |  | 2 | 67.9 | 0.001199892 | 2.089521 | 17.73538 | 82.26462 | 2.159988 | 14.96109 | 85.03891 | 2.774292 | 0.4771213 | 86.05279
Data | 2025-05-19 |  |  | 3 | 67.1 | 0.001185755 | 2.114434 | 16.75458 | 83.24542 | 2.185741 | 13.94721 | 86.05279 | 2.807369 | 0.60206 | 86.8292
Tcomp [°C] | 150 ± 5 |  |  | 4 | 66.5 | 0.001175152 | 2.133511 | 16.00349 | 83.99651 | 2.205462 | 13.1708 | 86.8292 | 2.832698 | 0.69897 | 87.487
|  |  |  | 5 | 66 | 0.001166316 | 2.149674 | 15.36716 | 84.63284 | 2.22217 | 12.513 | 87.487 | 2.854158 | 0.7781513 | 88.02046
D | [mm] | 150 |  | 6 | 65.6 | 0.001159248 | 2.162782 | 14.8511 | 85.1489 | 2.23572 | 11.97954 | 88.02046 | 2.871562 | 0.845098 | 88.56046
h | [mm] | 60 |  | 7 | 65.2 | 0.001152179 | 2.176051 | 14.32872 | 85.67128 | 2.249436 | 11.43954 | 88.56046 | 2.889179 | 0.90309 | 88.96983
ρM | [Mg/m3] | 2.54 |  | 8 | 64.9 | 0.001146878 | 2.186109 | 13.9327 | 86.0673 | 2.259834 | 11.03017 | 88.96983 | 2.902534 | 0.9542425 | 89.383
vg | [%] | 7 |  | 9 | 64.6 | 0.001141576 | 2.196262 | 13.53301 | 86.46699 | 2.270328 | 10.617 | 89.383 | 2.916013 | 1 | 89.66059
M | [g] | 2507.2 |  | 10 | 64.4 | 0.001138042 | 2.203082 | 13.26448 | 86.73552 | 2.277379 | 10.33941 | 89.66059 | 2.925069 | 1.041393 | 90.08022
ρSSD | [Mg/m3] | 2.444387 |  | 11 | 64.1 | 0.001132741 | 2.213393 | 12.85854 | 87.14146 | 2.288038 | 9.919781 | 90.08022 | 2.938759 | 1.079181 | 90.36216
|  |  |  | 12 | 63.9 | 0.001129206 | 2.220321 | 12.5858 | 87.4142 | 2.295199 | 9.63784 | 90.36216 | 2.947957 | 1.113943 | 90.50379
|  |  |  | 13 | 63.8 | 0.001127439 | 2.223801 | 12.44878 | 87.55122 | 2.298796 | 9.496206 | 90.50379 | 2.952578 | 1.146128 | 90.7884
|  |  |  | 14 | 63.6 | 0.001123905 | 2.230794 | 12.17347 | 87.82653 | 2.306025 | 9.211603 | 90.7884 | 2.961862 | 1.176091 | 91.0748
DIMENSIONI EFFETTIVE [EN 12697-29] |  |  |  | 15 | 63.4 | 0.00112037 | 2.237831 | 11.89641 | 88.10359 | 2.3133 | 8.925204 | 91.0748 | 2.971206 | 1.20412 | 91.21867
|  |  |  | 16 | 63.3 | 0.001118603 | 2.241366 | 11.75723 | 88.24277 | 2.316954 | 8.781326 | 91.21867 | 2.9759 | 1.230449 | 91.36301
|  |  | Average [mm] | 17 | 63.2 | 0.001116836 | 2.244913 | 11.6176 | 88.3824 | 2.32062 | 8.636993 | 91.36301 | 2.980608 | 1.255273 | 91.65305
h | 1 | 59.5 | 59.55 | 18 | 63 | 0.001113302 | 2.25204 | 11.33702 | 88.66298 | 2.327987 | 8.346952 | 91.65305 | 2.990071 | 1.278754 | 91.79876
| 2 | 59.6 |  | 19 | 62.9 | 0.001111535 | 2.25562 | 11.19606 | 88.80394 | 2.331689 | 8.201239 | 91.79876 | 2.994824 | 1.30103 | 91.94494
| 3 | 59.5 |  | 20 | 62.8 | 0.001109768 | 2.259212 | 11.05466 | 88.94534 | 2.335401 | 8.055063 | 91.94494 | 2.999593 | 1.322219 | 92.09158
| 4 | 59.6 |  | 21 | 62.7 | 0.001108 | 2.262815 | 10.9128 | 89.0872 | 2.339126 | 7.90842 | 92.09158 | 3.004377 | 1.342423 | 92.23869
|  |  |  | 22 | 62.6 | 0.001106233 | 2.26643 | 10.77049 | 89.22951 | 2.342863 | 7.761309 | 92.23869 | 3.009176 | 1.361728 | 92.38627
D | 1 | 149.5 | 149.6 | 23 | 62.5 | 0.001104466 | 2.270056 | 10.62772 | 89.37228 | 2.346611 | 7.613727 | 92.38627 | 3.013991 | 1.380211 | 92.53433
| 2 | 149.7 |  | 24 | 62.4 | 0.001102699 | 2.273694 | 10.48449 | 89.51551 | 2.350372 | 7.465672 | 92.53433 | 3.018821 | 1.39794 | 92.68286
|  |  |  | 25 | 62.3 | 0.001100932 | 2.277343 | 10.34081 | 89.65919 | 2.354145 | 7.317142 | 92.68286 | 3.023667 | 1.414973 | 92.68286
PARAMETRI |  |  |  | 26 | 62.3 | 0.001100932 | 2.277343 | 10.34081 | 89.65919 | 2.354145 | 7.317142 | 92.68286 | 3.023667 | 1.431364 | 92.83187
|  |  |  | 27 | 62.2 | 0.001099165 | 2.281005 | 10.19666 | 89.80334 | 2.357929 | 7.168134 | 92.83187 | 3.028528 | 1.447158 | 92.98135
C1 | 83.32718 |  |  | 28 | 62.1 | 0.001097398 | 2.284678 | 10.05205 | 89.94795 | 2.361726 | 7.018646 | 92.98135 | 3.033405 | 1.462398 | 93.13132
k | 6.52837 |  |  | 29 | 62 | 0.00109563 | 2.288363 | 9.906974 | 90.09303 | 2.365536 | 6.868677 | 93.13132 | 3.038298 | 1.477121 | 93.13132
CDI | 22.19341 |  |  | 30 | 62 | 0.00109563 | 2.288363 | 9.906974 | 90.09303 | 2.365536 | 6.868677 | 93.13132 | 3.038298 | 1.491362 | 93.28178
|  |  |  | 31 | 61.9 | 0.001093863 | 2.29206 | 9.761428 | 90.23857 | 2.369357 | 6.718222 | 93.28178 | 3.043206 | 1.50515 | 93.43272
|  |  |  | 32 | 61.8 | 0.001092096 | 2.295769 | 9.615411 | 90.38459 | 2.373191 | 6.567281 | 93.43272 | 3.04813 | 1.518514 | 93.43272
|  |  |  | 33 | 61.8 | 0.001092096 | 2.295769 | 9.615411 | 90.38459 | 2.373191 | 6.567281 | 93.43272 | 3.04813 | 1.531479 | 93.58415
|  |  |  | 34 | 61.7 | 0.001090329 | 2.299489 | 9.46892 | 90.53108 | 2.377037 | 6.41585 | 93.58415 | 3.05307 | 1.544068 | 93.58415
|  |  |  | 35 | 61.7 | 0.001090329 | 2.299489 | 9.46892 | 90.53108 | 2.377037 | 6.41585 | 93.58415 | 3.05307 | 1.556303 | 93.73607
|  |  |  | 36 | 61.6 | 0.001088562 | 2.303222 | 9.321954 | 90.67805 | 2.380896 | 6.263928 | 93.73607 | 3.058027 | 1.568202 | 93.73607
|  |  |  | 37 | 61.6 | 0.001088562 | 2.303222 | 9.321954 | 90.67805 | 2.380896 | 6.263928 | 93.73607 | 3.058027 | 1.579784 | 93.88849
|  |  |  | 38 | 61.5 | 0.001086795 | 2.306967 | 9.17451 | 90.82549 | 2.384768 | 6.111511 | 93.88849 | 3.062999 | 1.591065 | 93.88849
|  |  |  | 39 | 61.5 | 0.001086795 | 2.306967 | 9.17451 | 90.82549 | 2.384768 | 6.111511 | 93.88849 | 3.062999 | 1.60206 | 94.0414
|  |  |  | 40 | 61.4 | 0.001085028 | 2.310725 | 9.026586 | 90.97341 | 2.388652 | 5.958598 | 94.0414 | 3.067988 | 1.612784 | 94.0414
|  |  |  | 41 | 61.4 | 0.001085028 | 2.310725 | 9.026586 | 90.97341 | 2.388652 | 5.958598 | 94.0414 | 3.067988 | 1.623249 | 94.19481
|  |  |  | 42 | 61.3 | 0.00108326 | 2.314494 | 8.878179 | 91.12182 | 2.392548 | 5.805187 | 94.19481 | 3.072993 | 1.633468 | 94.19481
|  |  |  | 43 | 61.3 | 0.00108326 | 2.314494 | 8.878179 | 91.12182 | 2.392548 | 5.805187 | 94.19481 | 3.072993 | 1.643453 | 94.19481
|  |  |  | 44 | 61.3 | 0.00108326 | 2.314494 | 8.878179 | 91.12182 | 2.392548 | 5.805187 | 94.19481 | 3.072993 | 1.653213 | 94.34873
|  |  |  | 45 | 61.2 | 0.001081493 | 2.318276 | 8.729287 | 91.27071 | 2.396458 | 5.651274 | 94.34873 | 3.078014 | 1.662758 | 94.34873
|  |  |  | 46 | 61.2 | 0.001081493 | 2.318276 | 8.729287 | 91.27071 | 2.396458 | 5.651274 | 94.34873 | 3.078014 | 1.672098 | 94.34873
|  |  |  | 47 | 61.2 | 0.001081493 | 2.318276 | 8.729287 | 91.27071 | 2.396458 | 5.651274 | 94.34873 | 3.078014 | 1.681241 | 94.50314
|  |  |  | 48 | 61.1 | 0.001079726 | 2.32207 | 8.579908 | 91.42009 | 2.40038 | 5.496857 | 94.50314 | 3.083052 | 1.690196 | 94.50314
|  |  |  | 49 | 61.1 | 0.001079726 | 2.32207 | 8.579908 | 91.42009 | 2.40038 | 5.496857 | 94.50314 | 3.083052 | 1.69897 | 94.50314
|  |  |  | 50 | 61.1 | 0.001079726 | 2.32207 | 8.579908 | 91.42009 | 2.40038 | 5.496857 | 94.50314 | 3.083052 | 1.70757 | 94.65807
|  |  |  | 51 | 61 | 0.001077959 | 2.325877 | 8.430039 | 91.56996 | 2.404315 | 5.341934 | 94.65807 | 3.088106 | 1.716003 | 94.65807
|  |  |  | 52 | 61 | 0.001077959 | 2.325877 | 8.430039 | 91.56996 | 2.404315 | 5.341934 | 94.65807 | 3.088106 | 1.724276 | 94.65807
|  |  |  | 53 | 61 | 0.001077959 | 2.325877 | 8.430039 | 91.56996 | 2.404315 | 5.341934 | 94.65807 | 3.088106 | 1.732394 | 94.8135
|  |  |  | 54 | 60.9 | 0.001076192 | 2.329696 | 8.279678 | 91.72032 | 2.408263 | 5.186502 | 94.8135 | 3.093176 | 1.740363 | 94.8135
|  |  |  | 55 | 60.9 | 0.001076192 | 2.329696 | 8.279678 | 91.72032 | 2.408263 | 5.186502 | 94.8135 | 3.093176 | 1.748188 | 94.8135
|  |  |  | 56 | 60.9 | 0.001076192 | 2.329696 | 8.279678 | 91.72032 | 2.408263 | 5.186502 | 94.8135 | 3.093176 | 1.755875 | 94.96944
|  |  |  | 57 | 60.8 | 0.001074425 | 2.333528 | 8.128822 | 91.87118 | 2.412224 | 5.030558 | 94.96944 | 3.098264 | 1.763428 | 94.96944
|  |  |  | 58 | 60.8 | 0.001074425 | 2.333528 | 8.128822 | 91.87118 | 2.412224 | 5.030558 | 94.96944 | 3.098264 | 1.770852 | 94.96944
|  |  |  | 59 | 60.8 | 0.001074425 | 2.333528 | 8.128822 | 91.87118 | 2.412224 | 5.030558 | 94.96944 | 3.098264 | 1.778151 | 94.96944
|  |  |  | 60 | 60.8 | 0.001074425 | 2.333528 | 8.128822 | 91.87118 | 2.412224 | 5.030558 | 94.96944 | 3.098264 | 1.78533 | 95.1259
|  |  |  | 61 | 60.7 | 0.001072658 | 2.337372 | 7.977469 | 92.02253 | 2.416198 | 4.874101 | 95.1259 | 3.103368 | 1.792392 | 95.1259
|  |  |  | 62 | 60.7 | 0.001072658 | 2.337372 | 7.977469 | 92.02253 | 2.416198 | 4.874101 | 95.1259 | 3.103368 | 1.799341 | 95.1259
|  |  |  | 63 | 60.7 | 0.001072658 | 2.337372 | 7.977469 | 92.02253 | 2.416198 | 4.874101 | 95.1259 | 3.103368 | 1.80618 | 95.1259
|  |  |  | 64 | 60.7 | 0.001072658 | 2.337372 | 7.977469 | 92.02253 | 2.416198 | 4.874101 | 95.1259 | 3.103368 | 1.812913 | 95.28287
|  |  |  | 65 | 60.6 | 0.00107089 | 2.341229 | 7.825617 | 92.17438 | 2.420185 | 4.717128 | 95.28287 | 3.108489 | 1.819544 | 95.28287
|  |  |  | 66 | 60.6 | 0.00107089 | 2.341229 | 7.825617 | 92.17438 | 2.420185 | 4.717128 | 95.28287 | 3.108489 | 1.826075 | 95.28287
|  |  |  | 67 | 60.6 | 0.00107089 | 2.341229 | 7.825617 | 92.17438 | 2.420185 | 4.717128 | 95.28287 | 3.108489 | 1.832509 | 95.28287
|  |  |  | 68 | 60.6 | 0.00107089 | 2.341229 | 7.825617 | 92.17438 | 2.420185 | 4.717128 | 95.28287 | 3.108489 | 1.838849 | 95.28287
|  |  |  | 69 | 60.6 | 0.00107089 | 2.341229 | 7.825617 | 92.17438 | 2.420185 | 4.717128 | 95.28287 | 3.108489 | 1.845098 | 95.44036
|  |  |  | 70 | 60.5 | 0.001069123 | 2.345099 | 7.673263 | 92.32674 | 2.424185 | 4.559635 | 95.44036 | 3.113627 | 1.851258 | 95.44036
|  |  |  | 71 | 60.5 | 0.001069123 | 2.345099 | 7.673263 | 92.32674 | 2.424185 | 4.559635 | 95.44036 | 3.113627 | 1.857332 | 95.44036
|  |  |  | 72 | 60.5 | 0.001069123 | 2.345099 | 7.673263 | 92.32674 | 2.424185 | 4.559635 | 95.44036 | 3.113627 | 1.863323 | 95.44036
|  |  |  | 73 | 60.5 | 0.001069123 | 2.345099 | 7.673263 | 92.32674 | 2.424185 | 4.559635 | 95.44036 | 3.113627 | 1.869232 | 95.44036
|  |  |  | 74 | 60.5 | 0.001069123 | 2.345099 | 7.673263 | 92.32674 | 2.424185 | 4.559635 | 95.44036 | 3.113627 | 1.875061 | 95.59838
|  |  |  | 75 | 60.4 | 0.001067356 | 2.348982 | 7.520404 | 92.4796 | 2.428199 | 4.401622 | 95.59838 | 3.118782 | 1.880814 | 95.59838
|  |  |  | 76 | 60.4 | 0.001067356 | 2.348982 | 7.520404 | 92.4796 | 2.428199 | 4.401622 | 95.59838 | 3.118782 | 1.886491 | 95.59838
|  |  |  | 77 | 60.4 | 0.001067356 | 2.348982 | 7.520404 | 92.4796 | 2.428199 | 4.401622 | 95.59838 | 3.118782 | 1.892095 | 95.59838
|  |  |  | 78 | 60.4 | 0.001067356 | 2.348982 | 7.520404 | 92.4796 | 2.428199 | 4.401622 | 95.59838 | 3.118782 | 1.897627 | 95.59838
|  |  |  | 79 | 60.4 | 0.001067356 | 2.348982 | 7.520404 | 92.4796 | 2.428199 | 4.401622 | 95.59838 | 3.118782 | 1.90309 | 95.59838
|  |  |  | 80 | 60.4 | 0.001067356 | 2.348982 | 7.520404 | 92.4796 | 2.428199 | 4.401622 | 95.59838 | 3.118782 | 1.908485 | 95.75692
|  |  |  | 81 | 60.3 | 0.001065589 | 2.352877 | 7.367038 | 92.63296 | 2.432226 | 4.243084 | 95.75692 | 3.123954 | 1.913814 | 95.75692
|  |  |  | 82 | 60.3 | 0.001065589 | 2.352877 | 7.367038 | 92.63296 | 2.432226 | 4.243084 | 95.75692 | 3.123954 | 1.919078 | 95.75692
|  |  |  | 83 | 60.3 | 0.001065589 | 2.352877 | 7.367038 | 92.63296 | 2.432226 | 4.243084 | 95.75692 | 3.123954 | 1.924279 | 95.75692
|  |  |  | 84 | 60.3 | 0.001065589 | 2.352877 | 7.367038 | 92.63296 | 2.432226 | 4.243084 | 95.75692 | 3.123954 | 1.929419 | 95.75692
|  |  |  | 85 | 60.3 | 0.001065589 | 2.352877 | 7.367038 | 92.63296 | 2.432226 | 4.243084 | 95.75692 | 3.123954 | 1.934498 | 95.75692
|  |  |  | 86 | 60.3 | 0.001065589 | 2.352877 | 7.367038 | 92.63296 | 2.432226 | 4.243084 | 95.75692 | 3.123954 | 1.939519 | 95.91598
|  |  |  | 87 | 60.2 | 0.001063822 | 2.356786 | 7.213163 | 92.78684 | 2.436266 | 4.084019 | 95.91598 | 3.129144 | 1.944483 | 95.91598
|  |  |  | 88 | 60.2 | 0.001063822 | 2.356786 | 7.213163 | 92.78684 | 2.436266 | 4.084019 | 95.91598 | 3.129144 | 1.94939 | 95.91598
|  |  |  | 89 | 60.2 | 0.001063822 | 2.356786 | 7.213163 | 92.78684 | 2.436266 | 4.084019 | 95.91598 | 3.129144 | 1.954243 | 95.91598
|  |  |  | 90 | 60.2 | 0.001063822 | 2.356786 | 7.213163 | 92.78684 | 2.436266 | 4.084019 | 95.91598 | 3.129144 | 1.959041 | 95.91598
|  |  |  | 91 | 60.2 | 0.001063822 | 2.356786 | 7.213163 | 92.78684 | 2.436266 | 4.084019 | 95.91598 | 3.129144 | 1.963788 | 95.91598
|  |  |  | 92 | 60.2 | 0.001063822 | 2.356786 | 7.213163 | 92.78684 | 2.436266 | 4.084019 | 95.91598 | 3.129144 | 1.968483 | 96.07557
|  |  |  | 93 | 60.1 | 0.001062055 | 2.360707 | 7.058775 | 92.94122 | 2.44032 | 3.924425 | 96.07557 | 3.13435 | 1.973128 | 96.07557
|  |  |  | 94 | 60.1 | 0.001062055 | 2.360707 | 7.058775 | 92.94122 | 2.44032 | 3.924425 | 96.07557 | 3.13435 | 1.977724 | 96.07557
|  |  |  | 95 | 60.1 | 0.001062055 | 2.360707 | 7.058775 | 92.94122 | 2.44032 | 3.924425 | 96.07557 | 3.13435 | 1.982271 | 96.07557
|  |  |  | 96 | 60.1 | 0.001062055 | 2.360707 | 7.058775 | 92.94122 | 2.44032 | 3.924425 | 96.07557 | 3.13435 | 1.986772 | 96.07557
|  |  |  | 97 | 60.1 | 0.001062055 | 2.360707 | 7.058775 | 92.94122 | 2.44032 | 3.924425 | 96.07557 | 3.13435 | 1.991226 | 96.07557
|  |  |  | 98 | 60.1 | 0.001062055 | 2.360707 | 7.058775 | 92.94122 | 2.44032 | 3.924425 | 96.07557 | 3.13435 | 1.995635 | 96.07557
|  |  |  | 99 | 60.1 | 0.001062055 | 2.360707 | 7.058775 | 92.94122 | 2.44032 | 3.924425 | 96.07557 | 3.13435 | 2 | 96.07557
|  |  |  | 100 | 60.1 | 0.001062055 | 2.360707 | 7.058775 | 92.94122 | 2.44032 | 3.924425 | 96.07557 | 3.13435 | 2.004321 | 96.2357
|  |  |  | 101 | 60 | 0.001060288 | 2.364642 | 6.903873 | 93.09613 | 2.444387 | 3.764299 | 96.2357 | 3.139574 | 2.0086 | 96.2357
|  |  |  | 102 | 60 | 0.001060288 | 2.364642 | 6.903873 | 93.09613 | 2.444387 | 3.764299 | 96.2357 | 3.139574 | 2.012837 | 96.2357
|  |  |  | 103 | 60 | 0.001060288 | 2.364642 | 6.903873 | 93.09613 | 2.444387 | 3.764299 | 96.2357 | 3.139574 | 2.017033 | 96.2357
|  |  |  | 104 | 60 | 0.001060288 | 2.364642 | 6.903873 | 93.09613 | 2.444387 | 3.764299 | 96.2357 | 3.139574 | 2.021189 | 96.2357
|  |  |  | 105 | 60 | 0.001060288 | 2.364642 | 6.903873 | 93.09613 | 2.444387 | 3.764299 | 96.2357 | 3.139574 | 2.025306 | 96.2357
|  |  |  | 106 | 60 | 0.001060288 | 2.364642 | 6.903873 | 93.09613 | 2.444387 | 3.764299 | 96.2357 | 3.139574

## A23 SP2-20 19_05
CURVA COMPATTAZIONE [EN 12697-31]
|  |  |  | N giri | h [mm] | V [m3] | ρgeo [Mg/m3] | vgeo [%] | Cgeo [%] | ρSSD [Mg/m3] | vSSD [%] | CSSD [%] | Δv [%] | log10N | CSSD [%]
ACR SP2 - 20 |  |  |  | 0 | 72 | 0.001272345 | 1.970142 | 22.43537 | 77.56463 | 2.050159 | 19.28507 | 80.71493 | 3.150297 | 0 | 83.61835
|  |  |  | 1 | 69.5 | 0.001228166 | 2.04101 | 19.64527 | 80.35473 | 2.123906 | 16.38165 | 83.61835 | 3.263617 | 0.30103 | 85.08748
Provino | A23 |  |  | 2 | 68.3 | 0.001206961 | 2.07687 | 18.23347 | 81.76653 | 2.161222 | 14.91252 | 85.08748 | 3.320958 | 0.4771213 | 86.09593
Data | 2025-05-19 |  |  | 3 | 67.5 | 0.001192823 | 2.101484 | 17.26439 | 82.73561 | 2.186837 | 13.90407 | 86.09593 | 3.360317 | 0.60206 | 86.86809
Tcomp [°C] | 150 ± 5 |  |  | 4 | 66.9 | 0.001182221 | 2.120332 | 16.52237 | 83.47763 | 2.206449 | 13.13191 | 86.86809 | 3.390455 | 0.69897 | 87.52221
|  |  |  | 5 | 66.4 | 0.001173385 | 2.136298 | 15.89377 | 84.10623 | 2.223064 | 12.47779 | 87.52221 | 3.415985 | 0.7781513 | 88.05265
D | [mm] | 150 |  | 6 | 66 | 0.001166316 | 2.149245 | 15.38404 | 84.61596 | 2.236537 | 11.94735 | 88.05265 | 3.436688 | 0.845098 | 88.45472
h | [mm] | 60 |  | 7 | 65.7 | 0.001161015 | 2.159059 | 14.99766 | 85.00234 | 2.24675 | 11.54528 | 88.45472 | 3.452381 | 0.90309 | 88.86048
ρM | [Mg/m3] | 2.54 |  | 8 | 65.4 | 0.001155713 | 2.168963 | 14.60774 | 85.39226 | 2.257056 | 11.13952 | 88.86048 | 3.468217 | 0.9542425 | 89.26997
vg | [%] | 7 |  | 9 | 65.1 | 0.001150412 | 2.178959 | 14.21423 | 85.78577 | 2.267457 | 10.73003 | 89.26997 | 3.4842 | 1 | 89.54507
M | [g] | 2506.7 |  | 10 | 64.9 | 0.001146878 | 2.185673 | 13.94987 | 86.05013 | 2.274445 | 10.45493 | 89.54507 | 3.494937 | 1.041393 | 89.82187
ρSSD | [Mg/m3] | 2.460191 |  | 11 | 64.7 | 0.001143343 | 2.19243 | 13.68387 | 86.31613 | 2.281476 | 10.17813 | 89.82187 | 3.505741 | 1.079181 | 90.10039
|  |  |  | 12 | 64.5 | 0.001139809 | 2.199228 | 13.41622 | 86.58378 | 2.28855 | 9.899611 | 90.10039 | 3.516611 | 1.113943 | 90.38064
|  |  |  | 13 | 64.3 | 0.001136275 | 2.206068 | 13.14691 | 86.85309 | 2.295668 | 9.619361 | 90.38064 | 3.527549 | 1.146128 | 90.52142
|  |  |  | 14 | 64.2 | 0.001134508 | 2.209505 | 13.01163 | 86.98837 | 2.299244 | 9.478581 | 90.52142 | 3.533044 | 1.176091 | 90.8043
DIMENSIONI EFFETTIVE [EN 12697-29] |  |  |  | 15 | 64 | 0.001130973 | 2.216409 | 12.73979 | 87.26021 | 2.306429 | 9.195702 | 90.8043 | 3.544085 | 1.20412 | 90.9464
|  |  |  | 16 | 63.9 | 0.001129206 | 2.219878 | 12.60323 | 87.39677 | 2.310039 | 9.053598 | 90.9464 | 3.549631 | 1.230449 | 91.23195
|  |  | Average [mm] | 17 | 63.7 | 0.001125672 | 2.226848 | 12.32883 | 87.67117 | 2.317291 | 8.768052 | 91.23195 | 3.560776 | 1.255273 | 91.37539
h | 1 | 59.4 | 59.375 | 18 | 63.6 | 0.001123905 | 2.230349 | 12.19098 | 87.80902 | 2.320935 | 8.624606 | 91.37539 | 3.566374 | 1.278754 | 91.51929
| 2 | 59.2 |  | 19 | 63.5 | 0.001122138 | 2.233861 | 12.0527 | 87.9473 | 2.32459 | 8.480708 | 91.51929 | 3.571991 | 1.30103 | 91.66364
| 3 | 59.5 |  | 20 | 63.4 | 0.00112037 | 2.237385 | 11.91398 | 88.08602 | 2.328257 | 8.336355 | 91.66364 | 3.577625 | 1.322219 | 91.80845
| 4 | 59.4 |  | 21 | 63.3 | 0.001118603 | 2.240919 | 11.77482 | 88.22518 | 2.331935 | 8.191547 | 91.80845 | 3.583277 | 1.342423 | 91.95372
|  |  |  | 22 | 63.2 | 0.001116836 | 2.244465 | 11.63523 | 88.36477 | 2.335624 | 8.046281 | 91.95372 | 3.588946 | 1.361728 | 92.09945
D | 1 | 149.7 | 149.65 | 23 | 63.1 | 0.001115069 | 2.248022 | 11.49519 | 88.50481 | 2.339326 | 7.900554 | 92.09945 | 3.594634 | 1.380211 | 92.24564
| 2 | 149.6 |  | 24 | 63 | 0.001113302 | 2.251591 | 11.3547 | 88.6453 | 2.343039 | 7.754364 | 92.24564 | 3.60034 | 1.39794 | 92.39229
|  |  |  | 25 | 62.9 | 0.001111535 | 2.25517 | 11.21377 | 88.78623 | 2.346764 | 7.60771 | 92.39229 | 3.606064 | 1.414973 | 92.53941
PARAMETRI |  |  |  | 26 | 62.8 | 0.001109768 | 2.258761 | 11.07239 | 88.92761 | 2.350501 | 7.460588 | 92.53941 | 3.611806 | 1.431364 | 92.687
|  |  |  | 27 | 62.7 | 0.001108 | 2.262364 | 10.93056 | 89.06944 | 2.35425 | 7.312997 | 92.687 | 3.617566 | 1.447158 | 92.83507
C1 | 82.99793 |  |  | 28 | 62.6 | 0.001106233 | 2.265978 | 10.78828 | 89.21172 | 2.358011 | 7.164935 | 92.83507 | 3.623345 | 1.462398 | 92.83507
k | 6.715469 |  |  | 29 | 62.6 | 0.001106233 | 2.265978 | 10.78828 | 89.21172 | 2.358011 | 7.164935 | 92.83507 | 3.623345 | 1.477121 | 92.9836
CDI | 26.89586 |  |  | 30 | 62.5 | 0.001104466 | 2.269603 | 10.64554 | 89.35446 | 2.361783 | 7.016399 | 92.9836 | 3.629143 | 1.491362 | 93.13261
|  |  |  | 31 | 62.4 | 0.001102699 | 2.27324 | 10.50235 | 89.49765 | 2.365568 | 6.867387 | 93.13261 | 3.634959 | 1.50515 | 93.13261
|  |  |  | 32 | 62.4 | 0.001102699 | 2.27324 | 10.50235 | 89.49765 | 2.365568 | 6.867387 | 93.13261 | 3.634959 | 1.518514 | 93.2821
|  |  |  | 33 | 62.3 | 0.001100932 | 2.276889 | 10.35869 | 89.64131 | 2.369365 | 6.717896 | 93.2821 | 3.640793 | 1.531479 | 93.2821
|  |  |  | 34 | 62.3 | 0.001100932 | 2.276889 | 10.35869 | 89.64131 | 2.369365 | 6.717896 | 93.2821 | 3.640793 | 1.544068 | 93.43208
|  |  |  | 35 | 62.2 | 0.001099165 | 2.28055 | 10.21457 | 89.78543 | 2.373175 | 6.567925 | 93.43208 | 3.646646 | 1.556303 | 93.58253
|  |  |  | 36 | 62.1 | 0.001097398 | 2.284222 | 10.06999 | 89.93001 | 2.376996 | 6.417471 | 93.58253 | 3.652519 | 1.568202 | 93.58253
|  |  |  | 37 | 62.1 | 0.001097398 | 2.284222 | 10.06999 | 89.93001 | 2.376996 | 6.417471 | 93.58253 | 3.652519 | 1.579784 | 93.73347
|  |  |  | 38 | 62 | 0.00109563 | 2.287906 | 9.924941 | 90.07506 | 2.38083 | 6.266531 | 93.73347 | 3.65841 | 1.591065 | 93.73347
|  |  |  | 39 | 62 | 0.00109563 | 2.287906 | 9.924941 | 90.07506 | 2.38083 | 6.266531 | 93.73347 | 3.65841 | 1.60206 | 93.8849
|  |  |  | 40 | 61.9 | 0.001093863 | 2.291603 | 9.779424 | 90.22058 | 2.384676 | 6.115104 | 93.8849 | 3.66432 | 1.612784 | 93.8849
|  |  |  | 41 | 61.9 | 0.001093863 | 2.291603 | 9.779424 | 90.22058 | 2.384676 | 6.115104 | 93.8849 | 3.66432 | 1.623249 | 94.03681
|  |  |  | 42 | 61.8 | 0.001092096 | 2.295311 | 9.633436 | 90.36656 | 2.388535 | 5.963187 | 94.03681 | 3.670249 | 1.633468 | 94.03681
|  |  |  | 43 | 61.8 | 0.001092096 | 2.295311 | 9.633436 | 90.36656 | 2.388535 | 5.963187 | 94.03681 | 3.670249 | 1.643453 | 94.18922
|  |  |  | 44 | 61.7 | 0.001090329 | 2.299031 | 9.486975 | 90.51303 | 2.392406 | 5.810777 | 94.18922 | 3.676198 | 1.653213 | 94.18922
|  |  |  | 45 | 61.7 | 0.001090329 | 2.299031 | 9.486975 | 90.51303 | 2.392406 | 5.810777 | 94.18922 | 3.676198 | 1.662758 | 94.18922
|  |  |  | 46 | 61.7 | 0.001090329 | 2.299031 | 9.486975 | 90.51303 | 2.392406 | 5.810777 | 94.18922 | 3.676198 | 1.672098 | 94.34213
|  |  |  | 47 | 61.6 | 0.001088562 | 2.302763 | 9.340038 | 90.65996 | 2.39629 | 5.657872 | 94.34213 | 3.682166 | 1.681241 | 94.34213
|  |  |  | 48 | 61.6 | 0.001088562 | 2.302763 | 9.340038 | 90.65996 | 2.39629 | 5.657872 | 94.34213 | 3.682166 | 1.690196 | 94.49553
|  |  |  | 49 | 61.5 | 0.001086795 | 2.306507 | 9.192623 | 90.80738 | 2.400186 | 5.50447 | 94.49553 | 3.688153 | 1.69897 | 94.49553
|  |  |  | 50 | 61.5 | 0.001086795 | 2.306507 | 9.192623 | 90.80738 | 2.400186 | 5.50447 | 94.49553 | 3.688153 | 1.70757 | 94.49553
|  |  |  | 51 | 61.5 | 0.001086795 | 2.306507 | 9.192623 | 90.80738 | 2.400186 | 5.50447 | 94.49553 | 3.688153 | 1.716003 | 94.64943
|  |  |  | 52 | 61.4 | 0.001085028 | 2.310264 | 9.044729 | 90.95527 | 2.404096 | 5.350569 | 94.64943 | 3.69416 | 1.724276 | 94.64943
|  |  |  | 53 | 61.4 | 0.001085028 | 2.310264 | 9.044729 | 90.95527 | 2.404096 | 5.350569 | 94.64943 | 3.69416 | 1.732394 | 94.64943
|  |  |  | 54 | 61.4 | 0.001085028 | 2.310264 | 9.044729 | 90.95527 | 2.404096 | 5.350569 | 94.64943 | 3.69416 | 1.740363 | 94.80383
|  |  |  | 55 | 61.3 | 0.00108326 | 2.314033 | 8.896351 | 91.10365 | 2.408017 | 5.196165 | 94.80383 | 3.700186 | 1.748188 | 94.80383
|  |  |  | 56 | 61.3 | 0.00108326 | 2.314033 | 8.896351 | 91.10365 | 2.408017 | 5.196165 | 94.80383 | 3.700186 | 1.755875 | 94.80383
|  |  |  | 57 | 61.3 | 0.00108326 | 2.314033 | 8.896351 | 91.10365 | 2.408017 | 5.196165 | 94.80383 | 3.700186 | 1.763428 | 94.95874
|  |  |  | 58 | 61.2 | 0.001081493 | 2.317814 | 8.747489 | 91.25251 | 2.411952 | 5.041257 | 94.95874 | 3.706232 | 1.770852 | 94.95874
|  |  |  | 59 | 61.2 | 0.001081493 | 2.317814 | 8.747489 | 91.25251 | 2.411952 | 5.041257 | 94.95874 | 3.706232 | 1.778151 | 94.95874
|  |  |  | 60 | 61.2 | 0.001081493 | 2.317814 | 8.747489 | 91.25251 | 2.411952 | 5.041257 | 94.95874 | 3.706232 | 1.78533 | 95.11416
|  |  |  | 61 | 61.1 | 0.001079726 | 2.321607 | 8.59814 | 91.40186 | 2.4159 | 4.885842 | 95.11416 | 3.712298 | 1.792392 | 95.11416
|  |  |  | 62 | 61.1 | 0.001079726 | 2.321607 | 8.59814 | 91.40186 | 2.4159 | 4.885842 | 95.11416 | 3.712298 | 1.799341 | 95.11416
|  |  |  | 63 | 61.1 | 0.001079726 | 2.321607 | 8.59814 | 91.40186 | 2.4159 | 4.885842 | 95.11416 | 3.712298 | 1.80618 | 95.11416
|  |  |  | 64 | 61.1 | 0.001079726 | 2.321607 | 8.59814 | 91.40186 | 2.4159 | 4.885842 | 95.11416 | 3.712298 | 1.812913 | 95.27008
|  |  |  | 65 | 61 | 0.001077959 | 2.325413 | 8.448301 | 91.5517 | 2.41986 | 4.729917 | 95.27008 | 3.718384 | 1.819544 | 95.27008
|  |  |  | 66 | 61 | 0.001077959 | 2.325413 | 8.448301 | 91.5517 | 2.41986 | 4.729917 | 95.27008 | 3.718384 | 1.826075 | 95.27008
|  |  |  | 67 | 61 | 0.001077959 | 2.325413 | 8.448301 | 91.5517 | 2.41986 | 4.729917 | 95.27008 | 3.718384 | 1.832509 | 95.42652
|  |  |  | 68 | 60.9 | 0.001076192 | 2.329232 | 8.297969 | 91.70203 | 2.423834 | 4.57348 | 95.42652 | 3.72449 | 1.838849 | 95.42652
|  |  |  | 69 | 60.9 | 0.001076192 | 2.329232 | 8.297969 | 91.70203 | 2.423834 | 4.57348 | 95.42652 | 3.72449 | 1.845098 | 95.42652
|  |  |  | 70 | 60.9 | 0.001076192 | 2.329232 | 8.297969 | 91.70203 | 2.423834 | 4.57348 | 95.42652 | 3.72449 | 1.851258 | 95.42652
|  |  |  | 71 | 60.9 | 0.001076192 | 2.329232 | 8.297969 | 91.70203 | 2.423834 | 4.57348 | 95.42652 | 3.72449 | 1.857332 | 95.58347
|  |  |  | 72 | 60.8 | 0.001074425 | 2.333063 | 8.147144 | 91.85286 | 2.42782 | 4.416528 | 95.58347 | 3.730615 | 1.863323 | 95.58347
|  |  |  | 73 | 60.8 | 0.001074425 | 2.333063 | 8.147144 | 91.85286 | 2.42782 | 4.416528 | 95.58347 | 3.730615 | 1.869232 | 95.58347
|  |  |  | 74 | 60.8 | 0.001074425 | 2.333063 | 8.147144 | 91.85286 | 2.42782 | 4.416528 | 95.58347 | 3.730615 | 1.875061 | 95.58347
|  |  |  | 75 | 60.8 | 0.001074425 | 2.333063 | 8.147144 | 91.85286 | 2.42782 | 4.416528 | 95.58347 | 3.730615 | 1.880814 | 95.58347
|  |  |  | 76 | 60.8 | 0.001074425 | 2.333063 | 8.147144 | 91.85286 | 2.42782 | 4.416528 | 95.58347 | 3.730615 | 1.886491 | 95.74094
|  |  |  | 77 | 60.7 | 0.001072658 | 2.336906 | 7.995821 | 92.00418 | 2.43182 | 4.25906 | 95.74094 | 3.736761 | 1.892095 | 95.74094
|  |  |  | 78 | 60.7 | 0.001072658 | 2.336906 | 7.995821 | 92.00418 | 2.43182 | 4.25906 | 95.74094 | 3.736761 | 1.897627 | 95.74094
|  |  |  | 79 | 60.7 | 0.001072658 | 2.336906 | 7.995821 | 92.00418 | 2.43182 | 4.25906 | 95.74094 | 3.736761 | 1.90309 | 95.74094
|  |  |  | 80 | 60.7 | 0.001072658 | 2.336906 | 7.995821 | 92.00418 | 2.43182 | 4.25906 | 95.74094 | 3.736761 | 1.908485 | 95.89893
|  |  |  | 81 | 60.6 | 0.00107089 | 2.340762 | 7.843999 | 92.156 | 2.435833 | 4.101071 | 95.89893 | 3.742928 | 1.913814 | 95.89893
|  |  |  | 82 | 60.6 | 0.00107089 | 2.340762 | 7.843999 | 92.156 | 2.435833 | 4.101071 | 95.89893 | 3.742928 | 1.919078 | 95.89893
|  |  |  | 83 | 60.6 | 0.00107089 | 2.340762 | 7.843999 | 92.156 | 2.435833 | 4.101071 | 95.89893 | 3.742928 | 1.924279 | 95.89893
|  |  |  | 84 | 60.6 | 0.00107089 | 2.340762 | 7.843999 | 92.156 | 2.435833 | 4.101071 | 95.89893 | 3.742928 | 1.929419 | 95.89893
|  |  |  | 85 | 60.6 | 0.00107089 | 2.340762 | 7.843999 | 92.156 | 2.435833 | 4.101071 | 95.89893 | 3.742928 | 1.934498 | 96.05744
|  |  |  | 86 | 60.5 | 0.001069123 | 2.344631 | 7.691675 | 92.30832 | 2.439859 | 3.942561 | 96.05744 | 3.749114 | 1.939519 | 96.05744
|  |  |  | 87 | 60.5 | 0.001069123 | 2.344631 | 7.691675 | 92.30832 | 2.439859 | 3.942561 | 96.05744 | 3.749114 | 1.944483 | 96.05744
|  |  |  | 88 | 60.5 | 0.001069123 | 2.344631 | 7.691675 | 92.30832 | 2.439859 | 3.942561 | 96.05744 | 3.749114 | 1.94939 | 96.05744
|  |  |  | 89 | 60.5 | 0.001069123 | 2.344631 | 7.691675 | 92.30832 | 2.439859 | 3.942561 | 96.05744 | 3.749114 | 1.954243 | 96.05744
|  |  |  | 90 | 60.5 | 0.001069123 | 2.344631 | 7.691675 | 92.30832 | 2.439859 | 3.942561 | 96.05744 | 3.749114 | 1.959041 | 96.21647
|  |  |  | 91 | 60.4 | 0.001067356 | 2.348513 | 7.538847 | 92.46115 | 2.443898 | 3.783525 | 96.21647 | 3.755321 | 1.963788 | 96.21647
|  |  |  | 92 | 60.4 | 0.001067356 | 2.348513 | 7.538847 | 92.46115 | 2.443898 | 3.783525 | 96.21647 | 3.755321 | 1.968483 | 96.21647
|  |  |  | 93 | 60.4 | 0.001067356 | 2.348513 | 7.538847 | 92.46115 | 2.443898 | 3.783525 | 96.21647 | 3.755321 | 1.973128 | 96.21647
|  |  |  | 94 | 60.4 | 0.001067356 | 2.348513 | 7.538847 | 92.46115 | 2.443898 | 3.783525 | 96.21647 | 3.755321 | 1.977724 | 96.21647
|  |  |  | 95 | 60.4 | 0.001067356 | 2.348513 | 7.538847 | 92.46115 | 2.443898 | 3.783525 | 96.21647 | 3.755321 | 1.982271 | 96.21647
|  |  |  | 96 | 60.4 | 0.001067356 | 2.348513 | 7.538847 | 92.46115 | 2.443898 | 3.783525 | 96.21647 | 3.755321 | 1.986772 | 96.37604
|  |  |  | 97 | 60.3 | 0.001065589 | 2.352408 | 7.385511 | 92.61449 | 2.447951 | 3.623962 | 96.37604 | 3.761549 | 1.991226 | 96.37604
|  |  |  | 98 | 60.3 | 0.001065589 | 2.352408 | 7.385511 | 92.61449 | 2.447951 | 3.623962 | 96.37604 | 3.761549 | 1.995635 | 96.37604
|  |  |  | 99 | 60.3 | 0.001065589 | 2.352408 | 7.385511 | 92.61449 | 2.447951 | 3.623962 | 96.37604 | 3.761549 | 2 | 96.37604
|  |  |  | 100 | 60.3 | 0.001065589 | 2.352408 | 7.385511 | 92.61449 | 2.447951 | 3.623962 | 96.37604 | 3.761549 | 2.004321 | 96.37604
|  |  |  | 101 | 60.3 | 0.001065589 | 2.352408 | 7.385511 | 92.61449 | 2.447951 | 3.623962 | 96.37604 | 3.761549 | 2.0086 | 96.37604
|  |  |  | 102 | 60.3 | 0.001065589 | 2.352408 | 7.385511 | 92.61449 | 2.447951 | 3.623962 | 96.37604 | 3.761549 | 2.012837 | 96.53613
|  |  |  | 103 | 60.2 | 0.001063822 | 2.356316 | 7.231667 | 92.76833 | 2.452018 | 3.463869 | 96.53613 | 3.767798 | 2.017033 | 96.53613
|  |  |  | 104 | 60.2 | 0.001063822 | 2.356316 | 7.231667 | 92.76833 | 2.452018 | 3.463869 | 96.53613 | 3.767798 | 2.021189 | 96.53613
|  |  |  | 105 | 60.2 | 0.001063822 | 2.356316 | 7.231667 | 92.76833 | 2.452018 | 3.463869 | 96.53613 | 3.767798 | 2.025306 | 96.53613
|  |  |  | 106 | 60.2 | 0.001063822 | 2.356316 | 7.231667 | 92.76833 | 2.452018 | 3.463869 | 96.53613 | 3.767798 | 2.029384 | 96.53613
|  |  |  | 107 | 60.2 | 0.001063822 | 2.356316 | 7.231667 | 92.76833 | 2.452018 | 3.463869 | 96.53613 | 3.767798 | 2.033424 | 96.53613
|  |  |  | 108 | 60.2 | 0.001063822 | 2.356316 | 7.231667 | 92.76833 | 2.452018 | 3.463869 | 96.53613 | 3.767798 | 2.037426 | 96.53613
|  |  |  | 109 | 60.2 | 0.001063822 | 2.356316 | 7.231667 | 92.76833 | 2.452018 | 3.463869 | 96.53613 | 3.767798 | 2.041393 | 96.69676
|  |  |  | 110 | 60.1 | 0.001062055 | 2.360236 | 7.07731 | 92.92269 | 2.456098 | 3.303243 | 96.69676 | 3.774067 | 2.045323 | 96.69676
|  |  |  | 111 | 60.1 | 0.001062055 | 2.360236 | 7.07731 | 92.92269 | 2.456098 | 3.303243 | 96.69676 | 3.774067 | 2.049218 | 96.69676
|  |  |  | 112 | 60.1 | 0.001062055 | 2.360236 | 7.07731 | 92.92269 | 2.456098 | 3.303243 | 96.69676 | 3.774067 | 2.053078 | 96.69676
|  |  |  | 113 | 60.1 | 0.001062055 | 2.360236 | 7.07731 | 92.92269 | 2.456098 | 3.303243 | 96.69676 | 3.774067 | 2.056905 | 96.69676
|  |  |  | 114 | 60.1 | 0.001062055 | 2.360236 | 7.07731 | 92.92269 | 2.456098 | 3.303243 | 96.69676 | 3.774067 | 2.060698 | 96.69676
|  |  |  | 115 | 60.1 | 0.001062055 | 2.360236 | 7.07731 | 92.92269 | 2.456098 | 3.303243 | 96.69676 | 3.774067 | 2.064458 | 96.69676
|  |  |  | 116 | 60.1 | 0.001062055 | 2.360236 | 7.07731 | 92.92269 | 2.456098 | 3.303243 | 96.69676 | 3.774067 | 2.068186 | 96.85792
|  |  |  | 117 | 60 | 0.001060288 | 2.36417 | 6.922439 | 93.07756 | 2.460191 | 3.142082 | 96.85792 | 3.780357 | 2.071882 | 96.85792
|  |  |  | 118 | 60 | 0.001060288 | 2.36417 | 6.922439 | 93.07756 | 2.460191 | 3.142082 | 96.85792 | 3.780357 | 2.075547 | 96.85792
|  |  |  | 119 | 60 | 0.001060288 | 2.36417 | 6.922439 | 93.07756 | 2.460191 | 3.142082 | 96.85792 | 3.780357 | 2.079181 | 96.85792
|  |  |  | 120 | 60 | 0.001060288 | 2.36417 | 6.922439 | 93.07756 | 2.460191 | 3.142082 | 96.85792 | 3.780357 | 2.082785 | 96.85792
|  |  |  | 121 | 60 | 0.001060288 | 2.36417 | 6.922439 | 93.07756 | 2.460191 | 3.142082 | 96.85792 | 3.780357

## A24 SP2-20 20_05
CURVA COMPATTAZIONE [EN 12697-31]
|  |  |  | N giri | h [mm] | V [m3] | ρgeo [Mg/m3] | vgeo [%] | Cgeo [%] | ρSSD [Mg/m3] | vSSD [%] | CSSD [%] | Δv [%] | log10N | CSSD [%]
ACR SP2 - 20 |  |  |  | 0 | 71.2 | 0.001258208 | 1.990053 | 21.65147 | 78.34853 | 2.058926 | 18.93992 | 81.06008 | 2.711552 | 0 | 84.00987
|  |  |  | 1 | 68.7 | 0.001214029 | 2.062471 | 18.80036 | 81.19964 | 2.133851 | 15.99013 | 84.00987 | 2.810225 | 0.30103 | 85.37689
Provino | A24 |  |  | 2 | 67.6 | 0.001194591 | 2.096032 | 17.47906 | 82.52094 | 2.168573 | 14.62311 | 85.37689 | 2.855954 | 0.4771213 | 86.39937
Data | 2025-05-20 |  |  | 3 | 66.8 | 0.001180453 | 2.121134 | 16.49078 | 83.50922 | 2.194544 | 13.60063 | 86.39937 | 2.890157 | 0.60206 | 87.18245
Tcomp [°C] | 150 ± 5 |  |  | 4 | 66.2 | 0.001169851 | 2.140359 | 15.7339 | 84.2661 | 2.214434 | 12.81755 | 87.18245 | 2.916352 | 0.69897 | 87.84594
|  |  |  | 5 | 65.7 | 0.001161015 | 2.156648 | 15.09261 | 84.90739 | 2.231287 | 12.15406 | 87.84594 | 2.938546 | 0.7781513 | 88.2489
D | [mm] | 150 |  | 6 | 65.4 | 0.001155713 | 2.166541 | 14.70313 | 85.29687 | 2.241522 | 11.7511 | 88.2489 | 2.952026 | 0.845098 | 88.79197
h | [mm] | 60 |  | 7 | 65 | 0.001148645 | 2.179873 | 14.17822 | 85.82178 | 2.255316 | 11.20803 | 88.79197 | 2.970192 | 0.90309 | 89.06602
ρM | [Mg/m3] | 2.54 |  | 8 | 64.8 | 0.001145111 | 2.186601 | 13.91334 | 86.08666 | 2.262277 | 10.93398 | 89.06602 | 2.979359 | 0.9542425 | 89.48028
vg | [%] | 7 |  | 9 | 64.5 | 0.001139809 | 2.196771 | 13.51294 | 86.48706 | 2.272799 | 10.51972 | 89.48028 | 2.993217 | 1 | 89.7586
M | [g] | 2503.9 |  | 10 | 64.3 | 0.001136275 | 2.203604 | 13.24393 | 86.75607 | 2.279868 | 10.2414 | 89.7586 | 3.002527 | 1.041393 | 90.03866
ρSSD | [Mg/m3] | 2.443259 |  | 11 | 64.1 | 0.001132741 | 2.21048 | 12.97324 | 87.02676 | 2.286982 | 9.961341 | 90.03866 | 3.011895 | 1.079181 | 90.32047
|  |  |  | 12 | 63.9 | 0.001129206 | 2.217398 | 12.70085 | 87.29915 | 2.29414 | 9.67953 | 90.32047 | 3.021322 | 1.113943 | 90.60405
|  |  |  | 13 | 63.7 | 0.001125672 | 2.22436 | 12.42676 | 87.57324 | 2.301343 | 9.395949 | 90.60405 | 3.030808 | 1.146128 | 90.74651
|  |  |  | 14 | 63.6 | 0.001123905 | 2.227858 | 12.28906 | 87.71094 | 2.304961 | 9.25349 | 90.74651 | 3.035573 | 1.176091 | 91.03278
DIMENSIONI EFFETTIVE [EN 12697-29] |  |  |  | 15 | 63.4 | 0.00112037 | 2.234886 | 12.01237 | 87.98763 | 2.312233 | 8.967223 | 91.03278 | 3.045149 | 1.20412 | 91.17659
|  |  |  | 16 | 63.3 | 0.001118603 | 2.238416 | 11.87337 | 88.12663 | 2.315885 | 8.823412 | 91.17659 | 3.04996 | 1.230449 | 91.32086
|  |  | Average [mm] | 17 | 63.2 | 0.001116836 | 2.241958 | 11.73393 | 88.26607 | 2.31955 | 8.679145 | 91.32086 | 3.054786 | 1.255273 | 91.61076
h | 1 | 59.5 | 59.5 | 18 | 63 | 0.001113302 | 2.249075 | 11.45372 | 88.54628 | 2.326913 | 8.389238 | 91.61076 | 3.064484 | 1.278754 | 91.75641
| 2 | 59.6 |  | 19 | 62.9 | 0.001111535 | 2.252651 | 11.31295 | 88.68705 | 2.330613 | 8.243592 | 91.75641 | 3.069356 | 1.30103 | 91.90252
| 3 | 59.4 |  | 20 | 62.8 | 0.001109768 | 2.256238 | 11.17173 | 88.82827 | 2.334324 | 8.097483 | 91.90252 | 3.074243 | 1.322219 | 92.04909
| 4 | 59.5 |  | 21 | 62.7 | 0.001108 | 2.259837 | 11.03005 | 88.96995 | 2.338047 | 7.950909 | 92.04909 | 3.079146 | 1.342423 | 92.19613
|  |  |  | 22 | 62.6 | 0.001106233 | 2.263447 | 10.88793 | 89.11207 | 2.341782 | 7.803865 | 92.19613 | 3.084065 | 1.361728 | 92.34365
D | 1 | 149.6 | 149.55 | 23 | 62.5 | 0.001104466 | 2.267068 | 10.74535 | 89.25465 | 2.345529 | 7.656351 | 92.34365 | 3.089 | 1.380211 | 92.49164
| 2 | 149.5 |  | 24 | 62.4 | 0.001102699 | 2.270701 | 10.60231 | 89.39769 | 2.349288 | 7.508365 | 92.49164 | 3.09395 | 1.39794 | 92.49164
|  |  |  | 25 | 62.4 | 0.001102699 | 2.270701 | 10.60231 | 89.39769 | 2.349288 | 7.508365 | 92.49164 | 3.09395 | 1.414973 | 92.6401
PARAMETRI |  |  |  | 26 | 62.3 | 0.001100932 | 2.274346 | 10.45882 | 89.54118 | 2.353058 | 7.359903 | 92.6401 | 3.098916 | 1.431364 | 92.78904
|  |  |  | 27 | 62.2 | 0.001099165 | 2.278002 | 10.31486 | 89.68514 | 2.356842 | 7.210964 | 92.78904 | 3.103898 | 1.447158 | 92.93845
C1 | 83.38231 |  |  | 28 | 62.1 | 0.001097398 | 2.281671 | 10.17044 | 89.82956 | 2.360637 | 7.061545 | 92.93845 | 3.108896 | 1.462398 | 92.93845
k | 6.539533 |  |  | 29 | 62.1 | 0.001097398 | 2.281671 | 10.17044 | 89.82956 | 2.360637 | 7.061545 | 92.93845 | 3.108896 | 1.477121 | 93.08836
CDI | 20.95625 |  |  | 30 | 62 | 0.00109563 | 2.285351 | 10.02556 | 89.97444 | 2.364444 | 6.911645 | 93.08836 | 3.113911 | 1.491362 | 93.23874
|  |  |  | 31 | 61.9 | 0.001093863 | 2.289043 | 9.880201 | 90.1198 | 2.368264 | 6.76126 | 93.23874 | 3.118941 | 1.50515 | 93.23874
|  |  |  | 32 | 61.9 | 0.001093863 | 2.289043 | 9.880201 | 90.1198 | 2.368264 | 6.76126 | 93.23874 | 3.118941 | 1.518514 | 93.38961
|  |  |  | 33 | 61.8 | 0.001092096 | 2.292747 | 9.734376 | 90.26562 | 2.372096 | 6.610388 | 93.38961 | 3.123988 | 1.531479 | 93.38961
|  |  |  | 34 | 61.8 | 0.001092096 | 2.292747 | 9.734376 | 90.26562 | 2.372096 | 6.610388 | 93.38961 | 3.123988 | 1.544068 | 93.54097
|  |  |  | 35 | 61.7 | 0.001090329 | 2.296463 | 9.588078 | 90.41192 | 2.375941 | 6.459027 | 93.54097 | 3.129051 | 1.556303 | 93.54097
|  |  |  | 36 | 61.7 | 0.001090329 | 2.296463 | 9.588078 | 90.41192 | 2.375941 | 6.459027 | 93.54097 | 3.129051 | 1.568202 | 93.69283
|  |  |  | 37 | 61.6 | 0.001088562 | 2.300191 | 9.441306 | 90.55869 | 2.379798 | 6.307175 | 93.69283 | 3.134131 | 1.579784 | 93.84517
|  |  |  | 38 | 61.5 | 0.001086795 | 2.303931 | 9.294056 | 90.70594 | 2.383667 | 6.154829 | 93.84517 | 3.139227 | 1.591065 | 93.84517
|  |  |  | 39 | 61.5 | 0.001086795 | 2.303931 | 9.294056 | 90.70594 | 2.383667 | 6.154829 | 93.84517 | 3.139227 | 1.60206 | 93.84517
|  |  |  | 40 | 61.5 | 0.001086795 | 2.303931 | 9.294056 | 90.70594 | 2.383667 | 6.154829 | 93.84517 | 3.139227 | 1.612784 | 93.99801
|  |  |  | 41 | 61.4 | 0.001085028 | 2.307683 | 9.146326 | 90.85367 | 2.38755 | 6.001986 | 93.99801 | 3.14434 | 1.623249 | 93.99801
|  |  |  | 42 | 61.4 | 0.001085028 | 2.307683 | 9.146326 | 90.85367 | 2.38755 | 6.001986 | 93.99801 | 3.14434 | 1.633468 | 94.15135
|  |  |  | 43 | 61.3 | 0.00108326 | 2.311448 | 8.998115 | 91.00189 | 2.391444 | 5.848645 | 94.15135 | 3.149469 | 1.643453 | 94.15135
|  |  |  | 44 | 61.3 | 0.00108326 | 2.311448 | 8.998115 | 91.00189 | 2.391444 | 5.848645 | 94.15135 | 3.149469 | 1.653213 | 94.3052
|  |  |  | 45 | 61.2 | 0.001081493 | 2.315225 | 8.849419 | 91.15058 | 2.395352 | 5.694803 | 94.3052 | 3.154616 | 1.662758 | 94.3052
|  |  |  | 46 | 61.2 | 0.001081493 | 2.315225 | 8.849419 | 91.15058 | 2.395352 | 5.694803 | 94.3052 | 3.154616 | 1.672098 | 94.3052
|  |  |  | 47 | 61.2 | 0.001081493 | 2.315225 | 8.849419 | 91.15058 | 2.395352 | 5.694803 | 94.3052 | 3.154616 | 1.681241 | 94.45954
|  |  |  | 48 | 61.1 | 0.001079726 | 2.319014 | 8.700236 | 91.29976 | 2.399272 | 5.540458 | 94.45954 | 3.159779 | 1.690196 | 94.45954
|  |  |  | 49 | 61.1 | 0.001079726 | 2.319014 | 8.700236 | 91.29976 | 2.399272 | 5.540458 | 94.45954 | 3.159779 | 1.69897 | 94.61439
|  |  |  | 50 | 61 | 0.001077959 | 2.322816 | 8.550564 | 91.44944 | 2.403206 | 5.385606 | 94.61439 | 3.164959 | 1.70757 | 94.61439
|  |  |  | 51 | 61 | 0.001077959 | 2.322816 | 8.550564 | 91.44944 | 2.403206 | 5.385606 | 94.61439 | 3.164959 | 1.716003 | 94.61439
|  |  |  | 52 | 61 | 0.001077959 | 2.322816 | 8.550564 | 91.44944 | 2.403206 | 5.385606 | 94.61439 | 3.164959 | 1.724276 | 94.76975
|  |  |  | 53 | 60.9 | 0.001076192 | 2.32663 | 8.400401 | 91.5996 | 2.407152 | 5.230246 | 94.76975 | 3.170156 | 1.732394 | 94.76975
|  |  |  | 54 | 60.9 | 0.001076192 | 2.32663 | 8.400401 | 91.5996 | 2.407152 | 5.230246 | 94.76975 | 3.170156 | 1.740363 | 94.76975
|  |  |  | 55 | 60.9 | 0.001076192 | 2.32663 | 8.400401 | 91.5996 | 2.407152 | 5.230246 | 94.76975 | 3.170156 | 1.748188 | 94.92563
|  |  |  | 56 | 60.8 | 0.001074425 | 2.330457 | 8.249744 | 91.75026 | 2.411111 | 5.074374 | 94.92563 | 3.17537 | 1.755875 | 94.92563
|  |  |  | 57 | 60.8 | 0.001074425 | 2.330457 | 8.249744 | 91.75026 | 2.411111 | 5.074374 | 94.92563 | 3.17537 | 1.763428 | 94.92563
|  |  |  | 58 | 60.8 | 0.001074425 | 2.330457 | 8.249744 | 91.75026 | 2.411111 | 5.074374 | 94.92563 | 3.17537 | 1.770852 | 94.92563
|  |  |  | 59 | 60.8 | 0.001074425 | 2.330457 | 8.249744 | 91.75026 | 2.411111 | 5.074374 | 94.92563 | 3.17537 | 1.778151 | 95.08201
|  |  |  | 60 | 60.7 | 0.001072658 | 2.334296 | 8.09859 | 91.90141 | 2.415083 | 4.91799 | 95.08201 | 3.180601 | 1.78533 | 95.08201
|  |  |  | 61 | 60.7 | 0.001072658 | 2.334296 | 8.09859 | 91.90141 | 2.415083 | 4.91799 | 95.08201 | 3.180601 | 1.792392 | 95.08201
|  |  |  | 62 | 60.7 | 0.001072658 | 2.334296 | 8.09859 | 91.90141 | 2.415083 | 4.91799 | 95.08201 | 3.180601 | 1.799341 | 95.23891
|  |  |  | 63 | 60.6 | 0.00107089 | 2.338148 | 7.946938 | 92.05306 | 2.419068 | 4.761089 | 95.23891 | 3.185849 | 1.80618 | 95.23891
|  |  |  | 64 | 60.6 | 0.00107089 | 2.338148 | 7.946938 | 92.05306 | 2.419068 | 4.761089 | 95.23891 | 3.185849 | 1.812913 | 95.23891
|  |  |  | 65 | 60.6 | 0.00107089 | 2.338148 | 7.946938 | 92.05306 | 2.419068 | 4.761089 | 95.23891 | 3.185849 | 1.819544 | 95.23891
|  |  |  | 66 | 60.6 | 0.00107089 | 2.338148 | 7.946938 | 92.05306 | 2.419068 | 4.761089 | 95.23891 | 3.185849 | 1.826075 | 95.39633
|  |  |  | 67 | 60.5 | 0.001069123 | 2.342012 | 7.794784 | 92.20522 | 2.423067 | 4.603669 | 95.39633 | 3.191115 | 1.832509 | 95.39633
|  |  |  | 68 | 60.5 | 0.001069123 | 2.342012 | 7.794784 | 92.20522 | 2.423067 | 4.603669 | 95.39633 | 3.191115 | 1.838849 | 95.39633
|  |  |  | 69 | 60.5 | 0.001069123 | 2.342012 | 7.794784 | 92.20522 | 2.423067 | 4.603669 | 95.39633 | 3.191115 | 1.845098 | 95.39633
|  |  |  | 70 | 60.5 | 0.001069123 | 2.342012 | 7.794784 | 92.20522 | 2.423067 | 4.603669 | 95.39633 | 3.191115 | 1.851258 | 95.55427
|  |  |  | 71 | 60.4 | 0.001067356 | 2.34589 | 7.642126 | 92.35787 | 2.427079 | 4.445728 | 95.55427 | 3.196399 | 1.857332 | 95.55427
|  |  |  | 72 | 60.4 | 0.001067356 | 2.34589 | 7.642126 | 92.35787 | 2.427079 | 4.445728 | 95.55427 | 3.196399 | 1.863323 | 95.55427
|  |  |  | 73 | 60.4 | 0.001067356 | 2.34589 | 7.642126 | 92.35787 | 2.427079 | 4.445728 | 95.55427 | 3.196399 | 1.869232 | 95.55427
|  |  |  | 74 | 60.4 | 0.001067356 | 2.34589 | 7.642126 | 92.35787 | 2.427079 | 4.445728 | 95.55427 | 3.196399 | 1.875061 | 95.71274
|  |  |  | 75 | 60.3 | 0.001065589 | 2.34978 | 7.488962 | 92.51104 | 2.431104 | 4.287263 | 95.71274 | 3.201699 | 1.880814 | 95.71274
|  |  |  | 76 | 60.3 | 0.001065589 | 2.34978 | 7.488962 | 92.51104 | 2.431104 | 4.287263 | 95.71274 | 3.201699 | 1.886491 | 95.71274
|  |  |  | 77 | 60.3 | 0.001065589 | 2.34978 | 7.488962 | 92.51104 | 2.431104 | 4.287263 | 95.71274 | 3.201699 | 1.892095 | 95.71274
|  |  |  | 78 | 60.3 | 0.001065589 | 2.34978 | 7.488962 | 92.51104 | 2.431104 | 4.287263 | 95.71274 | 3.201699 | 1.897627 | 95.71274
|  |  |  | 79 | 60.3 | 0.001065589 | 2.34978 | 7.488962 | 92.51104 | 2.431104 | 4.287263 | 95.71274 | 3.201699 | 1.90309 | 95.87173
|  |  |  | 80 | 60.2 | 0.001063822 | 2.353684 | 7.33529 | 92.66471 | 2.435142 | 4.128272 | 95.87173 | 3.207018 | 1.908485 | 95.87173
|  |  |  | 81 | 60.2 | 0.001063822 | 2.353684 | 7.33529 | 92.66471 | 2.435142 | 4.128272 | 95.87173 | 3.207018 | 1.913814 | 95.87173
|  |  |  | 82 | 60.2 | 0.001063822 | 2.353684 | 7.33529 | 92.66471 | 2.435142 | 4.128272 | 95.87173 | 3.207018 | 1.919078 | 95.87173
|  |  |  | 83 | 60.2 | 0.001063822 | 2.353684 | 7.33529 | 92.66471 | 2.435142 | 4.128272 | 95.87173 | 3.207018 | 1.924279 | 95.87173
|  |  |  | 84 | 60.2 | 0.001063822 | 2.353684 | 7.33529 | 92.66471 | 2.435142 | 4.128272 | 95.87173 | 3.207018 | 1.929419 | 96.03125
|  |  |  | 85 | 60.1 | 0.001062055 | 2.3576 | 7.181105 | 92.81889 | 2.439194 | 3.968751 | 96.03125 | 3.212354 | 1.934498 | 96.03125
|  |  |  | 86 | 60.1 | 0.001062055 | 2.3576 | 7.181105 | 92.81889 | 2.439194 | 3.968751 | 96.03125 | 3.212354 | 1.939519 | 96.03125
|  |  |  | 87 | 60.1 | 0.001062055 | 2.3576 | 7.181105 | 92.81889 | 2.439194 | 3.968751 | 96.03125 | 3.212354 | 1.944483 | 96.03125
|  |  |  | 88 | 60.1 | 0.001062055 | 2.3576 | 7.181105 | 92.81889 | 2.439194 | 3.968751 | 96.03125 | 3.212354 | 1.94939 | 96.03125
|  |  |  | 89 | 60.1 | 0.001062055 | 2.3576 | 7.181105 | 92.81889 | 2.439194 | 3.968751 | 96.03125 | 3.212354 | 1.954243 | 96.03125
|  |  |  | 90 | 60.1 | 0.001062055 | 2.3576 | 7.181105 | 92.81889 | 2.439194 | 3.968751 | 96.03125 | 3.212354 | 1.959041 | 96.1913
|  |  |  | 91 | 60 | 0.001060288 | 2.361529 | 7.026407 | 92.97359 | 2.443259 | 3.808699 | 96.1913 | 3.217708 | 1.963788 | 96.1913
|  |  |  | 92 | 60 | 0.001060288 | 2.361529 | 7.026407 | 92.97359 | 2.443259 | 3.808699 | 96.1913 | 3.217708 | 1.968483 | 96.1913
|  |  |  | 93 | 60 | 0.001060288 | 2.361529 | 7.026407 | 92.97359 | 2.443259 | 3.808699 | 96.1913 | 3.217708 | 1.973128 | 96.1913
|  |  |  | 94 | 60 | 0.001060288 | 2.361529 | 7.026407 | 92.97359 | 2.443259 | 3.808699 | 96.1913 | 3.217708 | 1.977724 | 96.1913
|  |  |  | 95 | 60 | 0.001060288 | 2.361529 | 7.026407 | 92.97359 | 2.443259 | 3.808699 | 96.1913 | 3.217708

## A25 SP2-20 20_05
CURVA COMPATTAZIONE [EN 12697-31]
|  |  |  | N giri | h [mm] | V [m3] | ρgeo [Mg/m3] | vgeo [%] | Cgeo [%] | ρSSD [Mg/m3] | vSSD [%] | CSSD [%] | Δv [%] | log10N | CSSD [%]
ACR SP2 - 20 |  |  |  | 0 | 71.2 | 0.001258208 | 1.990768 | 21.62331 | 78.37669 | 2.052488 | 19.19338 | 80.80662 | 2.429924 | 0 | 83.74718
|  |  |  | 1 | 68.7 | 0.001214029 | 2.063212 | 18.77117 | 81.22883 | 2.127178 | 16.25282 | 83.74718 | 2.518349 | 0.30103 | 85.23602
Provino | A25 |  |  | 2 | 67.5 | 0.001192823 | 2.099892 | 17.3271 | 82.6729 | 2.164995 | 14.76398 | 85.23602 | 2.56312 | 0.4771213 | 86.25834
Data | 2025-05-20 |  |  | 3 | 66.7 | 0.001178686 | 2.125078 | 16.33552 | 83.66448 | 2.190962 | 13.74166 | 86.25834 | 2.593862 | 0.60206 | 87.04132
Tcomp [°C] | 150 ± 5 |  |  | 4 | 66.1 | 0.001168083 | 2.144367 | 15.57609 | 84.42391 | 2.21085 | 12.95868 | 87.04132 | 2.617407 | 0.69897 | 87.70474
|  |  |  | 5 | 65.6 | 0.001159248 | 2.160712 | 14.93261 | 85.06739 | 2.227701 | 12.29526 | 87.70474 | 2.637357 | 0.7781513 | 88.37836
D | [mm] | 150 |  | 6 | 65.1 | 0.001150412 | 2.177307 | 14.27925 | 85.72075 | 2.24481 | 11.62164 | 88.37836 | 2.657613 | 0.845098 | 88.78752
h | [mm] | 60 |  | 7 | 64.8 | 0.001145111 | 2.187387 | 13.8824 | 86.1176 | 2.255203 | 11.21248 | 88.78752 | 2.669917 | 0.90309 | 89.20048
ρM | [Mg/m3] | 2.54 |  | 8 | 64.5 | 0.001139809 | 2.197561 | 13.48185 | 86.51815 | 2.265692 | 10.79952 | 89.20048 | 2.682335 | 0.9542425 | 89.61731
vg | [%] | 7 |  | 9 | 64.2 | 0.001134508 | 2.20783 | 13.07756 | 86.92244 | 2.27628 | 10.38269 | 89.61731 | 2.694869 | 1 | 89.89736
M | [g] | 2504.8 |  | 10 | 64 | 0.001130973 | 2.214729 | 12.80593 | 87.19407 | 2.283393 | 10.10264 | 89.89736 | 2.703291 | 1.041393 | 90.17917
ρSSD | [Mg/m3] | 2.435619 |  | 11 | 63.8 | 0.001127439 | 2.221672 | 12.53259 | 87.46741 | 2.290551 | 9.820826 | 90.17917 | 2.711765 | 1.079181 | 90.46276
|  |  |  | 12 | 63.6 | 0.001123905 | 2.228659 | 12.25754 | 87.74246 | 2.297754 | 9.537244 | 90.46276 | 2.720292 | 1.113943 | 90.74813
|  |  |  | 13 | 63.4 | 0.00112037 | 2.235689 | 11.98075 | 88.01925 | 2.305002 | 9.251873 | 90.74813 | 2.728874 | 1.146128 | 91.0353
|  |  |  | 14 | 63.2 | 0.001116836 | 2.242764 | 11.7022 | 88.2978 | 2.312297 | 8.964695 | 91.0353 | 2.73751 | 1.176091 | 91.17958
DIMENSIONI EFFETTIVE [EN 12697-29] |  |  |  | 15 | 63.1 | 0.001115069 | 2.246318 | 11.56227 | 88.43773 | 2.315961 | 8.820424 | 91.17958 | 2.741848 | 1.20412 | 91.4695
|  |  |  | 16 | 62.9 | 0.001111535 | 2.253461 | 11.28107 | 88.71893 | 2.323325 | 8.530504 | 91.4695 | 2.750566 | 1.230449 | 91.61515
|  |  | Average [mm] | 17 | 62.8 | 0.001109768 | 2.257049 | 11.1398 | 88.8602 | 2.327025 | 8.384852 | 91.61515 | 2.754946 | 1.255273 | 91.76126
h | 1 | 59.7 | 59.525 | 18 | 62.7 | 0.001108 | 2.260649 | 10.99808 | 89.00192 | 2.330736 | 8.238736 | 91.76126 | 2.75934 | 1.278754 | 91.90785
| 2 | 59.6 |  | 19 | 62.6 | 0.001106233 | 2.26426 | 10.8559 | 89.1441 | 2.334459 | 8.092152 | 91.90785 | 2.763748 | 1.30103 | 92.20242
| 3 | 59.5 |  | 20 | 62.4 | 0.001102699 | 2.271517 | 10.57018 | 89.42982 | 2.341942 | 7.797576 | 92.20242 | 2.772606 | 1.322219 | 92.35042
| 4 | 59.3 |  | 21 | 62.3 | 0.001100932 | 2.275163 | 10.42663 | 89.57337 | 2.345701 | 7.649578 | 92.35042 | 2.777056 | 1.342423 | 92.4989
|  |  |  | 22 | 62.2 | 0.001099165 | 2.278821 | 10.28263 | 89.71737 | 2.349472 | 7.501105 | 92.4989 | 2.781521 | 1.361728 | 92.4989
D | 1 | 150 | 149.85 | 23 | 62.2 | 0.001099165 | 2.278821 | 10.28263 | 89.71737 | 2.349472 | 7.501105 | 92.4989 | 2.781521 | 1.380211 | 92.64785
| 2 | 149.7 |  | 24 | 62.1 | 0.001097398 | 2.282491 | 10.13815 | 89.86185 | 2.353255 | 7.352153 | 92.64785 | 2.786 | 1.39794 | 92.79728
|  |  |  | 25 | 62 | 0.00109563 | 2.286172 | 9.993215 | 90.00678 | 2.357051 | 7.202721 | 92.79728 | 2.790494 | 1.414973 | 92.94719
PARAMETRI |  |  |  | 26 | 61.9 | 0.001093863 | 2.289866 | 9.847808 | 90.15219 | 2.360859 | 7.052807 | 92.94719 | 2.795002 | 1.431364 | 93.09759
|  |  |  | 27 | 61.8 | 0.001092096 | 2.293571 | 9.701931 | 90.29807 | 2.364679 | 6.902407 | 93.09759 | 2.799524 | 1.447158 | 93.09759
C1 | 83.34556 |  |  | 28 | 61.8 | 0.001092096 | 2.293571 | 9.701931 | 90.29807 | 2.364679 | 6.902407 | 93.09759 | 2.799524 | 1.462398 | 93.24848
k | 6.670672 |  |  | 29 | 61.7 | 0.001090329 | 2.297288 | 9.555581 | 90.44442 | 2.368511 | 6.751519 | 93.24848 | 2.804062 | 1.477121 | 93.39986
CDI | 18.66803 |  |  | 30 | 61.6 | 0.001088562 | 2.301018 | 9.408755 | 90.59124 | 2.372356 | 6.600142 | 93.39986 | 2.808614 | 1.491362 | 93.39986
|  |  |  | 31 | 61.6 | 0.001088562 | 2.301018 | 9.408755 | 90.59124 | 2.372356 | 6.600142 | 93.39986 | 2.808614 | 1.50515 | 93.55173
|  |  |  | 32 | 61.5 | 0.001086795 | 2.304759 | 9.261453 | 90.73855 | 2.376214 | 6.448272 | 93.55173 | 2.813181 | 1.518514 | 93.55173
|  |  |  | 33 | 61.5 | 0.001086795 | 2.304759 | 9.261453 | 90.73855 | 2.376214 | 6.448272 | 93.55173 | 2.813181 | 1.531479 | 93.70409
|  |  |  | 34 | 61.4 | 0.001085028 | 2.308513 | 9.11367 | 90.88633 | 2.380084 | 6.295908 | 93.70409 | 2.817762 | 1.544068 | 93.70409
|  |  |  | 35 | 61.4 | 0.001085028 | 2.308513 | 9.11367 | 90.88633 | 2.380084 | 6.295908 | 93.70409 | 2.817762 | 1.556303 | 93.85695
|  |  |  | 36 | 61.3 | 0.00108326 | 2.312279 | 8.965405 | 91.03459 | 2.383967 | 6.143046 | 93.85695 | 2.822359 | 1.568202 | 93.85695
|  |  |  | 37 | 61.3 | 0.00108326 | 2.312279 | 8.965405 | 91.03459 | 2.383967 | 6.143046 | 93.85695 | 2.822359 | 1.579784 | 94.01031
|  |  |  | 38 | 61.2 | 0.001081493 | 2.316057 | 8.816656 | 91.18334 | 2.387862 | 5.989685 | 94.01031 | 2.826971 | 1.591065 | 94.01031
|  |  |  | 39 | 61.2 | 0.001081493 | 2.316057 | 8.816656 | 91.18334 | 2.387862 | 5.989685 | 94.01031 | 2.826971 | 1.60206 | 94.16418
|  |  |  | 40 | 61.1 | 0.001079726 | 2.319848 | 8.66742 | 91.33258 | 2.39177 | 5.835822 | 94.16418 | 2.831597 | 1.612784 | 94.16418
|  |  |  | 41 | 61.1 | 0.001079726 | 2.319848 | 8.66742 | 91.33258 | 2.39177 | 5.835822 | 94.16418 | 2.831597 | 1.623249 | 94.31855
|  |  |  | 42 | 61 | 0.001077959 | 2.323651 | 8.517694 | 91.48231 | 2.395691 | 5.681455 | 94.31855 | 2.836239 | 1.633468 | 94.31855
|  |  |  | 43 | 61 | 0.001077959 | 2.323651 | 8.517694 | 91.48231 | 2.395691 | 5.681455 | 94.31855 | 2.836239 | 1.643453 | 94.31855
|  |  |  | 44 | 61 | 0.001077959 | 2.323651 | 8.517694 | 91.48231 | 2.395691 | 5.681455 | 94.31855 | 2.836239 | 1.653213 | 94.47342
|  |  |  | 45 | 60.9 | 0.001076192 | 2.327466 | 8.367477 | 91.63252 | 2.399625 | 5.52658 | 94.47342 | 2.840897 | 1.662758 | 94.47342
|  |  |  | 46 | 60.9 | 0.001076192 | 2.327466 | 8.367477 | 91.63252 | 2.399625 | 5.52658 | 94.47342 | 2.840897 | 1.672098 | 94.6288
|  |  |  | 47 | 60.8 | 0.001074425 | 2.331294 | 8.216765 | 91.78323 | 2.403572 | 5.371196 | 94.6288 | 2.845569 | 1.681241 | 94.6288
|  |  |  | 48 | 60.8 | 0.001074425 | 2.331294 | 8.216765 | 91.78323 | 2.403572 | 5.371196 | 94.6288 | 2.845569 | 1.690196 | 94.6288
|  |  |  | 49 | 60.8 | 0.001074425 | 2.331294 | 8.216765 | 91.78323 | 2.403572 | 5.371196 | 94.6288 | 2.845569 | 1.69897 | 94.7847
|  |  |  | 50 | 60.7 | 0.001072658 | 2.335135 | 8.065557 | 91.93444 | 2.407531 | 5.2153 | 94.7847 | 2.850257 | 1.70757 | 94.7847
|  |  |  | 51 | 60.7 | 0.001072658 | 2.335135 | 8.065557 | 91.93444 | 2.407531 | 5.2153 | 94.7847 | 2.850257 | 1.716003 | 94.7847
|  |  |  | 52 | 60.7 | 0.001072658 | 2.335135 | 8.065557 | 91.93444 | 2.407531 | 5.2153 | 94.7847 | 2.850257 | 1.724276 | 94.94111
|  |  |  | 53 | 60.6 | 0.00107089 | 2.338988 | 7.91385 | 92.08615 | 2.411504 | 5.05889 | 94.94111 | 2.85496 | 1.732394 | 94.94111
|  |  |  | 54 | 60.6 | 0.00107089 | 2.338988 | 7.91385 | 92.08615 | 2.411504 | 5.05889 | 94.94111 | 2.85496 | 1.740363 | 94.94111
|  |  |  | 55 | 60.6 | 0.00107089 | 2.338988 | 7.91385 | 92.08615 | 2.411504 | 5.05889 | 94.94111 | 2.85496 | 1.748188 | 94.94111
|  |  |  | 56 | 60.6 | 0.00107089 | 2.338988 | 7.91385 | 92.08615 | 2.411504 | 5.05889 | 94.94111 | 2.85496 | 1.755875 | 95.09804
|  |  |  | 57 | 60.5 | 0.001069123 | 2.342854 | 7.761642 | 92.23836 | 2.41549 | 4.901962 | 95.09804 | 2.859679 | 1.763428 | 95.09804
|  |  |  | 58 | 60.5 | 0.001069123 | 2.342854 | 7.761642 | 92.23836 | 2.41549 | 4.901962 | 95.09804 | 2.859679 | 1.770852 | 95.09804
|  |  |  | 59 | 60.5 | 0.001069123 | 2.342854 | 7.761642 | 92.23836 | 2.41549 | 4.901962 | 95.09804 | 2.859679 | 1.778151 | 95.25548
|  |  |  | 60 | 60.4 | 0.001067356 | 2.346733 | 7.608929 | 92.39107 | 2.419489 | 4.744515 | 95.25548 | 2.864414 | 1.78533 | 95.25548
|  |  |  | 61 | 60.4 | 0.001067356 | 2.346733 | 7.608929 | 92.39107 | 2.419489 | 4.744515 | 95.25548 | 2.864414 | 1.792392 | 95.25548
|  |  |  | 62 | 60.4 | 0.001067356 | 2.346733 | 7.608929 | 92.39107 | 2.419489 | 4.744515 | 95.25548 | 2.864414 | 1.799341 | 95.25548
|  |  |  | 63 | 60.4 | 0.001067356 | 2.346733 | 7.608929 | 92.39107 | 2.419489 | 4.744515 | 95.25548 | 2.864414 | 1.80618 | 95.41345
|  |  |  | 64 | 60.3 | 0.001065589 | 2.350625 | 7.45571 | 92.54429 | 2.423502 | 4.586546 | 95.41345 | 2.869164 | 1.812913 | 95.41345
|  |  |  | 65 | 60.3 | 0.001065589 | 2.350625 | 7.45571 | 92.54429 | 2.423502 | 4.586546 | 95.41345 | 2.869164 | 1.819544 | 95.41345
|  |  |  | 66 | 60.3 | 0.001065589 | 2.350625 | 7.45571 | 92.54429 | 2.423502 | 4.586546 | 95.41345 | 2.869164 | 1.826075 | 95.41345
|  |  |  | 67 | 60.3 | 0.001065589 | 2.350625 | 7.45571 | 92.54429 | 2.423502 | 4.586546 | 95.41345 | 2.869164 | 1.832509 | 95.41345
|  |  |  | 68 | 60.3 | 0.001065589 | 2.350625 | 7.45571 | 92.54429 | 2.423502 | 4.586546 | 95.41345 | 2.869164 | 1.838849 | 95.57195
|  |  |  | 69 | 60.2 | 0.001063822 | 2.35453 | 7.301982 | 92.69802 | 2.427527 | 4.428052 | 95.57195 | 2.87393 | 1.845098 | 95.57195
|  |  |  | 70 | 60.2 | 0.001063822 | 2.35453 | 7.301982 | 92.69802 | 2.427527 | 4.428052 | 95.57195 | 2.87393 | 1.851258 | 95.57195
|  |  |  | 71 | 60.2 | 0.001063822 | 2.35453 | 7.301982 | 92.69802 | 2.427527 | 4.428052 | 95.57195 | 2.87393 | 1.857332 | 95.57195
|  |  |  | 72 | 60.2 | 0.001063822 | 2.35453 | 7.301982 | 92.69802 | 2.427527 | 4.428052 | 95.57195 | 2.87393 | 1.863323 | 95.73097
|  |  |  | 73 | 60.1 | 0.001062055 | 2.358447 | 7.147743 | 92.85226 | 2.431567 | 4.26903 | 95.73097 | 2.878712 | 1.869232 | 95.73097
|  |  |  | 74 | 60.1 | 0.001062055 | 2.358447 | 7.147743 | 92.85226 | 2.431567 | 4.26903 | 95.73097 | 2.878712 | 1.875061 | 95.73097
|  |  |  | 75 | 60.1 | 0.001062055 | 2.358447 | 7.147743 | 92.85226 | 2.431567 | 4.26903 | 95.73097 | 2.878712 | 1.880814 | 95.73097
|  |  |  | 76 | 60.1 | 0.001062055 | 2.358447 | 7.147743 | 92.85226 | 2.431567 | 4.26903 | 95.73097 | 2.878712 | 1.886491 | 95.73097
|  |  |  | 77 | 60.1 | 0.001062055 | 2.358447 | 7.147743 | 92.85226 | 2.431567 | 4.26903 | 95.73097 | 2.878712 | 1.892095 | 95.89052
|  |  |  | 78 | 60 | 0.001060288 | 2.362378 | 6.992989 | 93.00701 | 2.435619 | 4.109479 | 95.89052 | 2.88351 | 1.897627 | 95.89052
|  |  |  | 79 | 60 | 0.001060288 | 2.362378 | 6.992989 | 93.00701 | 2.435619 | 4.109479 | 95.89052 | 2.88351 | 1.90309 | 95.89052
|  |  |  | 80 | 60 | 0.001060288 | 2.362378 | 6.992989 | 93.00701 | 2.435619 | 4.109479 | 95.89052 | 2.88351 | 1.908485 | 95.89052
|  |  |  | 81 | 60 | 0.001060288 | 2.362378 | 6.992989 | 93.00701 | 2.435619 | 4.109479 | 95.89052 | 2.88351 | 1.913814 | 95.89052
|  |  |  | 82 | 60 | 0.001060288 | 2.362378 | 6.992989 | 93.00701 | 2.435619 | 4.109479 | 95.89052 | 2.88351

## A26 SP2-20 21_05
CURVA COMPATTAZIONE [EN 12697-31]
|  |  |  | N giri | h [mm] | V [m3] | ρgeo [Mg/m3] | vgeo [%] | Cgeo [%] | ρSSD [Mg/m3] | vSSD [%] | CSSD [%] | Δv [%] | log10N | CSSD [%]
ACR SP2 - 20 |  |  |  | 0 | 72.1 | 0.001274112 | 1.966546 | 22.57694 | 77.42306 | 2.040895 | 19.64982 | 80.35018 | 2.927113 | 0 | 83.35608
|  |  |  | 1 | 69.5 | 0.001228166 | 2.040114 | 19.68053 | 80.31947 | 2.117245 | 16.64392 | 83.35608 | 3.036617 | 0.30103 | 84.82061
Provino | A26 |  |  | 2 | 68.3 | 0.001206961 | 2.075958 | 18.26936 | 81.73064 | 2.154444 | 15.17939 | 84.82061 | 3.089969 | 0.4771213 | 85.82589
Data | 2025-05-21 |  |  | 3 | 67.5 | 0.001192823 | 2.100562 | 17.3007 | 82.6993 | 2.179978 | 14.17411 | 85.82589 | 3.126591 | 0.60206 | 86.72527
Tcomp [°C] | 150 ± 5 |  |  | 4 | 66.8 | 0.001180453 | 2.122574 | 16.43409 | 83.56591 | 2.202822 | 13.27473 | 86.72527 | 3.159354 | 0.69897 | 87.24771
|  |  |  | 5 | 66.4 | 0.001173385 | 2.135361 | 15.93068 | 84.06932 | 2.216092 | 12.75229 | 87.24771 | 3.178387 | 0.7781513 | 87.90968
D | [mm] | 150 |  | 6 | 65.9 | 0.001164549 | 2.151562 | 15.29282 | 84.70718 | 2.232906 | 12.09032 | 87.90968 | 3.202502 | 0.845098 | 88.3117
h | [mm] | 60 |  | 7 | 65.6 | 0.001159248 | 2.161402 | 14.90544 | 85.09456 | 2.243117 | 11.6883 | 88.3117 | 3.217147 | 0.90309 | 88.71742
ρM | [Mg/m3] | 2.54 |  | 8 | 65.3 | 0.001153946 | 2.171332 | 14.5145 | 85.4855 | 2.253423 | 11.28258 | 88.71742 | 3.231927 | 0.9542425 | 89.12689
vg | [%] | 7 |  | 9 | 65 | 0.001148645 | 2.181353 | 14.11995 | 85.88005 | 2.263823 | 10.87311 | 89.12689 | 3.246844 | 1 | 89.40197
M | [g] | 2505.6 |  | 10 | 64.8 | 0.001145111 | 2.188086 | 13.85489 | 86.14511 | 2.27081 | 10.59803 | 89.40197 | 3.256865 | 1.041393 | 89.67876
ρSSD | [Mg/m3] | 2.452475 |  | 11 | 64.6 | 0.001141576 | 2.19486 | 13.58819 | 86.41181 | 2.27784 | 10.32124 | 89.67876 | 3.266948 | 1.079181 | 89.95726
|  |  |  | 12 | 64.4 | 0.001138042 | 2.201676 | 13.31983 | 86.68017 | 2.284915 | 10.04274 | 89.95726 | 3.277094 | 1.113943 | 90.23751
|  |  |  | 13 | 64.2 | 0.001134508 | 2.208535 | 13.0498 | 86.9502 | 2.292033 | 9.762495 | 90.23751 | 3.287303 | 1.146128 | 90.37828
|  |  |  | 14 | 64.1 | 0.001132741 | 2.211981 | 12.91415 | 87.08585 | 2.295608 | 9.621718 | 90.37828 | 3.292432 | 1.176091 | 90.66116
DIMENSIONI EFFETTIVE [EN 12697-29] |  |  |  | 15 | 63.9 | 0.001129206 | 2.218904 | 12.64158 | 87.35842 | 2.302793 | 9.338844 | 90.66116 | 3.302737 | 1.20412 | 90.80326
|  |  |  | 16 | 63.8 | 0.001127439 | 2.222382 | 12.50466 | 87.49534 | 2.306403 | 9.196742 | 90.80326 | 3.307913 | 1.230449 | 91.0888
|  |  | Average [mm] | 17 | 63.6 | 0.001123905 | 2.22937 | 12.22951 | 87.77049 | 2.313656 | 8.911197 | 91.0888 | 3.318315 | 1.255273 | 91.23225
h | 1 | 59.7 | 59.5 | 18 | 63.5 | 0.001122138 | 2.232881 | 12.09129 | 87.90871 | 2.317299 | 8.76775 | 91.23225 | 3.323541 | 1.278754 | 91.37615
| 2 | 59.3 |  | 19 | 63.4 | 0.00112037 | 2.236403 | 11.95263 | 88.04737 | 2.320954 | 8.623851 | 91.37615 | 3.328783 | 1.30103 | 91.5205
| 3 | 59.6 |  | 20 | 63.3 | 0.001118603 | 2.239936 | 11.81354 | 88.18646 | 2.324621 | 8.479497 | 91.5205 | 3.334042 | 1.322219 | 91.66531
| 4 | 59.4 |  | 21 | 63.2 | 0.001116836 | 2.24348 | 11.674 | 88.326 | 2.328299 | 8.334686 | 91.66531 | 3.339317 | 1.342423 | 91.81058
|  |  |  | 22 | 63.1 | 0.001115069 | 2.247036 | 11.53403 | 88.46597 | 2.331989 | 8.189416 | 91.81058 | 3.34461 | 1.361728 | 91.95631
D | 1 | 149.5 | 149.55 | 23 | 63 | 0.001113302 | 2.250602 | 11.3936 | 88.6064 | 2.33569 | 8.043685 | 91.95631 | 3.349918 | 1.380211 | 92.10251
| 2 | 149.6 |  | 24 | 62.9 | 0.001111535 | 2.254181 | 11.25273 | 88.74727 | 2.339404 | 7.897491 | 92.10251 | 3.355244 | 1.39794 | 92.10251
|  |  |  | 25 | 62.9 | 0.001111535 | 2.254181 | 11.25273 | 88.74727 | 2.339404 | 7.897491 | 92.10251 | 3.355244 | 1.414973 | 92.24917
PARAMETRI |  |  |  | 26 | 62.8 | 0.001109768 | 2.25777 | 11.11142 | 88.88858 | 2.343129 | 7.750831 | 92.24917 | 3.360587 | 1.431364 | 92.3963
|  |  |  | 27 | 62.7 | 0.001108 | 2.261371 | 10.96965 | 89.03035 | 2.346866 | 7.603703 | 92.3963 | 3.365947 | 1.447158 | 92.5439
C1 | 83.08229 |  |  | 28 | 62.6 | 0.001106233 | 2.264983 | 10.82743 | 89.17257 | 2.350615 | 7.456105 | 92.5439 | 3.371324 | 1.462398 | 92.5439
k | 6.42973 |  |  | 29 | 62.6 | 0.001106233 | 2.264983 | 10.82743 | 89.17257 | 2.350615 | 7.456105 | 92.5439 | 3.371324 | 1.477121 | 92.69197
CDI | 30.13363 |  |  | 30 | 62.5 | 0.001104466 | 2.268607 | 10.68475 | 89.31525 | 2.354376 | 7.308034 | 92.69197 | 3.376718 | 1.491362 | 92.84051
|  |  |  | 31 | 62.4 | 0.001102699 | 2.272243 | 10.54162 | 89.45838 | 2.358149 | 7.15949 | 92.84051 | 3.382129 | 1.50515 | 92.84051
|  |  |  | 32 | 62.4 | 0.001102699 | 2.272243 | 10.54162 | 89.45838 | 2.358149 | 7.15949 | 92.84051 | 3.382129 | 1.518514 | 92.98953
|  |  |  | 33 | 62.3 | 0.001100932 | 2.27589 | 10.39803 | 89.60197 | 2.361934 | 7.010468 | 92.98953 | 3.387558 | 1.531479 | 92.98953
|  |  |  | 34 | 62.3 | 0.001100932 | 2.27589 | 10.39803 | 89.60197 | 2.361934 | 7.010468 | 92.98953 | 3.387558 | 1.544068 | 93.13903
|  |  |  | 35 | 62.2 | 0.001099165 | 2.279549 | 10.25397 | 89.74603 | 2.365731 | 6.860967 | 93.13903 | 3.393004 | 1.556303 | 93.13903
|  |  |  | 36 | 62.2 | 0.001099165 | 2.279549 | 10.25397 | 89.74603 | 2.365731 | 6.860967 | 93.13903 | 3.393004 | 1.568202 | 93.28902
|  |  |  | 37 | 62.1 | 0.001097398 | 2.28322 | 10.10945 | 89.89055 | 2.369541 | 6.710985 | 93.28902 | 3.398468 | 1.579784 | 93.28902
|  |  |  | 38 | 62.1 | 0.001097398 | 2.28322 | 10.10945 | 89.89055 | 2.369541 | 6.710985 | 93.28902 | 3.398468 | 1.591065 | 93.43948
|  |  |  | 39 | 62 | 0.00109563 | 2.286903 | 9.964468 | 90.03553 | 2.373363 | 6.560519 | 93.43948 | 3.403949 | 1.60206 | 93.43948
|  |  |  | 40 | 62 | 0.00109563 | 2.286903 | 9.964468 | 90.03553 | 2.373363 | 6.560519 | 93.43948 | 3.403949 | 1.612784 | 93.59043
|  |  |  | 41 | 61.9 | 0.001093863 | 2.290597 | 9.819015 | 90.18099 | 2.377197 | 6.409566 | 93.59043 | 3.409449 | 1.623249 | 93.59043
|  |  |  | 42 | 61.9 | 0.001093863 | 2.290597 | 9.819015 | 90.18099 | 2.377197 | 6.409566 | 93.59043 | 3.409449 | 1.633468 | 93.74187
|  |  |  | 43 | 61.8 | 0.001092096 | 2.294303 | 9.673091 | 90.32691 | 2.381044 | 6.258125 | 93.74187 | 3.414965 | 1.643453 | 93.74187
|  |  |  | 44 | 61.8 | 0.001092096 | 2.294303 | 9.673091 | 90.32691 | 2.381044 | 6.258125 | 93.74187 | 3.414965 | 1.653213 | 93.74187
|  |  |  | 45 | 61.8 | 0.001092096 | 2.294303 | 9.673091 | 90.32691 | 2.381044 | 6.258125 | 93.74187 | 3.414965 | 1.662758 | 93.89381
|  |  |  | 46 | 61.7 | 0.001090329 | 2.298022 | 9.526694 | 90.47331 | 2.384903 | 6.106194 | 93.89381 | 3.4205 | 1.672098 | 93.89381
|  |  |  | 47 | 61.7 | 0.001090329 | 2.298022 | 9.526694 | 90.47331 | 2.384903 | 6.106194 | 93.89381 | 3.4205 | 1.681241 | 93.89381
|  |  |  | 48 | 61.7 | 0.001090329 | 2.298022 | 9.526694 | 90.47331 | 2.384903 | 6.106194 | 93.89381 | 3.4205 | 1.690196 | 94.04623
|  |  |  | 49 | 61.6 | 0.001088562 | 2.301753 | 9.379822 | 90.62018 | 2.388774 | 5.953769 | 94.04623 | 3.426053 | 1.69897 | 94.04623
|  |  |  | 50 | 61.6 | 0.001088562 | 2.301753 | 9.379822 | 90.62018 | 2.388774 | 5.953769 | 94.04623 | 3.426053 | 1.70757 | 94.19915
|  |  |  | 51 | 61.5 | 0.001086795 | 2.305495 | 9.232472 | 90.76753 | 2.392658 | 5.800848 | 94.19915 | 3.431624 | 1.716003 | 94.19915
|  |  |  | 52 | 61.5 | 0.001086795 | 2.305495 | 9.232472 | 90.76753 | 2.392658 | 5.800848 | 94.19915 | 3.431624 | 1.724276 | 94.19915
|  |  |  | 53 | 61.5 | 0.001086795 | 2.305495 | 9.232472 | 90.76753 | 2.392658 | 5.800848 | 94.19915 | 3.431624 | 1.732394 | 94.35257
|  |  |  | 54 | 61.4 | 0.001085028 | 2.30925 | 9.084642 | 90.91536 | 2.396555 | 5.647429 | 94.35257 | 3.437213 | 1.740363 | 94.35257
|  |  |  | 55 | 61.4 | 0.001085028 | 2.30925 | 9.084642 | 90.91536 | 2.396555 | 5.647429 | 94.35257 | 3.437213 | 1.748188 | 94.35257
|  |  |  | 56 | 61.4 | 0.001085028 | 2.30925 | 9.084642 | 90.91536 | 2.396555 | 5.647429 | 94.35257 | 3.437213 | 1.755875 | 94.50649
|  |  |  | 57 | 61.3 | 0.00108326 | 2.313017 | 8.93633 | 91.06367 | 2.400465 | 5.49351 | 94.50649 | 3.44282 | 1.763428 | 94.50649
|  |  |  | 58 | 61.3 | 0.00108326 | 2.313017 | 8.93633 | 91.06367 | 2.400465 | 5.49351 | 94.50649 | 3.44282 | 1.770852 | 94.50649
|  |  |  | 59 | 61.3 | 0.00108326 | 2.313017 | 8.93633 | 91.06367 | 2.400465 | 5.49351 | 94.50649 | 3.44282 | 1.778151 | 94.50649
|  |  |  | 60 | 61.3 | 0.00108326 | 2.313017 | 8.93633 | 91.06367 | 2.400465 | 5.49351 | 94.50649 | 3.44282 | 1.78533 | 94.66091
|  |  |  | 61 | 61.2 | 0.001081493 | 2.316797 | 8.787533 | 91.21247 | 2.404387 | 5.339088 | 94.66091 | 3.448445 | 1.792392 | 94.66091
|  |  |  | 62 | 61.2 | 0.001081493 | 2.316797 | 8.787533 | 91.21247 | 2.404387 | 5.339088 | 94.66091 | 3.448445 | 1.799341 | 94.66091
|  |  |  | 63 | 61.2 | 0.001081493 | 2.316797 | 8.787533 | 91.21247 | 2.404387 | 5.339088 | 94.66091 | 3.448445 | 1.80618 | 94.81584
|  |  |  | 64 | 61.1 | 0.001079726 | 2.320588 | 8.638249 | 91.36175 | 2.408322 | 5.18416 | 94.81584 | 3.454089 | 1.812913 | 94.81584
|  |  |  | 65 | 61.1 | 0.001079726 | 2.320588 | 8.638249 | 91.36175 | 2.408322 | 5.18416 | 94.81584 | 3.454089 | 1.819544 | 94.81584
|  |  |  | 66 | 61.1 | 0.001079726 | 2.320588 | 8.638249 | 91.36175 | 2.408322 | 5.18416 | 94.81584 | 3.454089 | 1.826075 | 94.81584
|  |  |  | 67 | 61.1 | 0.001079726 | 2.320588 | 8.638249 | 91.36175 | 2.408322 | 5.18416 | 94.81584 | 3.454089 | 1.832509 | 94.97128
|  |  |  | 68 | 61 | 0.001077959 | 2.324393 | 8.488476 | 91.51152 | 2.41227 | 5.028724 | 94.97128 | 3.459752 | 1.838849 | 94.97128
|  |  |  | 69 | 61 | 0.001077959 | 2.324393 | 8.488476 | 91.51152 | 2.41227 | 5.028724 | 94.97128 | 3.459752 | 1.845098 | 94.97128
|  |  |  | 70 | 61 | 0.001077959 | 2.324393 | 8.488476 | 91.51152 | 2.41227 | 5.028724 | 94.97128 | 3.459752 | 1.851258 | 94.97128
|  |  |  | 71 | 61 | 0.001077959 | 2.324393 | 8.488476 | 91.51152 | 2.41227 | 5.028724 | 94.97128 | 3.459752 | 1.857332 | 95.12722
|  |  |  | 72 | 60.9 | 0.001076192 | 2.328209 | 8.338211 | 91.66179 | 2.416231 | 4.872778 | 95.12722 | 3.465433 | 1.863323 | 95.12722
|  |  |  | 73 | 60.9 | 0.001076192 | 2.328209 | 8.338211 | 91.66179 | 2.416231 | 4.872778 | 95.12722 | 3.465433 | 1.869232 | 95.12722
|  |  |  | 74 | 60.9 | 0.001076192 | 2.328209 | 8.338211 | 91.66179 | 2.416231 | 4.872778 | 95.12722 | 3.465433 | 1.875061 | 95.12722
|  |  |  | 75 | 60.9 | 0.001076192 | 2.328209 | 8.338211 | 91.66179 | 2.416231 | 4.872778 | 95.12722 | 3.465433 | 1.880814 | 95.12722
|  |  |  | 76 | 60.9 | 0.001076192 | 2.328209 | 8.338211 | 91.66179 | 2.416231 | 4.872778 | 95.12722 | 3.465433 | 1.886491 | 95.28368
|  |  |  | 77 | 60.8 | 0.001074425 | 2.332039 | 8.187451 | 91.81255 | 2.420206 | 4.716318 | 95.28368 | 3.471133 | 1.892095 | 95.28368
|  |  |  | 78 | 60.8 | 0.001074425 | 2.332039 | 8.187451 | 91.81255 | 2.420206 | 4.716318 | 95.28368 | 3.471133 | 1.897627 | 95.28368
|  |  |  | 79 | 60.8 | 0.001074425 | 2.332039 | 8.187451 | 91.81255 | 2.420206 | 4.716318 | 95.28368 | 3.471133 | 1.90309 | 95.28368
|  |  |  | 80 | 60.8 | 0.001074425 | 2.332039 | 8.187451 | 91.81255 | 2.420206 | 4.716318 | 95.28368 | 3.471133 | 1.908485 | 95.44066
|  |  |  | 81 | 60.7 | 0.001072658 | 2.335881 | 8.036195 | 91.96381 | 2.424193 | 4.559344 | 95.44066 | 3.476851 | 1.913814 | 95.44066
|  |  |  | 82 | 60.7 | 0.001072658 | 2.335881 | 8.036195 | 91.96381 | 2.424193 | 4.559344 | 95.44066 | 3.476851 | 1.919078 | 95.44066
|  |  |  | 83 | 60.7 | 0.001072658 | 2.335881 | 8.036195 | 91.96381 | 2.424193 | 4.559344 | 95.44066 | 3.476851 | 1.924279 | 95.44066
|  |  |  | 84 | 60.7 | 0.001072658 | 2.335881 | 8.036195 | 91.96381 | 2.424193 | 4.559344 | 95.44066 | 3.476851 | 1.929419 | 95.44066
|  |  |  | 85 | 60.7 | 0.001072658 | 2.335881 | 8.036195 | 91.96381 | 2.424193 | 4.559344 | 95.44066 | 3.476851 | 1.934498 | 95.59815
|  |  |  | 86 | 60.6 | 0.00107089 | 2.339735 | 7.884439 | 92.11556 | 2.428193 | 4.401851 | 95.59815 | 3.482589 | 1.939519 | 95.59815
|  |  |  | 87 | 60.6 | 0.00107089 | 2.339735 | 7.884439 | 92.11556 | 2.428193 | 4.401851 | 95.59815 | 3.482589 | 1.944483 | 95.59815
|  |  |  | 88 | 60.6 | 0.00107089 | 2.339735 | 7.884439 | 92.11556 | 2.428193 | 4.401851 | 95.59815 | 3.482589 | 1.94939 | 95.59815
|  |  |  | 89 | 60.6 | 0.00107089 | 2.339735 | 7.884439 | 92.11556 | 2.428193 | 4.401851 | 95.59815 | 3.482589 | 1.954243 | 95.59815
|  |  |  | 90 | 60.6 | 0.00107089 | 2.339735 | 7.884439 | 92.11556 | 2.428193 | 4.401851 | 95.59815 | 3.482589 | 1.959041 | 95.59815
|  |  |  | 91 | 60.6 | 0.00107089 | 2.339735 | 7.884439 | 92.11556 | 2.428193 | 4.401851 | 95.59815 | 3.482589 | 1.963788 | 95.75616
|  |  |  | 92 | 60.5 | 0.001069123 | 2.343603 | 7.732182 | 92.26782 | 2.432207 | 4.243837 | 95.75616 | 3.488345 | 1.968483 | 95.75616
|  |  |  | 93 | 60.5 | 0.001069123 | 2.343603 | 7.732182 | 92.26782 | 2.432207 | 4.243837 | 95.75616 | 3.488345 | 1.973128 | 95.75616
|  |  |  | 94 | 60.5 | 0.001069123 | 2.343603 | 7.732182 | 92.26782 | 2.432207 | 4.243837 | 95.75616 | 3.488345 | 1.977724 | 95.75616
|  |  |  | 95 | 60.5 | 0.001069123 | 2.343603 | 7.732182 | 92.26782 | 2.432207 | 4.243837 | 95.75616 | 3.488345 | 1.982271 | 95.75616
|  |  |  | 96 | 60.5 | 0.001069123 | 2.343603 | 7.732182 | 92.26782 | 2.432207 | 4.243837 | 95.75616 | 3.488345 | 1.986772 | 95.75616
|  |  |  | 97 | 60.5 | 0.001069123 | 2.343603 | 7.732182 | 92.26782 | 2.432207 | 4.243837 | 95.75616 | 3.488345 | 1.991226 | 95.9147
|  |  |  | 98 | 60.4 | 0.001067356 | 2.347483 | 7.579421 | 92.42058 | 2.436233 | 4.085301 | 95.9147 | 3.49412 | 1.995635 | 95.9147
|  |  |  | 99 | 60.4 | 0.001067356 | 2.347483 | 7.579421 | 92.42058 | 2.436233 | 4.085301 | 95.9147 | 3.49412 | 2 | 95.9147
|  |  |  | 100 | 60.4 | 0.001067356 | 2.347483 | 7.579421 | 92.42058 | 2.436233 | 4.085301 | 95.9147 | 3.49412 | 2.004321 | 95.9147
|  |  |  | 101 | 60.4 | 0.001067356 | 2.347483 | 7.579421 | 92.42058 | 2.436233 | 4.085301 | 95.9147 | 3.49412 | 2.0086 | 95.9147
|  |  |  | 102 | 60.4 | 0.001067356 | 2.347483 | 7.579421 | 92.42058 | 2.436233 | 4.085301 | 95.9147 | 3.49412 | 2.012837 | 95.9147
|  |  |  | 103 | 60.4 | 0.001067356 | 2.347483 | 7.579421 | 92.42058 | 2.436233 | 4.085301 | 95.9147 | 3.49412 | 2.017033 | 96.07376
|  |  |  | 104 | 60.3 | 0.001065589 | 2.351376 | 7.426153 | 92.57385 | 2.440274 | 3.926238 | 96.07376 | 3.499915 | 2.021189 | 96.07376
|  |  |  | 105 | 60.3 | 0.001065589 | 2.351376 | 7.426153 | 92.57385 | 2.440274 | 3.926238 | 96.07376 | 3.499915 | 2.025306 | 96.07376
|  |  |  | 106 | 60.3 | 0.001065589 | 2.351376 | 7.426153 | 92.57385 | 2.440274 | 3.926238 | 96.07376 | 3.499915 | 2.029384 | 96.07376
|  |  |  | 107 | 60.3 | 0.001065589 | 2.351376 | 7.426153 | 92.57385 | 2.440274 | 3.926238 | 96.07376 | 3.499915 | 2.033424 | 96.07376
|  |  |  | 108 | 60.3 | 0.001065589 | 2.351376 | 7.426153 | 92.57385 | 2.440274 | 3.926238 | 96.07376 | 3.499915 | 2.037426 | 96.07376
|  |  |  | 109 | 60.3 | 0.001065589 | 2.351376 | 7.426153 | 92.57385 | 2.440274 | 3.926238 | 96.07376 | 3.499915 | 2.041393 | 96.07376
|  |  |  | 110 | 60.3 | 0.001065589 | 2.351376 | 7.426153 | 92.57385 | 2.440274 | 3.926238 | 96.07376 | 3.499915 | 2.045323 | 96.23335
|  |  |  | 111 | 60.2 | 0.001063822 | 2.355282 | 7.272376 | 92.72762 | 2.444327 | 3.766647 | 96.23335 | 3.505729 | 2.049218 | 96.23335
|  |  |  | 112 | 60.2 | 0.001063822 | 2.355282 | 7.272376 | 92.72762 | 2.444327 | 3.766647 | 96.23335 | 3.505729 | 2.053078 | 96.23335
|  |  |  | 113 | 60.2 | 0.001063822 | 2.355282 | 7.272376 | 92.72762 | 2.444327 | 3.766647 | 96.23335 | 3.505729 | 2.056905 | 96.23335
|  |  |  | 114 | 60.2 | 0.001063822 | 2.355282 | 7.272376 | 92.72762 | 2.444327 | 3.766647 | 96.23335 | 3.505729 | 2.060698 | 96.23335
|  |  |  | 115 | 60.2 | 0.001063822 | 2.355282 | 7.272376 | 92.72762 | 2.444327 | 3.766647 | 96.23335 | 3.505729 | 2.064458 | 96.23335
|  |  |  | 116 | 60.2 | 0.001063822 | 2.355282 | 7.272376 | 92.72762 | 2.444327 | 3.766647 | 96.23335 | 3.505729 | 2.068186 | 96.23335
|  |  |  | 117 | 60.2 | 0.001063822 | 2.355282 | 7.272376 | 92.72762 | 2.444327 | 3.766647 | 96.23335 | 3.505729 | 2.071882 | 96.23335
|  |  |  | 118 | 60.2 | 0.001063822 | 2.355282 | 7.272376 | 92.72762 | 2.444327 | 3.766647 | 96.23335 | 3.505729 | 2.075547 | 96.39347
|  |  |  | 119 | 60.1 | 0.001062055 | 2.359201 | 7.118087 | 92.88191 | 2.448394 | 3.606525 | 96.39347 | 3.511562 | 2.079181 | 96.39347
|  |  |  | 120 | 60.1 | 0.001062055 | 2.359201 | 7.118087 | 92.88191 | 2.448394 | 3.606525 | 96.39347 | 3.511562 | 2.082785 | 96.39347
|  |  |  | 121 | 60.1 | 0.001062055 | 2.359201 | 7.118087 | 92.88191 | 2.448394 | 3.606525 | 96.39347 | 3.511562 | 2.08636 | 96.39347
|  |  |  | 122 | 60.1 | 0.001062055 | 2.359201 | 7.118087 | 92.88191 | 2.448394 | 3.606525 | 96.39347 | 3.511562 | 2.089905 | 96.39347
|  |  |  | 123 | 60.1 | 0.001062055 | 2.359201 | 7.118087 | 92.88191 | 2.448394 | 3.606525 | 96.39347 | 3.511562 | 2.093422 | 96.39347
|  |  |  | 124 | 60.1 | 0.001062055 | 2.359201 | 7.118087 | 92.88191 | 2.448394 | 3.606525 | 96.39347 | 3.511562 | 2.09691 | 96.39347
|  |  |  | 125 | 60.1 | 0.001062055 | 2.359201 | 7.118087 | 92.88191 | 2.448394 | 3.606525 | 96.39347 | 3.511562 | 2.100371 | 96.39347
|  |  |  | 126 | 60.1 | 0.001062055 | 2.359201 | 7.118087 | 92.88191 | 2.448394 | 3.606525 | 96.39347 | 3.511562 | 2.103804 | 96.55413
|  |  |  | 127 | 60 | 0.001060288 | 2.363133 | 6.963284 | 93.03672 | 2.452475 | 3.445869 | 96.55413 | 3.517414 | 2.10721 | 96.55413
|  |  |  | 128 | 60 | 0.001060288 | 2.363133 | 6.963284 | 93.03672 | 2.452475 | 3.445869 | 96.55413 | 3.517414 | 2.11059 | 96.55413
|  |  |  | 129 | 60 | 0.001060288 | 2.363133 | 6.963284 | 93.03672 | 2.452475 | 3.445869 | 96.55413 | 3.517414 | 2.113943 | 96.55413
|  |  |  | 130 | 60 | 0.001060288 | 2.363133 | 6.963284 | 93.03672 | 2.452475 | 3.445869 | 96.55413 | 3.517414 | 2.117271 | 96.55413
|  |  |  | 131 | 60 | 0.001060288 | 2.363133 | 6.963284 | 93.03672 | 2.452475 | 3.445869 | 96.55413 | 3.517414

## A27 SP2-20 21_05
CURVA COMPATTAZIONE [EN 12697-31]
|  |  |  | N giri | h [mm] | V [m3] | ρgeo [Mg/m3] | vgeo [%] | Cgeo [%] | ρSSD [Mg/m3] | vSSD [%] | CSSD [%] | Δv [%] | log10N | CSSD [%]
ACR SP2 - 20 |  |  |  | 0 | 72.4 | 0.001279414 | 1.95871 | 22.88544 | 77.11456 | 2.031566 | 20.01709 | 79.98291 | 2.868355 | 0 | 83.08125
|  |  |  | 1 | 69.7 | 0.001231701 | 2.034585 | 19.89822 | 80.10178 | 2.110264 | 16.91875 | 83.08125 | 2.979467 | 0.30103 | 84.66028
Provino | A27 |  |  | 2 | 68.4 | 0.001208728 | 2.073254 | 18.37582 | 81.62418 | 2.150371 | 15.33972 | 84.66028 | 3.036095 | 0.4771213 | 85.66217
Data | 2025-05-21 |  |  | 3 | 67.6 | 0.001194591 | 2.09779 | 17.40985 | 82.59015 | 2.175819 | 14.33783 | 85.66217 | 3.072025 | 0.60206 | 86.55849
Tcomp [°C] | 150 ± 5 |  |  | 4 | 66.9 | 0.001182221 | 2.11974 | 16.54568 | 83.45432 | 2.198586 | 13.44151 | 86.55849 | 3.104169 | 0.69897 | 87.21029
|  |  |  | 5 | 66.4 | 0.001173385 | 2.135702 | 15.91726 | 84.08274 | 2.215141 | 12.78971 | 87.21029 | 3.127543 | 0.7781513 | 87.73883
D | [mm] | 150 |  | 6 | 66 | 0.001166316 | 2.148645 | 15.40766 | 84.59234 | 2.228566 | 12.26117 | 87.73883 | 3.146498 | 0.845098 | 88.27383
h | [mm] | 60 |  | 7 | 65.6 | 0.001159248 | 2.161747 | 14.89186 | 85.10814 | 2.242155 | 11.72617 | 88.27383 | 3.165684 | 0.90309 | 88.67937
ρM | [Mg/m3] | 2.54 |  | 8 | 65.3 | 0.001153946 | 2.171678 | 14.50086 | 85.49914 | 2.252456 | 11.32063 | 88.67937 | 3.180228 | 0.9542425 | 88.95181
vg | [%] | 7 |  | 9 | 65.1 | 0.001150412 | 2.17835 | 14.23819 | 85.76181 | 2.259376 | 11.04819 | 88.95181 | 3.189998 | 1 | 89.36363
M | [g] | 2506 |  | 10 | 64.8 | 0.001145111 | 2.188435 | 13.84114 | 86.15886 | 2.269836 | 10.63637 | 89.36363 | 3.204767 | 1.041393 | 89.64029
ρSSD | [Mg/m3] | 2.451423 |  | 11 | 64.6 | 0.001141576 | 2.19521 | 13.57439 | 86.42561 | 2.276863 | 10.35971 | 89.64029 | 3.214689 | 1.079181 | 89.91868
|  |  |  | 12 | 64.4 | 0.001138042 | 2.202028 | 13.30599 | 86.69401 | 2.283934 | 10.08132 | 89.91868 | 3.224672 | 1.113943 | 90.1988
|  |  |  | 13 | 64.2 | 0.001134508 | 2.208888 | 13.03592 | 86.96408 | 2.29105 | 9.801199 | 90.1988 | 3.234718 | 1.146128 | 90.48067
|  |  |  | 14 | 64 | 0.001130973 | 2.21579 | 12.76415 | 87.23585 | 2.298209 | 9.519328 | 90.48067 | 3.244826 | 1.176091 | 90.62227
DIMENSIONI EFFETTIVE [EN 12697-29] |  |  |  | 15 | 63.9 | 0.001129206 | 2.219258 | 12.62763 | 87.37237 | 2.301806 | 9.377731 | 90.62227 | 3.249904 | 1.20412 | 90.9068
|  |  |  | 16 | 63.7 | 0.001125672 | 2.226226 | 12.35331 | 87.64669 | 2.309033 | 9.093202 | 90.9068 | 3.260108 | 1.230449 | 91.04973
|  |  | Average [mm] | 17 | 63.6 | 0.001123905 | 2.229726 | 12.2155 | 87.7845 | 2.312663 | 8.950267 | 91.04973 | 3.265234 | 1.255273 | 91.33696
h | 1 | 59.3 | 59.525 | 18 | 63.4 | 0.00112037 | 2.23676 | 11.93858 | 88.06142 | 2.319959 | 8.663044 | 91.33696 | 3.275534 | 1.278754 | 91.48125
| 2 | 59.7 |  | 19 | 63.3 | 0.001118603 | 2.240294 | 11.79946 | 88.20054 | 2.323624 | 8.518752 | 91.48125 | 3.280709 | 1.30103 | 91.626
| 3 | 59.4 |  | 20 | 63.2 | 0.001116836 | 2.243838 | 11.6599 | 88.3401 | 2.3273 | 8.374003 | 91.626 | 3.2859 | 1.322219 | 91.7712
| 4 | 59.7 |  | 21 | 63.1 | 0.001115069 | 2.247394 | 11.5199 | 88.4801 | 2.330989 | 8.228795 | 91.7712 | 3.291107 | 1.342423 | 91.91687
|  |  |  | 22 | 63 | 0.001113302 | 2.250962 | 11.37946 | 88.62054 | 2.334689 | 8.083127 | 91.91687 | 3.296331 | 1.361728 | 92.06301
D | 1 | 149.6 | 149.7 | 23 | 62.9 | 0.001111535 | 2.25454 | 11.23857 | 88.76143 | 2.3384 | 7.936995 | 92.06301 | 3.301572 | 1.380211 | 92.2096
| 2 | 149.8 |  | 24 | 62.8 | 0.001109768 | 2.25813 | 11.09723 | 88.90277 | 2.342124 | 7.790398 | 92.2096 | 3.306829 | 1.39794 | 92.35667
|  |  |  | 25 | 62.7 | 0.001108 | 2.261732 | 10.95544 | 89.04456 | 2.345859 | 7.643333 | 92.35667 | 3.312103 | 1.414973 | 92.5042
PARAMETRI |  |  |  | 26 | 62.6 | 0.001106233 | 2.265345 | 10.81319 | 89.18681 | 2.349607 | 7.495798 | 92.5042 | 3.317394 | 1.431364 | 92.65221
|  |  |  | 27 | 62.5 | 0.001104466 | 2.268969 | 10.67049 | 89.32951 | 2.353366 | 7.347792 | 92.65221 | 3.322702 | 1.447158 | 92.65221
C1 | 82.54149 |  |  | 28 | 62.5 | 0.001104466 | 2.268969 | 10.67049 | 89.32951 | 2.353366 | 7.347792 | 92.65221 | 3.322702 | 1.462398 | 92.80069
k | 6.979199 |  |  | 29 | 62.4 | 0.001102699 | 2.272606 | 10.52734 | 89.47266 | 2.357138 | 7.199311 | 92.80069 | 3.328027 | 1.477121 | 92.94965
CDI | 27.75375 |  |  | 30 | 62.3 | 0.001100932 | 2.276253 | 10.38372 | 89.61628 | 2.360921 | 7.050353 | 92.94965 | 3.333369 | 1.491362 | 93.09908
|  |  |  | 31 | 62.2 | 0.001099165 | 2.279913 | 10.23964 | 89.76036 | 2.364717 | 6.900916 | 93.09908 | 3.338728 | 1.50515 | 93.09908
|  |  |  | 32 | 62.2 | 0.001099165 | 2.279913 | 10.23964 | 89.76036 | 2.364717 | 6.900916 | 93.09908 | 3.338728 | 1.518514 | 93.249
|  |  |  | 33 | 62.1 | 0.001097398 | 2.283584 | 10.0951 | 89.9049 | 2.368525 | 6.750998 | 93.249 | 3.344104 | 1.531479 | 93.3994
|  |  |  | 34 | 62 | 0.00109563 | 2.287268 | 9.950095 | 90.04991 | 2.372345 | 6.600596 | 93.3994 | 3.349498 | 1.544068 | 93.3994
|  |  |  | 35 | 62 | 0.00109563 | 2.287268 | 9.950095 | 90.04991 | 2.372345 | 6.600596 | 93.3994 | 3.349498 | 1.556303 | 93.55029
|  |  |  | 36 | 61.9 | 0.001093863 | 2.290963 | 9.804618 | 90.19538 | 2.376177 | 6.449709 | 93.55029 | 3.354909 | 1.568202 | 93.55029
|  |  |  | 37 | 61.9 | 0.001093863 | 2.290963 | 9.804618 | 90.19538 | 2.376177 | 6.449709 | 93.55029 | 3.354909 | 1.579784 | 93.70167
|  |  |  | 38 | 61.8 | 0.001092096 | 2.29467 | 9.658671 | 90.34133 | 2.380022 | 6.298333 | 93.70167 | 3.360338 | 1.591065 | 93.70167
|  |  |  | 39 | 61.8 | 0.001092096 | 2.29467 | 9.658671 | 90.34133 | 2.380022 | 6.298333 | 93.70167 | 3.360338 | 1.60206 | 93.85353
|  |  |  | 40 | 61.7 | 0.001090329 | 2.298389 | 9.512251 | 90.48775 | 2.38388 | 6.146466 | 93.85353 | 3.365784 | 1.612784 | 93.85353
|  |  |  | 41 | 61.7 | 0.001090329 | 2.298389 | 9.512251 | 90.48775 | 2.38388 | 6.146466 | 93.85353 | 3.365784 | 1.623249 | 94.00589
|  |  |  | 42 | 61.6 | 0.001088562 | 2.30212 | 9.365355 | 90.63465 | 2.38775 | 5.994107 | 94.00589 | 3.371248 | 1.633468 | 94.00589
|  |  |  | 43 | 61.6 | 0.001088562 | 2.30212 | 9.365355 | 90.63465 | 2.38775 | 5.994107 | 94.00589 | 3.371248 | 1.643453 | 94.15875
|  |  |  | 44 | 61.5 | 0.001086795 | 2.305863 | 9.217982 | 90.78202 | 2.391632 | 5.841252 | 94.15875 | 3.37673 | 1.653213 | 94.15875
|  |  |  | 45 | 61.5 | 0.001086795 | 2.305863 | 9.217982 | 90.78202 | 2.391632 | 5.841252 | 94.15875 | 3.37673 | 1.662758 | 94.3121
|  |  |  | 46 | 61.4 | 0.001085028 | 2.309619 | 9.070128 | 90.92987 | 2.395527 | 5.687899 | 94.3121 | 3.382229 | 1.672098 | 94.3121
|  |  |  | 47 | 61.4 | 0.001085028 | 2.309619 | 9.070128 | 90.92987 | 2.395527 | 5.687899 | 94.3121 | 3.382229 | 1.681241 | 94.3121
|  |  |  | 48 | 61.4 | 0.001085028 | 2.309619 | 9.070128 | 90.92987 | 2.395527 | 5.687899 | 94.3121 | 3.382229 | 1.690196 | 94.46595
|  |  |  | 49 | 61.3 | 0.00108326 | 2.313386 | 8.921792 | 91.07821 | 2.399435 | 5.534045 | 94.46595 | 3.387747 | 1.69897 | 94.46595
|  |  |  | 50 | 61.3 | 0.00108326 | 2.313386 | 8.921792 | 91.07821 | 2.399435 | 5.534045 | 94.46595 | 3.387747 | 1.70757 | 94.62031
|  |  |  | 51 | 61.2 | 0.001081493 | 2.317167 | 8.772972 | 91.22703 | 2.403356 | 5.379689 | 94.62031 | 3.393282 | 1.716003 | 94.62031
|  |  |  | 52 | 61.2 | 0.001081493 | 2.317167 | 8.772972 | 91.22703 | 2.403356 | 5.379689 | 94.62031 | 3.393282 | 1.724276 | 94.62031
|  |  |  | 53 | 61.2 | 0.001081493 | 2.317167 | 8.772972 | 91.22703 | 2.403356 | 5.379689 | 94.62031 | 3.393282 | 1.732394 | 94.77517
|  |  |  | 54 | 61.1 | 0.001079726 | 2.320959 | 8.623664 | 91.37634 | 2.407289 | 5.224828 | 94.77517 | 3.398836 | 1.740363 | 94.77517
|  |  |  | 55 | 61.1 | 0.001079726 | 2.320959 | 8.623664 | 91.37634 | 2.407289 | 5.224828 | 94.77517 | 3.398836 | 1.748188 | 94.77517
|  |  |  | 56 | 61.1 | 0.001079726 | 2.320959 | 8.623664 | 91.37634 | 2.407289 | 5.224828 | 94.77517 | 3.398836 | 1.755875 | 94.93054
|  |  |  | 57 | 61 | 0.001077959 | 2.324764 | 8.473867 | 91.52613 | 2.411236 | 5.069459 | 94.93054 | 3.404408 | 1.763428 | 94.93054
|  |  |  | 58 | 61 | 0.001077959 | 2.324764 | 8.473867 | 91.52613 | 2.411236 | 5.069459 | 94.93054 | 3.404408 | 1.770852 | 94.93054
|  |  |  | 59 | 61 | 0.001077959 | 2.324764 | 8.473867 | 91.52613 | 2.411236 | 5.069459 | 94.93054 | 3.404408 | 1.778151 | 95.08642
|  |  |  | 60 | 60.9 | 0.001076192 | 2.328581 | 8.323577 | 91.67642 | 2.415195 | 4.913579 | 95.08642 | 3.409998 | 1.78533 | 95.08642
|  |  |  | 61 | 60.9 | 0.001076192 | 2.328581 | 8.323577 | 91.67642 | 2.415195 | 4.913579 | 95.08642 | 3.409998 | 1.792392 | 95.08642
|  |  |  | 62 | 60.9 | 0.001076192 | 2.328581 | 8.323577 | 91.67642 | 2.415195 | 4.913579 | 95.08642 | 3.409998 | 1.799341 | 95.08642
|  |  |  | 63 | 60.9 | 0.001076192 | 2.328581 | 8.323577 | 91.67642 | 2.415195 | 4.913579 | 95.08642 | 3.409998 | 1.80618 | 95.24281
|  |  |  | 64 | 60.8 | 0.001074425 | 2.332411 | 8.172794 | 91.82721 | 2.419167 | 4.757187 | 95.24281 | 3.415607 | 1.812913 | 95.24281
|  |  |  | 65 | 60.8 | 0.001074425 | 2.332411 | 8.172794 | 91.82721 | 2.419167 | 4.757187 | 95.24281 | 3.415607 | 1.819544 | 95.24281
|  |  |  | 66 | 60.8 | 0.001074425 | 2.332411 | 8.172794 | 91.82721 | 2.419167 | 4.757187 | 95.24281 | 3.415607 | 1.826075 | 95.39972
|  |  |  | 67 | 60.7 | 0.001072658 | 2.336254 | 8.021513 | 91.97849 | 2.423153 | 4.60028 | 95.39972 | 3.421234 | 1.832509 | 95.39972
|  |  |  | 68 | 60.7 | 0.001072658 | 2.336254 | 8.021513 | 91.97849 | 2.423153 | 4.60028 | 95.39972 | 3.421234 | 1.838849 | 95.39972
|  |  |  | 69 | 60.7 | 0.001072658 | 2.336254 | 8.021513 | 91.97849 | 2.423153 | 4.60028 | 95.39972 | 3.421234 | 1.845098 | 95.39972
|  |  |  | 70 | 60.7 | 0.001072658 | 2.336254 | 8.021513 | 91.97849 | 2.423153 | 4.60028 | 95.39972 | 3.421234 | 1.851258 | 95.55715
|  |  |  | 71 | 60.6 | 0.00107089 | 2.340109 | 7.869734 | 92.13027 | 2.427151 | 4.442854 | 95.55715 | 3.426879 | 1.857332 | 95.55715
|  |  |  | 72 | 60.6 | 0.00107089 | 2.340109 | 7.869734 | 92.13027 | 2.427151 | 4.442854 | 95.55715 | 3.426879 | 1.863323 | 95.55715
|  |  |  | 73 | 60.6 | 0.00107089 | 2.340109 | 7.869734 | 92.13027 | 2.427151 | 4.442854 | 95.55715 | 3.426879 | 1.869232 | 95.55715
|  |  |  | 74 | 60.6 | 0.00107089 | 2.340109 | 7.869734 | 92.13027 | 2.427151 | 4.442854 | 95.55715 | 3.426879 | 1.875061 | 95.55715
|  |  |  | 75 | 60.6 | 0.00107089 | 2.340109 | 7.869734 | 92.13027 | 2.427151 | 4.442854 | 95.55715 | 3.426879 | 1.880814 | 95.71509
|  |  |  | 76 | 60.5 | 0.001069123 | 2.343977 | 7.717452 | 92.28255 | 2.431163 | 4.284909 | 95.71509 | 3.432544 | 1.886491 | 95.71509
|  |  |  | 77 | 60.5 | 0.001069123 | 2.343977 | 7.717452 | 92.28255 | 2.431163 | 4.284909 | 95.71509 | 3.432544 | 1.892095 | 95.71509
|  |  |  | 78 | 60.5 | 0.001069123 | 2.343977 | 7.717452 | 92.28255 | 2.431163 | 4.284909 | 95.71509 | 3.432544 | 1.897627 | 95.71509
|  |  |  | 79 | 60.5 | 0.001069123 | 2.343977 | 7.717452 | 92.28255 | 2.431163 | 4.284909 | 95.71509 | 3.432544 | 1.90309 | 95.87356
|  |  |  | 80 | 60.4 | 0.001067356 | 2.347857 | 7.564667 | 92.43533 | 2.435188 | 4.12644 | 95.87356 | 3.438227 | 1.908485 | 95.87356
|  |  |  | 81 | 60.4 | 0.001067356 | 2.347857 | 7.564667 | 92.43533 | 2.435188 | 4.12644 | 95.87356 | 3.438227 | 1.913814 | 95.87356
|  |  |  | 82 | 60.4 | 0.001067356 | 2.347857 | 7.564667 | 92.43533 | 2.435188 | 4.12644 | 95.87356 | 3.438227 | 1.919078 | 95.87356
|  |  |  | 83 | 60.4 | 0.001067356 | 2.347857 | 7.564667 | 92.43533 | 2.435188 | 4.12644 | 95.87356 | 3.438227 | 1.924279 | 95.87356
|  |  |  | 84 | 60.4 | 0.001067356 | 2.347857 | 7.564667 | 92.43533 | 2.435188 | 4.12644 | 95.87356 | 3.438227 | 1.929419 | 96.03255
|  |  |  | 85 | 60.3 | 0.001065589 | 2.351751 | 7.411374 | 92.58863 | 2.439227 | 3.967446 | 96.03255 | 3.443928 | 1.934498 | 96.03255
|  |  |  | 86 | 60.3 | 0.001065589 | 2.351751 | 7.411374 | 92.58863 | 2.439227 | 3.967446 | 96.03255 | 3.443928 | 1.939519 | 96.03255
|  |  |  | 87 | 60.3 | 0.001065589 | 2.351751 | 7.411374 | 92.58863 | 2.439227 | 3.967446 | 96.03255 | 3.443928 | 1.944483 | 96.03255
|  |  |  | 88 | 60.3 | 0.001065589 | 2.351751 | 7.411374 | 92.58863 | 2.439227 | 3.967446 | 96.03255 | 3.443928 | 1.94939 | 96.03255
|  |  |  | 89 | 60.3 | 0.001065589 | 2.351751 | 7.411374 | 92.58863 | 2.439227 | 3.967446 | 96.03255 | 3.443928 | 1.954243 | 96.19208
|  |  |  | 90 | 60.2 | 0.001063822 | 2.355658 | 7.257572 | 92.74243 | 2.443279 | 3.807923 | 96.19208 | 3.449649 | 1.959041 | 96.19208
|  |  |  | 91 | 60.2 | 0.001063822 | 2.355658 | 7.257572 | 92.74243 | 2.443279 | 3.807923 | 96.19208 | 3.449649 | 1.963788 | 96.19208
|  |  |  | 92 | 60.2 | 0.001063822 | 2.355658 | 7.257572 | 92.74243 | 2.443279 | 3.807923 | 96.19208 | 3.449649 | 1.968483 | 96.19208
|  |  |  | 93 | 60.2 | 0.001063822 | 2.355658 | 7.257572 | 92.74243 | 2.443279 | 3.807923 | 96.19208 | 3.449649 | 1.973128 | 96.19208
|  |  |  | 94 | 60.2 | 0.001063822 | 2.355658 | 7.257572 | 92.74243 | 2.443279 | 3.807923 | 96.19208 | 3.449649 | 1.977724 | 96.19208
|  |  |  | 95 | 60.2 | 0.001063822 | 2.355658 | 7.257572 | 92.74243 | 2.443279 | 3.807923 | 96.19208 | 3.449649 | 1.982271 | 96.35213
|  |  |  | 96 | 60.1 | 0.001062055 | 2.359577 | 7.103259 | 92.89674 | 2.447344 | 3.64787 | 96.35213 | 3.455389 | 1.986772 | 96.35213
|  |  |  | 97 | 60.1 | 0.001062055 | 2.359577 | 7.103259 | 92.89674 | 2.447344 | 3.64787 | 96.35213 | 3.455389 | 1.991226 | 96.35213
|  |  |  | 98 | 60.1 | 0.001062055 | 2.359577 | 7.103259 | 92.89674 | 2.447344 | 3.64787 | 96.35213 | 3.455389 | 1.995635 | 96.35213
|  |  |  | 99 | 60.1 | 0.001062055 | 2.359577 | 7.103259 | 92.89674 | 2.447344 | 3.64787 | 96.35213 | 3.455389 | 2 | 96.35213
|  |  |  | 100 | 60.1 | 0.001062055 | 2.359577 | 7.103259 | 92.89674 | 2.447344 | 3.64787 | 96.35213 | 3.455389 | 2.004321 | 96.35213
|  |  |  | 101 | 60.1 | 0.001062055 | 2.359577 | 7.103259 | 92.89674 | 2.447344 | 3.64787 | 96.35213 | 3.455389 | 2.0086 | 96.35213
|  |  |  | 102 | 60.1 | 0.001062055 | 2.359577 | 7.103259 | 92.89674 | 2.447344 | 3.64787 | 96.35213 | 3.455389 | 2.012837 | 96.51272
|  |  |  | 103 | 60 | 0.001060288 | 2.36351 | 6.948431 | 93.05157 | 2.451423 | 3.487283 | 96.51272 | 3.461148 | 2.017033 | 96.51272
|  |  |  | 104 | 60 | 0.001060288 | 2.36351 | 6.948431 | 93.05157 | 2.451423 | 3.487283 | 96.51272 | 3.461148 | 2.021189 | 96.51272
|  |  |  | 105 | 60 | 0.001060288 | 2.36351 | 6.948431 | 93.05157 | 2.451423 | 3.487283 | 96.51272 | 3.461148 | 2.025306 | 96.51272
|  |  |  | 106 | 60 | 0.001060288 | 2.36351 | 6.948431 | 93.05157 | 2.451423 | 3.487283 | 96.51272 | 3.461148 | 2.029384 | 96.51272
|  |  |  | 107 | 60 | 0.001060288 | 2.36351 | 6.948431 | 93.05157 | 2.451423 | 3.487283 | 96.51272 | 3.461148

## A28 SP2-20 21_05
CURVA COMPATTAZIONE [EN 12697-31]
|  |  |  | N giri | h [mm] | V [m3] | ρgeo [Mg/m3] | vgeo [%] | Cgeo [%] | ρSSD [Mg/m3] | vSSD [%] | CSSD [%] | Δv [%] | log10N | CSSD [%]
ACR SP2 - 20 |  |  |  | 0 | 71.5 | 0.001263509 | 1.981545 | 21.98643 | 78.01357 | 2.05929 | 18.92561 | 81.07439 | 3.060826 | 0 | 83.89029
|  |  |  | 1 | 69.1 | 0.001221098 | 2.050368 | 19.27685 | 80.72315 | 2.130813 | 16.10971 | 83.89029 | 3.167135 | 0.30103 | 85.24734
Provino | A28 |  |  | 2 | 68 | 0.001201659 | 2.083536 | 17.97103 | 82.02897 | 2.165282 | 14.75266 | 85.24734 | 3.218368 | 0.4771213 | 86.13401
Data | 2025-05-21 |  |  | 3 | 67.3 | 0.001189289 | 2.105207 | 17.11783 | 82.88217 | 2.187804 | 13.86599 | 86.13401 | 3.251843 | 0.60206 | 86.90883
Tcomp [°C] | 150 ± 5 |  |  | 4 | 66.7 | 0.001178686 | 2.124144 | 16.37226 | 83.62774 | 2.207484 | 13.09117 | 86.90883 | 3.281095 | 0.69897 | 87.56524
|  |  |  | 5 | 66.2 | 0.001169851 | 2.140188 | 15.74063 | 84.25937 | 2.224157 | 12.43476 | 87.56524 | 3.305877 | 0.7781513 | 88.09755
D | [mm] | 150 |  | 6 | 65.8 | 0.001162782 | 2.153198 | 15.22842 | 84.77158 | 2.237678 | 11.90245 | 88.09755 | 3.325973 | 0.845098 | 88.50105
h | [mm] | 60 |  | 7 | 65.5 | 0.001157481 | 2.16306 | 14.84015 | 85.15985 | 2.247927 | 11.49895 | 88.50105 | 3.341207 | 0.90309 | 88.90827
ρM | [Mg/m3] | 2.54 |  | 8 | 65.2 | 0.001152179 | 2.173013 | 14.44831 | 85.55169 | 2.25827 | 11.09173 | 88.90827 | 3.356581 | 0.9542425 | 89.18183
vg | [%] | 7 |  | 9 | 65 | 0.001148645 | 2.179699 | 14.18508 | 85.81492 | 2.265219 | 10.81817 | 89.18183 | 3.366909 | 1 | 89.45708
M | [g] | 2503.7 |  | 10 | 64.8 | 0.001145111 | 2.186427 | 13.92022 | 86.07978 | 2.27221 | 10.54292 | 89.45708 | 3.3773 | 1.041393 | 89.73404
ρSSD | [Mg/m3] | 2.453987 |  | 11 | 64.6 | 0.001141576 | 2.193196 | 13.65372 | 86.34628 | 2.279245 | 10.26596 | 89.73404 | 3.387756 | 1.079181 | 90.01272
|  |  |  | 12 | 64.4 | 0.001138042 | 2.200007 | 13.38556 | 86.61444 | 2.286323 | 9.987282 | 90.01272 | 3.398277 | 1.113943 | 90.29313
|  |  |  | 13 | 64.2 | 0.001134508 | 2.20686 | 13.11573 | 86.88427 | 2.293446 | 9.706868 | 90.29313 | 3.408864 | 1.146128 | 90.43399
|  |  |  | 14 | 64.1 | 0.001132741 | 2.210303 | 12.98019 | 87.01981 | 2.297023 | 9.566006 | 90.43399 | 3.414182 | 1.176091 | 90.71704
DIMENSIONI EFFETTIVE [EN 12697-29] |  |  |  | 15 | 63.9 | 0.001129206 | 2.217221 | 12.70782 | 87.29218 | 2.304213 | 9.282957 | 90.71704 | 3.424868 | 1.20412 | 90.85923
|  |  |  | 16 | 63.8 | 0.001127439 | 2.220697 | 12.571 | 87.429 | 2.307825 | 9.140767 | 90.85923 | 3.430236 | 1.230449 | 91.14495
|  |  | Average [mm] | 17 | 63.6 | 0.001123905 | 2.22768 | 12.29607 | 87.70393 | 2.315082 | 8.855046 | 91.14495 | 3.441023 | 1.255273 | 91.28849
h | 1 | 59.4 | 59.425 | 18 | 63.5 | 0.001122138 | 2.231188 | 12.15795 | 87.84205 | 2.318728 | 8.711511 | 91.28849 | 3.446442 | 1.278754 | 91.43248
| 2 | 59.6 |  | 19 | 63.4 | 0.00112037 | 2.234707 | 12.0194 | 87.9806 | 2.322385 | 8.567523 | 91.43248 | 3.451878 | 1.30103 | 91.57692
| 3 | 59.1 |  | 20 | 63.3 | 0.001118603 | 2.238238 | 11.88041 | 88.11959 | 2.326054 | 8.42308 | 91.57692 | 3.457331 | 1.322219 | 91.72182
| 4 | 59.6 |  | 21 | 63.2 | 0.001116836 | 2.241779 | 11.74098 | 88.25902 | 2.329734 | 8.27818 | 91.72182 | 3.462802 | 1.342423 | 91.86718
|  |  |  | 22 | 63.1 | 0.001115069 | 2.245332 | 11.60111 | 88.39889 | 2.333426 | 8.13282 | 91.86718 | 3.468289 | 1.361728 | 92.013
D | 1 | 149.5 | 149.45 | 23 | 63 | 0.001113302 | 2.248896 | 11.46079 | 88.53921 | 2.33713 | 7.986999 | 92.013 | 3.473795 | 1.380211 | 92.15929
| 2 | 149.4 |  | 24 | 62.9 | 0.001111535 | 2.252471 | 11.32003 | 88.67997 | 2.340846 | 7.840715 | 92.15929 | 3.479317 | 1.39794 | 92.30604
|  |  |  | 25 | 62.8 | 0.001109768 | 2.256058 | 11.17882 | 88.82118 | 2.344573 | 7.693964 | 92.30604 | 3.484858 | 1.414973 | 92.30604
PARAMETRI |  |  |  | 26 | 62.8 | 0.001109768 | 2.256058 | 11.17882 | 88.82118 | 2.344573 | 7.693964 | 92.30604 | 3.484858 | 1.431364 | 92.45325
|  |  |  | 27 | 62.7 | 0.001108 | 2.259656 | 11.03716 | 88.96284 | 2.348313 | 7.546746 | 92.45325 | 3.490416 | 1.447158 | 92.60094
C1 | 83.02907 |  |  | 28 | 62.6 | 0.001106233 | 2.263266 | 10.89505 | 89.10495 | 2.352064 | 7.399057 | 92.60094 | 3.495991 | 1.462398 | 92.7491
k | 6.638778 |  |  | 29 | 62.5 | 0.001104466 | 2.266887 | 10.75248 | 89.24752 | 2.355827 | 7.250895 | 92.7491 | 3.501585 | 1.477121 | 92.7491
CDI | 25.00517 |  |  | 30 | 62.5 | 0.001104466 | 2.266887 | 10.75248 | 89.24752 | 2.355827 | 7.250895 | 92.7491 | 3.501585 | 1.491362 | 92.89774
|  |  |  | 31 | 62.4 | 0.001102699 | 2.27052 | 10.60946 | 89.39054 | 2.359603 | 7.102259 | 92.89774 | 3.507196 | 1.50515 | 93.04685
|  |  |  | 32 | 62.3 | 0.001100932 | 2.274164 | 10.46597 | 89.53403 | 2.36339 | 6.953145 | 93.04685 | 3.512826 | 1.518514 | 93.04685
|  |  |  | 33 | 62.3 | 0.001100932 | 2.274164 | 10.46597 | 89.53403 | 2.36339 | 6.953145 | 93.04685 | 3.512826 | 1.531479 | 93.19645
|  |  |  | 34 | 62.2 | 0.001099165 | 2.277821 | 10.32203 | 89.67797 | 2.36719 | 6.803552 | 93.19645 | 3.518474 | 1.544068 | 93.34652
|  |  |  | 35 | 62.1 | 0.001097398 | 2.281489 | 10.17762 | 89.82238 | 2.371002 | 6.653478 | 93.34652 | 3.524139 | 1.556303 | 93.34652
|  |  |  | 36 | 62.1 | 0.001097398 | 2.281489 | 10.17762 | 89.82238 | 2.371002 | 6.653478 | 93.34652 | 3.524139 | 1.568202 | 93.49708
|  |  |  | 37 | 62 | 0.00109563 | 2.285168 | 10.03274 | 89.96726 | 2.374826 | 6.502919 | 93.49708 | 3.529823 | 1.579784 | 93.49708
|  |  |  | 38 | 62 | 0.00109563 | 2.285168 | 10.03274 | 89.96726 | 2.374826 | 6.502919 | 93.49708 | 3.529823 | 1.591065 | 93.64813
|  |  |  | 39 | 61.9 | 0.001093863 | 2.28886 | 9.887399 | 90.1126 | 2.378662 | 6.351873 | 93.64813 | 3.535526 | 1.60206 | 93.64813
|  |  |  | 40 | 61.9 | 0.001093863 | 2.28886 | 9.887399 | 90.1126 | 2.378662 | 6.351873 | 93.64813 | 3.535526 | 1.612784 | 93.79966
|  |  |  | 41 | 61.8 | 0.001092096 | 2.292564 | 9.741586 | 90.25841 | 2.382511 | 6.200339 | 93.79966 | 3.541247 | 1.623249 | 93.79966
|  |  |  | 42 | 61.8 | 0.001092096 | 2.292564 | 9.741586 | 90.25841 | 2.382511 | 6.200339 | 93.79966 | 3.541247 | 1.633468 | 93.95169
|  |  |  | 43 | 61.7 | 0.001090329 | 2.296279 | 9.5953 | 90.4047 | 2.386373 | 6.048314 | 93.95169 | 3.546986 | 1.643453 | 93.95169
|  |  |  | 44 | 61.7 | 0.001090329 | 2.296279 | 9.5953 | 90.4047 | 2.386373 | 6.048314 | 93.95169 | 3.546986 | 1.653213 | 94.10421
|  |  |  | 45 | 61.6 | 0.001088562 | 2.300007 | 9.448539 | 90.55146 | 2.390247 | 5.895795 | 94.10421 | 3.552744 | 1.662758 | 94.10421
|  |  |  | 46 | 61.6 | 0.001088562 | 2.300007 | 9.448539 | 90.55146 | 2.390247 | 5.895795 | 94.10421 | 3.552744 | 1.672098 | 94.10421
|  |  |  | 47 | 61.6 | 0.001088562 | 2.300007 | 9.448539 | 90.55146 | 2.390247 | 5.895795 | 94.10421 | 3.552744 | 1.681241 | 94.25722
|  |  |  | 48 | 61.5 | 0.001086795 | 2.303747 | 9.301301 | 90.6987 | 2.394133 | 5.74278 | 94.25722 | 3.558521 | 1.690196 | 94.25722
|  |  |  | 49 | 61.5 | 0.001086795 | 2.303747 | 9.301301 | 90.6987 | 2.394133 | 5.74278 | 94.25722 | 3.558521 | 1.69897 | 94.41073
|  |  |  | 50 | 61.4 | 0.001085028 | 2.307499 | 9.153583 | 90.84642 | 2.398033 | 5.589266 | 94.41073 | 3.564317 | 1.70757 | 94.41073
|  |  |  | 51 | 61.4 | 0.001085028 | 2.307499 | 9.153583 | 90.84642 | 2.398033 | 5.589266 | 94.41073 | 3.564317 | 1.716003 | 94.41073
|  |  |  | 52 | 61.4 | 0.001085028 | 2.307499 | 9.153583 | 90.84642 | 2.398033 | 5.589266 | 94.41073 | 3.564317 | 1.724276 | 94.56475
|  |  |  | 53 | 61.3 | 0.00108326 | 2.311263 | 9.005384 | 90.99462 | 2.401945 | 5.435252 | 94.56475 | 3.570131 | 1.732394 | 94.56475
|  |  |  | 54 | 61.3 | 0.00108326 | 2.311263 | 9.005384 | 90.99462 | 2.401945 | 5.435252 | 94.56475 | 3.570131 | 1.740363 | 94.71927
|  |  |  | 55 | 61.2 | 0.001081493 | 2.31504 | 8.8567 | 91.1433 | 2.405869 | 5.280735 | 94.71927 | 3.575965 | 1.748188 | 94.71927
|  |  |  | 56 | 61.2 | 0.001081493 | 2.31504 | 8.8567 | 91.1433 | 2.405869 | 5.280735 | 94.71927 | 3.575965 | 1.755875 | 94.71927
|  |  |  | 57 | 61.2 | 0.001081493 | 2.31504 | 8.8567 | 91.1433 | 2.405869 | 5.280735 | 94.71927 | 3.575965 | 1.763428 | 94.87429
|  |  |  | 58 | 61.1 | 0.001079726 | 2.318829 | 8.707529 | 91.29247 | 2.409807 | 5.125711 | 94.87429 | 3.581818 | 1.770852 | 94.87429
|  |  |  | 59 | 61.1 | 0.001079726 | 2.318829 | 8.707529 | 91.29247 | 2.409807 | 5.125711 | 94.87429 | 3.581818 | 1.778151 | 94.87429
|  |  |  | 60 | 61.1 | 0.001079726 | 2.318829 | 8.707529 | 91.29247 | 2.409807 | 5.125711 | 94.87429 | 3.581818 | 1.78533 | 94.87429
|  |  |  | 61 | 61.1 | 0.001079726 | 2.318829 | 8.707529 | 91.29247 | 2.409807 | 5.125711 | 94.87429 | 3.581818 | 1.792392 | 95.02982
|  |  |  | 62 | 61 | 0.001077959 | 2.32263 | 8.557869 | 91.44213 | 2.413757 | 4.97018 | 95.02982 | 3.587689 | 1.799341 | 95.02982
|  |  |  | 63 | 61 | 0.001077959 | 2.32263 | 8.557869 | 91.44213 | 2.413757 | 4.97018 | 95.02982 | 3.587689 | 1.80618 | 95.02982
|  |  |  | 64 | 61 | 0.001077959 | 2.32263 | 8.557869 | 91.44213 | 2.413757 | 4.97018 | 95.02982 | 3.587689 | 1.812913 | 95.18586
|  |  |  | 65 | 60.9 | 0.001076192 | 2.326444 | 8.407718 | 91.59228 | 2.417721 | 4.814137 | 95.18586 | 3.593581 | 1.819544 | 95.18586
|  |  |  | 66 | 60.9 | 0.001076192 | 2.326444 | 8.407718 | 91.59228 | 2.417721 | 4.814137 | 95.18586 | 3.593581 | 1.826075 | 95.18586
|  |  |  | 67 | 60.9 | 0.001076192 | 2.326444 | 8.407718 | 91.59228 | 2.417721 | 4.814137 | 95.18586 | 3.593581 | 1.832509 | 95.18586
|  |  |  | 68 | 60.9 | 0.001076192 | 2.326444 | 8.407718 | 91.59228 | 2.417721 | 4.814137 | 95.18586 | 3.593581 | 1.838849 | 95.34242
|  |  |  | 69 | 60.8 | 0.001074425 | 2.33027 | 8.257073 | 91.74293 | 2.421697 | 4.657582 | 95.34242 | 3.599491 | 1.845098 | 95.34242
|  |  |  | 70 | 60.8 | 0.001074425 | 2.33027 | 8.257073 | 91.74293 | 2.421697 | 4.657582 | 95.34242 | 3.599491 | 1.851258 | 95.34242
|  |  |  | 71 | 60.8 | 0.001074425 | 2.33027 | 8.257073 | 91.74293 | 2.421697 | 4.657582 | 95.34242 | 3.599491 | 1.857332 | 95.34242
|  |  |  | 72 | 60.8 | 0.001074425 | 2.33027 | 8.257073 | 91.74293 | 2.421697 | 4.657582 | 95.34242 | 3.599491 | 1.863323 | 95.49949
|  |  |  | 73 | 60.7 | 0.001072658 | 2.334109 | 8.105931 | 91.89407 | 2.425687 | 4.50051 | 95.49949 | 3.605421 | 1.869232 | 95.49949
|  |  |  | 74 | 60.7 | 0.001072658 | 2.334109 | 8.105931 | 91.89407 | 2.425687 | 4.50051 | 95.49949 | 3.605421 | 1.875061 | 95.49949
|  |  |  | 75 | 60.7 | 0.001072658 | 2.334109 | 8.105931 | 91.89407 | 2.425687 | 4.50051 | 95.49949 | 3.605421 | 1.880814 | 95.49949
|  |  |  | 76 | 60.7 | 0.001072658 | 2.334109 | 8.105931 | 91.89407 | 2.425687 | 4.50051 | 95.49949 | 3.605421 | 1.886491 | 95.65708
|  |  |  | 77 | 60.6 | 0.00107089 | 2.337961 | 7.954291 | 92.04571 | 2.42969 | 4.34292 | 95.65708 | 3.611371 | 1.892095 | 95.65708
|  |  |  | 78 | 60.6 | 0.00107089 | 2.337961 | 7.954291 | 92.04571 | 2.42969 | 4.34292 | 95.65708 | 3.611371 | 1.897627 | 95.65708
|  |  |  | 79 | 60.6 | 0.00107089 | 2.337961 | 7.954291 | 92.04571 | 2.42969 | 4.34292 | 95.65708 | 3.611371 | 1.90309 | 95.65708
|  |  |  | 80 | 60.6 | 0.00107089 | 2.337961 | 7.954291 | 92.04571 | 2.42969 | 4.34292 | 95.65708 | 3.611371 | 1.908485 | 95.81519
|  |  |  | 81 | 60.5 | 0.001069123 | 2.341825 | 7.802149 | 92.19785 | 2.433706 | 4.184809 | 95.81519 | 3.61734 | 1.913814 | 95.81519
|  |  |  | 82 | 60.5 | 0.001069123 | 2.341825 | 7.802149 | 92.19785 | 2.433706 | 4.184809 | 95.81519 | 3.61734 | 1.919078 | 95.81519
|  |  |  | 83 | 60.5 | 0.001069123 | 2.341825 | 7.802149 | 92.19785 | 2.433706 | 4.184809 | 95.81519 | 3.61734 | 1.924279 | 95.81519
|  |  |  | 84 | 60.5 | 0.001069123 | 2.341825 | 7.802149 | 92.19785 | 2.433706 | 4.184809 | 95.81519 | 3.61734 | 1.929419 | 95.81519
|  |  |  | 85 | 60.5 | 0.001069123 | 2.341825 | 7.802149 | 92.19785 | 2.433706 | 4.184809 | 95.81519 | 3.61734 | 1.934498 | 95.97383
|  |  |  | 86 | 60.4 | 0.001067356 | 2.345703 | 7.649504 | 92.3505 | 2.437735 | 4.026175 | 95.97383 | 3.623329 | 1.939519 | 95.97383
|  |  |  | 87 | 60.4 | 0.001067356 | 2.345703 | 7.649504 | 92.3505 | 2.437735 | 4.026175 | 95.97383 | 3.623329 | 1.944483 | 95.97383
|  |  |  | 88 | 60.4 | 0.001067356 | 2.345703 | 7.649504 | 92.3505 | 2.437735 | 4.026175 | 95.97383 | 3.623329 | 1.94939 | 95.97383
|  |  |  | 89 | 60.4 | 0.001067356 | 2.345703 | 7.649504 | 92.3505 | 2.437735 | 4.026175 | 95.97383 | 3.623329 | 1.954243 | 95.97383
|  |  |  | 90 | 60.4 | 0.001067356 | 2.345703 | 7.649504 | 92.3505 | 2.437735 | 4.026175 | 95.97383 | 3.623329 | 1.959041 | 95.97383
|  |  |  | 91 | 60.4 | 0.001067356 | 2.345703 | 7.649504 | 92.3505 | 2.437735 | 4.026175 | 95.97383 | 3.623329 | 1.963788 | 96.13299
|  |  |  | 92 | 60.3 | 0.001065589 | 2.349593 | 7.496352 | 92.50365 | 2.441778 | 3.867014 | 96.13299 | 3.629338 | 1.968483 | 96.13299
|  |  |  | 93 | 60.3 | 0.001065589 | 2.349593 | 7.496352 | 92.50365 | 2.441778 | 3.867014 | 96.13299 | 3.629338 | 1.973128 | 96.13299
|  |  |  | 94 | 60.3 | 0.001065589 | 2.349593 | 7.496352 | 92.50365 | 2.441778 | 3.867014 | 96.13299 | 3.629338 | 1.977724 | 96.13299
|  |  |  | 95 | 60.3 | 0.001065589 | 2.349593 | 7.496352 | 92.50365 | 2.441778 | 3.867014 | 96.13299 | 3.629338 | 1.982271 | 96.13299
|  |  |  | 96 | 60.3 | 0.001065589 | 2.349593 | 7.496352 | 92.50365 | 2.441778 | 3.867014 | 96.13299 | 3.629338 | 1.986772 | 96.29268
|  |  |  | 97 | 60.2 | 0.001063822 | 2.353496 | 7.342691 | 92.65731 | 2.445834 | 3.707325 | 96.29268 | 3.635366 | 1.991226 | 96.29268
|  |  |  | 98 | 60.2 | 0.001063822 | 2.353496 | 7.342691 | 92.65731 | 2.445834 | 3.707325 | 96.29268 | 3.635366 | 1.995635 | 96.29268
|  |  |  | 99 | 60.2 | 0.001063822 | 2.353496 | 7.342691 | 92.65731 | 2.445834 | 3.707325 | 96.29268 | 3.635366 | 2 | 96.29268
|  |  |  | 100 | 60.2 | 0.001063822 | 2.353496 | 7.342691 | 92.65731 | 2.445834 | 3.707325 | 96.29268 | 3.635366 | 2.004321 | 96.29268
|  |  |  | 101 | 60.2 | 0.001063822 | 2.353496 | 7.342691 | 92.65731 | 2.445834 | 3.707325 | 96.29268 | 3.635366 | 2.0086 | 96.29268
|  |  |  | 102 | 60.2 | 0.001063822 | 2.353496 | 7.342691 | 92.65731 | 2.445834 | 3.707325 | 96.29268 | 3.635366 | 2.012837 | 96.29268
|  |  |  | 103 | 60.2 | 0.001063822 | 2.353496 | 7.342691 | 92.65731 | 2.445834 | 3.707325 | 96.29268 | 3.635366 | 2.017033 | 96.4529
|  |  |  | 104 | 60.1 | 0.001062055 | 2.357412 | 7.188519 | 92.81148 | 2.449904 | 3.547104 | 96.4529 | 3.641415 | 2.021189 | 96.4529
|  |  |  | 105 | 60.1 | 0.001062055 | 2.357412 | 7.188519 | 92.81148 | 2.449904 | 3.547104 | 96.4529 | 3.641415 | 2.025306 | 96.4529
|  |  |  | 106 | 60.1 | 0.001062055 | 2.357412 | 7.188519 | 92.81148 | 2.449904 | 3.547104 | 96.4529 | 3.641415 | 2.029384 | 96.4529
|  |  |  | 107 | 60.1 | 0.001062055 | 2.357412 | 7.188519 | 92.81148 | 2.449904 | 3.547104 | 96.4529 | 3.641415 | 2.033424 | 96.4529
|  |  |  | 108 | 60.1 | 0.001062055 | 2.357412 | 7.188519 | 92.81148 | 2.449904 | 3.547104 | 96.4529 | 3.641415 | 2.037426 | 96.4529
|  |  |  | 109 | 60.1 | 0.001062055 | 2.357412 | 7.188519 | 92.81148 | 2.449904 | 3.547104 | 96.4529 | 3.641415 | 2.041393 | 96.4529
|  |  |  | 110 | 60.1 | 0.001062055 | 2.357412 | 7.188519 | 92.81148 | 2.449904 | 3.547104 | 96.4529 | 3.641415 | 2.045323 | 96.61365
|  |  |  | 111 | 60 | 0.001060288 | 2.361341 | 7.033834 | 92.96617 | 2.453987 | 3.386349 | 96.61365 | 3.647484 | 2.049218 | 96.61365
|  |  |  | 112 | 60 | 0.001060288 | 2.361341 | 7.033834 | 92.96617 | 2.453987 | 3.386349 | 96.61365 | 3.647484 | 2.053078 | 96.61365
|  |  |  | 113 | 60 | 0.001060288 | 2.361341 | 7.033834 | 92.96617 | 2.453987 | 3.386349 | 96.61365 | 3.647484 | 2.056905 | 96.61365
|  |  |  | 114 | 60 | 0.001060288 | 2.361341 | 7.033834 | 92.96617 | 2.453987 | 3.386349 | 96.61365 | 3.647484 | 2.060698 | 96.61365
|  |  |  | 115 | 60 | 0.001060288 | 2.361341 | 7.033834 | 92.96617 | 2.453987 | 3.386349 | 96.61365 | 3.647484

## A29 SP2-20 21_05
CURVA COMPATTAZIONE [EN 12697-31]
|  |  |  | N giri | h [mm] | V [m3] | ρgeo [Mg/m3] | vgeo [%] | Cgeo [%] | ρSSD [Mg/m3] | vSSD [%] | CSSD [%] | Δv [%] | log10N | CSSD [%]
ACR SP2 - 20 |  |  |  | 0 | 72 | 0.001272345 | 1.968491 | 22.50035 | 77.49965 | 2.032292 | 19.98848 | 80.01152 | 2.511861 | 0 | 83.12885
|  |  |  | 1 | 69.3 | 0.001224632 | 2.045186 | 19.48088 | 80.51912 | 2.111473 | 16.87115 | 83.12885 | 2.609726 | 0.30103 | 84.59367
Provino | A29 |  |  | 2 | 68.1 | 0.001203426 | 2.081224 | 18.06204 | 81.93796 | 2.148679 | 15.40633 | 84.59367 | 2.655712 | 0.4771213 | 85.59924
Data | 2025-05-21 |  |  | 3 | 67.3 | 0.001189289 | 2.105964 | 17.08804 | 82.91196 | 2.174221 | 14.40076 | 85.59924 | 2.687281 | 0.60206 | 86.36925
Tcomp [°C] | 150 ± 5 |  |  | 4 | 66.7 | 0.001178686 | 2.124908 | 16.3422 | 83.6578 | 2.193779 | 13.63075 | 86.36925 | 2.711454 | 0.69897 | 87.15324
|  |  |  | 5 | 66.1 | 0.001168083 | 2.144196 | 15.58283 | 84.41717 | 2.213692 | 12.84676 | 87.15324 | 2.736066 | 0.7781513 | 87.68385
D | [mm] | 150 |  | 6 | 65.7 | 0.001161015 | 2.157251 | 15.06887 | 84.93113 | 2.22717 | 12.31615 | 87.68385 | 2.752724 | 0.845098 | 88.22097
h | [mm] | 60 |  | 7 | 65.3 | 0.001153946 | 2.170465 | 14.54862 | 85.45138 | 2.240813 | 11.77903 | 88.22097 | 2.769586 | 0.90309 | 88.62814
ρM | [Mg/m3] | 2.54 |  | 8 | 65 | 0.001148645 | 2.180483 | 14.15423 | 85.84577 | 2.251155 | 11.37186 | 88.62814 | 2.782369 | 0.9542425 | 88.90168
vg | [%] | 7 |  | 9 | 64.8 | 0.001145111 | 2.187212 | 13.88927 | 86.11073 | 2.258103 | 11.09832 | 88.90168 | 2.790957 | 1 | 89.31518
M | [g] | 2504.6 |  | 10 | 64.5 | 0.001139809 | 2.197386 | 13.48876 | 86.51124 | 2.268606 | 10.68482 | 89.31518 | 2.803938 | 1.041393 | 89.59299
ρSSD | [Mg/m3] | 2.438751 |  | 11 | 64.3 | 0.001136275 | 2.20422 | 13.21967 | 86.78033 | 2.275662 | 10.40701 | 89.59299 | 2.812659 | 1.079181 | 89.87253
|  |  |  | 12 | 64.1 | 0.001132741 | 2.211098 | 12.94891 | 87.05109 | 2.282762 | 10.12747 | 89.87253 | 2.821435 | 1.113943 | 90.15382
|  |  |  | 13 | 63.9 | 0.001129206 | 2.218018 | 12.67645 | 87.32355 | 2.289907 | 9.84618 | 90.15382 | 2.830266 | 1.146128 | 90.29513
|  |  |  | 14 | 63.8 | 0.001127439 | 2.221495 | 12.53958 | 87.46042 | 2.293496 | 9.704873 | 90.29513 | 2.834702 | 1.176091 | 90.57907
DIMENSIONI EFFETTIVE [EN 12697-29] |  |  |  | 15 | 63.6 | 0.001123905 | 2.228481 | 12.26454 | 87.73546 | 2.300708 | 9.420926 | 90.57907 | 2.843616 | 1.20412 | 90.72172
|  |  |  | 16 | 63.5 | 0.001122138 | 2.23199 | 12.12638 | 87.87362 | 2.304332 | 9.278282 | 90.72172 | 2.848094 | 1.230449 | 91.00836
|  |  | Average [mm] | 17 | 63.3 | 0.001118603 | 2.239042 | 11.84873 | 88.15127 | 2.311612 | 8.991642 | 91.00836 | 2.857093 | 1.255273 | 91.15236
h | 1 | 59.5 | 59.425 | 18 | 63.2 | 0.001116836 | 2.242585 | 11.70925 | 88.29075 | 2.31527 | 8.847641 | 91.15236 | 2.861614 | 1.278754 | 91.29682
| 2 | 59.4 |  | 19 | 63.1 | 0.001115069 | 2.246139 | 11.56933 | 88.43067 | 2.318939 | 8.703184 | 91.29682 | 2.866149 | 1.30103 | 91.44173
| 3 | 59.3 |  | 20 | 63 | 0.001113302 | 2.249704 | 11.42897 | 88.57103 | 2.32262 | 8.558269 | 91.44173 | 2.870698 | 1.322219 | 91.58711
| 4 | 59.5 |  | 21 | 62.9 | 0.001111535 | 2.253281 | 11.28815 | 88.71185 | 2.326313 | 8.412892 | 91.58711 | 2.875262 | 1.342423 | 91.73295
|  |  |  | 22 | 62.8 | 0.001109768 | 2.256869 | 11.14689 | 88.85311 | 2.330017 | 8.267053 | 91.73295 | 2.879841 | 1.361728 | 91.87925
D | 1 | 149.7 | 149.85 | 23 | 62.7 | 0.001108 | 2.260468 | 11.00518 | 88.99482 | 2.333733 | 8.120748 | 91.87925 | 2.884434 | 1.380211 | 92.02602
| 2 | 150 |  | 24 | 62.6 | 0.001106233 | 2.264079 | 10.86302 | 89.13698 | 2.337461 | 7.973976 | 92.02602 | 2.889041 | 1.39794 | 92.17327
|  |  |  | 25 | 62.5 | 0.001104466 | 2.267702 | 10.7204 | 89.2796 | 2.341201 | 7.826735 | 92.17327 | 2.893664 | 1.414973 | 92.32098
PARAMETRI |  |  |  | 26 | 62.4 | 0.001102699 | 2.271336 | 10.57732 | 89.42268 | 2.344953 | 7.679021 | 92.32098 | 2.898301 | 1.431364 | 92.32098
|  |  |  | 27 | 62.4 | 0.001102699 | 2.271336 | 10.57732 | 89.42268 | 2.344953 | 7.679021 | 92.32098 | 2.898301 | 1.447158 | 92.46917
C1 | 82.9182 |  |  | 28 | 62.3 | 0.001100932 | 2.274982 | 10.43379 | 89.56621 | 2.348717 | 7.530833 | 92.46917 | 2.902953 | 1.462398 | 92.61783
k | 6.482149 |  |  | 29 | 62.2 | 0.001099165 | 2.278639 | 10.28979 | 89.71021 | 2.352493 | 7.382169 | 92.61783 | 2.90762 | 1.477121 | 92.61783
CDI | 30.10859 |  |  | 30 | 62.2 | 0.001099165 | 2.278639 | 10.28979 | 89.71021 | 2.352493 | 7.382169 | 92.61783 | 2.90762 | 1.491362 | 92.76697
|  |  |  | 31 | 62.1 | 0.001097398 | 2.282309 | 10.14533 | 89.85467 | 2.356281 | 7.233026 | 92.76697 | 2.912303 | 1.50515 | 92.9166
|  |  |  | 32 | 62 | 0.00109563 | 2.28599 | 10.0004 | 89.9996 | 2.360082 | 7.083402 | 92.9166 | 2.917 | 1.518514 | 92.9166
|  |  |  | 33 | 62 | 0.00109563 | 2.28599 | 10.0004 | 89.9996 | 2.360082 | 7.083402 | 92.9166 | 2.917 | 1.531479 | 93.06671
|  |  |  | 34 | 61.9 | 0.001093863 | 2.289683 | 9.855007 | 90.14499 | 2.363894 | 6.933294 | 93.06671 | 2.921712 | 1.544068 | 93.06671
|  |  |  | 35 | 61.9 | 0.001093863 | 2.289683 | 9.855007 | 90.14499 | 2.363894 | 6.933294 | 93.06671 | 2.921712 | 1.556303 | 93.2173
|  |  |  | 36 | 61.8 | 0.001092096 | 2.293388 | 9.709141 | 90.29086 | 2.367719 | 6.782701 | 93.2173 | 2.92644 | 1.568202 | 93.2173
|  |  |  | 37 | 61.8 | 0.001092096 | 2.293388 | 9.709141 | 90.29086 | 2.367719 | 6.782701 | 93.2173 | 2.92644 | 1.579784 | 93.36838
|  |  |  | 38 | 61.7 | 0.001090329 | 2.297105 | 9.562802 | 90.4372 | 2.371557 | 6.631619 | 93.36838 | 2.931183 | 1.591065 | 93.36838
|  |  |  | 39 | 61.7 | 0.001090329 | 2.297105 | 9.562802 | 90.4372 | 2.371557 | 6.631619 | 93.36838 | 2.931183 | 1.60206 | 93.51995
|  |  |  | 40 | 61.6 | 0.001088562 | 2.300834 | 9.415989 | 90.58401 | 2.375407 | 6.480047 | 93.51995 | 2.935941 | 1.612784 | 93.51995
|  |  |  | 41 | 61.6 | 0.001088562 | 2.300834 | 9.415989 | 90.58401 | 2.375407 | 6.480047 | 93.51995 | 2.935941 | 1.623249 | 93.51995
|  |  |  | 42 | 61.6 | 0.001088562 | 2.300834 | 9.415989 | 90.58401 | 2.375407 | 6.480047 | 93.51995 | 2.935941 | 1.633468 | 93.67202
|  |  |  | 43 | 61.5 | 0.001086795 | 2.304575 | 9.268698 | 90.7313 | 2.379269 | 6.327982 | 93.67202 | 2.940715 | 1.643453 | 93.67202
|  |  |  | 44 | 61.5 | 0.001086795 | 2.304575 | 9.268698 | 90.7313 | 2.379269 | 6.327982 | 93.67202 | 2.940715 | 1.653213 | 93.82458
|  |  |  | 45 | 61.4 | 0.001085028 | 2.308328 | 9.120927 | 90.87907 | 2.383144 | 6.175422 | 93.82458 | 2.945505 | 1.662758 | 93.82458
|  |  |  | 46 | 61.4 | 0.001085028 | 2.308328 | 9.120927 | 90.87907 | 2.383144 | 6.175422 | 93.82458 | 2.945505 | 1.672098 | 93.82458
|  |  |  | 47 | 61.4 | 0.001085028 | 2.308328 | 9.120927 | 90.87907 | 2.383144 | 6.175422 | 93.82458 | 2.945505 | 1.681241 | 93.97764
|  |  |  | 48 | 61.3 | 0.00108326 | 2.312094 | 8.972674 | 91.02733 | 2.387032 | 6.022364 | 93.97764 | 2.95031 | 1.690196 | 93.97764
|  |  |  | 49 | 61.3 | 0.00108326 | 2.312094 | 8.972674 | 91.02733 | 2.387032 | 6.022364 | 93.97764 | 2.95031 | 1.69897 | 93.97764
|  |  |  | 50 | 61.3 | 0.00108326 | 2.312094 | 8.972674 | 91.02733 | 2.387032 | 6.022364 | 93.97764 | 2.95031 | 1.70757 | 94.13119
|  |  |  | 51 | 61.2 | 0.001081493 | 2.315872 | 8.823936 | 91.17606 | 2.390932 | 5.868806 | 94.13119 | 2.955131 | 1.716003 | 94.13119
|  |  |  | 52 | 61.2 | 0.001081493 | 2.315872 | 8.823936 | 91.17606 | 2.390932 | 5.868806 | 94.13119 | 2.955131 | 1.724276 | 94.13119
|  |  |  | 53 | 61.2 | 0.001081493 | 2.315872 | 8.823936 | 91.17606 | 2.390932 | 5.868806 | 94.13119 | 2.955131 | 1.732394 | 94.28526
|  |  |  | 54 | 61.1 | 0.001079726 | 2.319662 | 8.674712 | 91.32529 | 2.394845 | 5.714745 | 94.28526 | 2.959967 | 1.740363 | 94.28526
|  |  |  | 55 | 61.1 | 0.001079726 | 2.319662 | 8.674712 | 91.32529 | 2.394845 | 5.714745 | 94.28526 | 2.959967 | 1.748188 | 94.28526
|  |  |  | 56 | 61.1 | 0.001079726 | 2.319662 | 8.674712 | 91.32529 | 2.394845 | 5.714745 | 94.28526 | 2.959967 | 1.755875 | 94.43982
|  |  |  | 57 | 61 | 0.001077959 | 2.323465 | 8.524999 | 91.475 | 2.398771 | 5.560179 | 94.43982 | 2.96482 | 1.763428 | 94.43982
|  |  |  | 58 | 61 | 0.001077959 | 2.323465 | 8.524999 | 91.475 | 2.398771 | 5.560179 | 94.43982 | 2.96482 | 1.770852 | 94.43982
|  |  |  | 59 | 61 | 0.001077959 | 2.323465 | 8.524999 | 91.475 | 2.398771 | 5.560179 | 94.43982 | 2.96482 | 1.778151 | 94.59489
|  |  |  | 60 | 60.9 | 0.001076192 | 2.32728 | 8.374793 | 91.62521 | 2.40271 | 5.405105 | 94.59489 | 2.969688 | 1.78533 | 94.59489
|  |  |  | 61 | 60.9 | 0.001076192 | 2.32728 | 8.374793 | 91.62521 | 2.40271 | 5.405105 | 94.59489 | 2.969688 | 1.792392 | 94.59489
|  |  |  | 62 | 60.9 | 0.001076192 | 2.32728 | 8.374793 | 91.62521 | 2.40271 | 5.405105 | 94.59489 | 2.969688 | 1.799341 | 94.59489
|  |  |  | 63 | 60.9 | 0.001076192 | 2.32728 | 8.374793 | 91.62521 | 2.40271 | 5.405105 | 94.59489 | 2.969688 | 1.80618 | 94.75048
|  |  |  | 64 | 60.8 | 0.001074425 | 2.331108 | 8.224094 | 91.77591 | 2.406662 | 5.249522 | 94.75048 | 2.974572 | 1.812913 | 94.75048
|  |  |  | 65 | 60.8 | 0.001074425 | 2.331108 | 8.224094 | 91.77591 | 2.406662 | 5.249522 | 94.75048 | 2.974572 | 1.819544 | 94.75048
|  |  |  | 66 | 60.8 | 0.001074425 | 2.331108 | 8.224094 | 91.77591 | 2.406662 | 5.249522 | 94.75048 | 2.974572 | 1.826075 | 94.75048
|  |  |  | 67 | 60.8 | 0.001074425 | 2.331108 | 8.224094 | 91.77591 | 2.406662 | 5.249522 | 94.75048 | 2.974572 | 1.832509 | 94.75048
|  |  |  | 68 | 60.8 | 0.001074425 | 2.331108 | 8.224094 | 91.77591 | 2.406662 | 5.249522 | 94.75048 | 2.974572 | 1.838849 | 94.90657
|  |  |  | 69 | 60.7 | 0.001072658 | 2.334948 | 8.072898 | 91.9271 | 2.410627 | 5.093425 | 94.90657 | 2.979473 | 1.845098 | 94.90657
|  |  |  | 70 | 60.7 | 0.001072658 | 2.334948 | 8.072898 | 91.9271 | 2.410627 | 5.093425 | 94.90657 | 2.979473 | 1.851258 | 94.90657
|  |  |  | 71 | 60.7 | 0.001072658 | 2.334948 | 8.072898 | 91.9271 | 2.410627 | 5.093425 | 94.90657 | 2.979473 | 1.857332 | 94.90657
|  |  |  | 72 | 60.7 | 0.001072658 | 2.334948 | 8.072898 | 91.9271 | 2.410627 | 5.093425 | 94.90657 | 2.979473 | 1.863323 | 95.06319
|  |  |  | 73 | 60.6 | 0.00107089 | 2.338801 | 7.921203 | 92.0788 | 2.414605 | 4.936814 | 95.06319 | 2.984389 | 1.869232 | 95.06319
|  |  |  | 74 | 60.6 | 0.00107089 | 2.338801 | 7.921203 | 92.0788 | 2.414605 | 4.936814 | 95.06319 | 2.984389 | 1.875061 | 95.06319
|  |  |  | 75 | 60.6 | 0.00107089 | 2.338801 | 7.921203 | 92.0788 | 2.414605 | 4.936814 | 95.06319 | 2.984389 | 1.880814 | 95.06319
|  |  |  | 76 | 60.6 | 0.00107089 | 2.338801 | 7.921203 | 92.0788 | 2.414605 | 4.936814 | 95.06319 | 2.984389 | 1.886491 | 95.06319
|  |  |  | 77 | 60.6 | 0.00107089 | 2.338801 | 7.921203 | 92.0788 | 2.414605 | 4.936814 | 95.06319 | 2.984389 | 1.892095 | 95.22032
|  |  |  | 78 | 60.5 | 0.001069123 | 2.342667 | 7.769007 | 92.23099 | 2.418596 | 4.779685 | 95.22032 | 2.989322 | 1.897627 | 95.22032
|  |  |  | 79 | 60.5 | 0.001069123 | 2.342667 | 7.769007 | 92.23099 | 2.418596 | 4.779685 | 95.22032 | 2.989322 | 1.90309 | 95.22032
|  |  |  | 80 | 60.5 | 0.001069123 | 2.342667 | 7.769007 | 92.23099 | 2.418596 | 4.779685 | 95.22032 | 2.989322 | 1.908485 | 95.22032
|  |  |  | 81 | 60.5 | 0.001069123 | 2.342667 | 7.769007 | 92.23099 | 2.418596 | 4.779685 | 95.22032 | 2.989322 | 1.913814 | 95.22032
|  |  |  | 82 | 60.5 | 0.001069123 | 2.342667 | 7.769007 | 92.23099 | 2.418596 | 4.779685 | 95.22032 | 2.989322 | 1.919078 | 95.37796
|  |  |  | 83 | 60.4 | 0.001067356 | 2.346546 | 7.616306 | 92.38369 | 2.4226 | 4.622035 | 95.37796 | 2.994271 | 1.924279 | 95.37796
|  |  |  | 84 | 60.4 | 0.001067356 | 2.346546 | 7.616306 | 92.38369 | 2.4226 | 4.622035 | 95.37796 | 2.994271 | 1.929419 | 95.37796
|  |  |  | 85 | 60.4 | 0.001067356 | 2.346546 | 7.616306 | 92.38369 | 2.4226 | 4.622035 | 95.37796 | 2.994271 | 1.934498 | 95.37796
|  |  |  | 86 | 60.4 | 0.001067356 | 2.346546 | 7.616306 | 92.38369 | 2.4226 | 4.622035 | 95.37796 | 2.994271 | 1.939519 | 95.37796
|  |  |  | 87 | 60.4 | 0.001067356 | 2.346546 | 7.616306 | 92.38369 | 2.4226 | 4.622035 | 95.37796 | 2.994271 | 1.944483 | 95.37796
|  |  |  | 88 | 60.4 | 0.001067356 | 2.346546 | 7.616306 | 92.38369 | 2.4226 | 4.622035 | 95.37796 | 2.994271 | 1.94939 | 95.53614
|  |  |  | 89 | 60.3 | 0.001065589 | 2.350437 | 7.4631 | 92.5369 | 2.426618 | 4.463863 | 95.53614 | 2.999237 | 1.954243 | 95.53614
|  |  |  | 90 | 60.3 | 0.001065589 | 2.350437 | 7.4631 | 92.5369 | 2.426618 | 4.463863 | 95.53614 | 2.999237 | 1.959041 | 95.53614
|  |  |  | 91 | 60.3 | 0.001065589 | 2.350437 | 7.4631 | 92.5369 | 2.426618 | 4.463863 | 95.53614 | 2.999237 | 1.963788 | 95.53614
|  |  |  | 92 | 60.3 | 0.001065589 | 2.350437 | 7.4631 | 92.5369 | 2.426618 | 4.463863 | 95.53614 | 2.999237 | 1.968483 | 95.53614
|  |  |  | 93 | 60.3 | 0.001065589 | 2.350437 | 7.4631 | 92.5369 | 2.426618 | 4.463863 | 95.53614 | 2.999237 | 1.973128 | 95.53614
|  |  |  | 94 | 60.3 | 0.001065589 | 2.350437 | 7.4631 | 92.5369 | 2.426618 | 4.463863 | 95.53614 | 2.999237 | 1.977724 | 95.69484
|  |  |  | 95 | 60.2 | 0.001063822 | 2.354342 | 7.309384 | 92.69062 | 2.430649 | 4.305165 | 95.69484 | 3.004219 | 1.982271 | 95.69484
|  |  |  | 96 | 60.2 | 0.001063822 | 2.354342 | 7.309384 | 92.69062 | 2.430649 | 4.305165 | 95.69484 | 3.004219 | 1.986772 | 95.69484
|  |  |  | 97 | 60.2 | 0.001063822 | 2.354342 | 7.309384 | 92.69062 | 2.430649 | 4.305165 | 95.69484 | 3.004219 | 1.991226 | 95.69484
|  |  |  | 98 | 60.2 | 0.001063822 | 2.354342 | 7.309384 | 92.69062 | 2.430649 | 4.305165 | 95.69484 | 3.004219 | 1.995635 | 95.69484
|  |  |  | 99 | 60.2 | 0.001063822 | 2.354342 | 7.309384 | 92.69062 | 2.430649 | 4.305165 | 95.69484 | 3.004219 | 2 | 95.69484
|  |  |  | 100 | 60.2 | 0.001063822 | 2.354342 | 7.309384 | 92.69062 | 2.430649 | 4.305165 | 95.69484 | 3.004219 | 2.004321 | 95.85406
|  |  |  | 101 | 60.1 | 0.001062055 | 2.358259 | 7.155157 | 92.84484 | 2.434693 | 4.145939 | 95.85406 | 3.009218 | 2.0086 | 95.85406
|  |  |  | 102 | 60.1 | 0.001062055 | 2.358259 | 7.155157 | 92.84484 | 2.434693 | 4.145939 | 95.85406 | 3.009218 | 2.012837 | 95.85406
|  |  |  | 103 | 60.1 | 0.001062055 | 2.358259 | 7.155157 | 92.84484 | 2.434693 | 4.145939 | 95.85406 | 3.009218 | 2.017033 | 95.85406
|  |  |  | 104 | 60.1 | 0.001062055 | 2.358259 | 7.155157 | 92.84484 | 2.434693 | 4.145939 | 95.85406 | 3.009218 | 2.021189 | 95.85406
|  |  |  | 105 | 60.1 | 0.001062055 | 2.358259 | 7.155157 | 92.84484 | 2.434693 | 4.145939 | 95.85406 | 3.009218 | 2.025306 | 95.85406
|  |  |  | 106 | 60.1 | 0.001062055 | 2.358259 | 7.155157 | 92.84484 | 2.434693 | 4.145939 | 95.85406 | 3.009218 | 2.029384 | 95.85406
|  |  |  | 107 | 60.1 | 0.001062055 | 2.358259 | 7.155157 | 92.84484 | 2.434693 | 4.145939 | 95.85406 | 3.009218 | 2.033424 | 95.85406
|  |  |  | 108 | 60.1 | 0.001062055 | 2.358259 | 7.155157 | 92.84484 | 2.434693 | 4.145939 | 95.85406 | 3.009218 | 2.037426 | 96.01382
|  |  |  | 109 | 60 | 0.001060288 | 2.362189 | 7.000415 | 92.99958 | 2.438751 | 3.986182 | 96.01382 | 3.014233 | 2.041393 | 96.01382
|  |  |  | 110 | 60 | 0.001060288 | 2.362189 | 7.000415 | 92.99958 | 2.438751 | 3.986182 | 96.01382 | 3.014233 | 2.045323 | 96.01382
|  |  |  | 111 | 60 | 0.001060288 | 2.362189 | 7.000415 | 92.99958 | 2.438751 | 3.986182 | 96.01382 | 3.014233 | 2.049218 | 96.01382
|  |  |  | 112 | 60 | 0.001060288 | 2.362189 | 7.000415 | 92.99958 | 2.438751 | 3.986182 | 96.01382 | 3.014233 | 2.053078 | 96.01382
|  |  |  | 113 | 60 | 0.001060288 | 2.362189 | 7.000415 | 92.99958 | 2.438751 | 3.986182 | 96.01382 | 3.014233 | 2.056905 | 96.01382
|  |  |  | 114 | 60 | 0.001060288 | 2.362189 | 7.000415 | 92.99958 | 2.438751 | 3.986182 | 96.01382 | 3.014233

## Dati aggregati
Provino | Data comp. | n°giri | vgeo [%] | vSSD [%] | Δv [%] | C1 [%] | k [-] | CDI [-]
A1 | 2025-02-26 | 101 | 7 | 4.300158 | 2.699842 | 83.02615 | 6.407308 | 26.73239
A2 | 2025-03-03 | 95 | 7.052399 | 4.304329 | 2.74807 | 82.74864 | 6.608926 | 31.87714
A4 | 2025-03-04 | 120 | 8.021513 | 4.225237 | 3.796277 | 82.21001 | 6.611591 | 54.5083
A5 | 2025-03-04 | 120 | 7.902821 | 4.732128 | 3.170694 | 81.66463 | 6.626432 | 74.4577
A6 | 2025-03-04 | 120 | 8.845779 | 5.469174 | 3.376604 | 81.81299 | 6.25015 | 98.92791
A7 | 2025-03-04 | 120 | 9.102784 | 4.897779 | 4.205006 | 80.85989 | 6.946648 | 103.177
A8 | 2025-03-04 | 120 | 7.816879 | 4.936585 | 2.880294 | 81.32899 | 6.700266 | 86.60023
A9 | 2025-03-06 | 125 | 7.615894 | 4.073663 | 3.542231 | 82.07782 | 6.662075 | 55.45643
A10 | 2025-03-06 | 125 | 7.488962 | 4.428219 | 3.060743 | 82.49839 | 6.344297 | 53.47046
A11 | 2025-03-06 | 125 | 8.418693 | 4.093267 | 4.325426 | 82.56091 | 6.391881 | 52.39723
A12 | 2025-03-06 | 161 | 7.052399 | 3.0973 | 3.955099 | 83.79846 | 6.074754 | 25.70352
A13 | 2025-03-11 | 183 | 7.13 | 3.55 | 3.58 | 82.27167 | 6.387084 | 61.50197
A14 | 2025-03-11 | 206 | 7.05 | 3.61 | 3.44 | 82.43048 | 6.154859 | 69.13034
A15 | 2025-03-11 | 191 | 7.05 | 3.67 | 3.38 | 81.9164 | 6.452312 | 74.46934
A16 | 2025-03-11 | 149 | 7.07 | 3.98 | 3.09 | 82.50744 | 6.349505 | 52.02352
A18 | 2025-05-16 | 79 | 6.99 | 3.71 | 3.28 | 83.93191 | 6.604072 | 10.91925
A19 | 2025-05-16 | 90 | 7.03 | 3.45 | 3.58 | 83.57517 | 6.702904 | 15.9203
A20 | 2025-05-16 | 103 | 7.04 | 3.02 | 4.02 | 83.51741 | 6.790803 | 13.72652
A21 | 2025-05-16 | 114 | 6.8 | 3.41 | 3.39 | 83.3797 | 6.553778 | 20.9195
A22 | 2025-05-19 | 106 | 6.9 | 3.76 | 3.14 | 83.32718 | 6.52837 | 22.19341
A23 | 2025-05-19 | 121 | 6.92 | 3.14 | 3.78 | 82.99793 | 6.715469 | 26.89586
A24 | 2025-05-20 | 95 | 7.03 | 3.81 | 3.22 | 83.38231 | 6.539533 | 20.95625
A25 | 2025-05-20 | 82 | 6.99 | 4.11 | 2.88 | 83.34556 | 6.670672 | 18.66803
A26 | 2025-05-21 | 131 | 6.96 | 3.45 | 3.51 | 83.08229 | 6.42973 | 30.13363
A27 | 2025-05-21 | 107 | 6.95 | 3.49 | 3.46 | 82.54149 | 6.979199 | 27.75375
A28 | 2025-05-21 | 115 | 7.03 | 3.39 | 3.64 | 83.02907 | 6.638778 | 25.00517
A29 | 2025-05-21 | 114 | 7 | 3.99 | 3.01 | 82.9182 | 6.482149 | 30.10859
| Media | 122.8889 | 7.342893 | 3.92955 | 3.413344 | 82.69411 | 6.540872 | 43.83829
| Dev Std | 31.18596 | 0.6173238 | 0.6021973 | 0.422474 | 0.7630529 | 0.2127817 | 26.78685