## C1 SP2-50 25_03
CURVA COMPATTAZIONE [EN 12697-31]
|  |  |  | N giri | h [mm] | V [m3] | ρgeo [Mg/m3] | vgeo [%] | Cgeo [%] | ρSSD [Mg/m3] | vSSD [%] | CSSD [%] | Δv [%] | log10N | CSSD [%]
ACR SP2 - 50 |  |  |  | 0 | 72.3 | 0.001277646 | 1.964393 | 22.81363 | 77.18637 | 2.03563 | 20.01453 | 79.98547 | 2.799095 | 0 | 82.73175
|  |  |  | 1 | 69.9 | 0.001235235 | 2.03184 | 20.16345 | 79.83655 | 2.105523 | 17.26825 | 82.73175 | 2.895201 | 0.30103 | 84.17685
Provino | C1 |  |  | 2 | 68.7 | 0.001214029 | 2.067331 | 18.76893 | 81.23107 | 2.142301 | 15.82315 | 84.17685 | 2.945773 | 0.4771213 | 85.16862
Data | 2025-03-25 |  |  | 3 | 67.9 | 0.001199892 | 2.091688 | 17.81186 | 82.18814 | 2.167541 | 14.83138 | 85.16862 | 2.98048 | 0.60206 | 86.05579
Tcomp [°C] | 150 ± 5 |  |  | 4 | 67.2 | 0.001187522 | 2.113477 | 16.95573 | 83.04427 | 2.19012 | 13.94421 | 86.05579 | 3.011527 | 0.69897 | 86.70089
|  |  |  | 5 | 66.7 | 0.001178686 | 2.12932 | 16.33321 | 83.66679 | 2.206538 | 13.29911 | 86.70089 | 3.034102 | 0.7781513 | 87.22397
D | [mm] | 150 |  | 6 | 66.3 | 0.001171618 | 2.142166 | 15.82844 | 84.17156 | 2.21985 | 12.77603 | 87.22397 | 3.052407 | 0.845098 | 87.62044
h | [mm] | 60 |  | 7 | 66 | 0.001166316 | 2.151903 | 15.44584 | 84.55416 | 2.22994 | 12.37956 | 87.62044 | 3.066282 | 0.90309 | 88.02054
ρM | [Mg/m3] | 2.545 |  | 8 | 65.7 | 0.001161015 | 2.161729 | 15.05975 | 84.94025 | 2.240123 | 11.97946 | 88.02054 | 3.080283 | 0.9542425 | 88.4243
vg | [%] | 7 |  | 9 | 65.4 | 0.001155713 | 2.171646 | 14.67011 | 85.32989 | 2.250398 | 11.5757 | 88.4243 | 3.094413 | 1 | 88.69554
M | [g] | 2509.8 |  | 10 | 65.2 | 0.001152179 | 2.178307 | 14.40836 | 85.59164 | 2.257302 | 11.30446 | 88.69554 | 3.103905 | 1.041393 | 88.96845
ρSSD | [Mg/m3] | 2.452934 |  | 11 | 65 | 0.001148645 | 2.18501 | 14.145 | 85.855 | 2.264247 | 11.03155 | 88.96845 | 3.113455 | 1.079181 | 89.24305
|  |  |  | 12 | 64.8 | 0.001145111 | 2.191754 | 13.88002 | 86.11998 | 2.271235 | 10.75695 | 89.24305 | 3.123065 | 1.113943 | 89.51934
|  |  |  | 13 | 64.6 | 0.001141576 | 2.198539 | 13.61339 | 86.38661 | 2.278267 | 10.48066 | 89.51934 | 3.132734 | 1.146128 | 89.79735
DIMENSIONI [EN 12697-29] |  |  |  | 14 | 64.4 | 0.001138042 | 2.205367 | 13.34511 | 86.65489 | 2.285343 | 10.20265 | 89.79735 | 3.142462 | 1.176091 | 89.937
|  |  |  | 15 | 64.3 | 0.001136275 | 2.208797 | 13.21035 | 86.78965 | 2.288897 | 10.063 | 89.937 | 3.14735 | 1.20412 | 90.21762
|  |  |  | 16 | 64.1 | 0.001132741 | 2.215688 | 12.93955 | 87.06045 | 2.296038 | 9.782382 | 90.21762 | 3.15717 | 1.230449 | 90.35858
|  |  | Average [mm] | 17 | 64 | 0.001130973 | 2.21915 | 12.80352 | 87.19648 | 2.299626 | 9.641417 | 90.35858 | 3.162103 | 1.255273 | 90.49999
h | 1 | 59.4 | 59.475 | 18 | 63.9 | 0.001129206 | 2.222623 | 12.66706 | 87.33294 | 2.303225 | 9.500011 | 90.49999 | 3.167051 | 1.278754 | 90.78413
| 2 | 59.6 |  | 19 | 63.7 | 0.001125672 | 2.229602 | 12.39286 | 87.60714 | 2.310456 | 9.215866 | 90.78413 | 3.176995 | 1.30103 | 90.92688
| 3 | 59.5 |  | 20 | 63.6 | 0.001123905 | 2.233107 | 12.25511 | 87.74489 | 2.314089 | 9.073124 | 90.92688 | 3.18199 | 1.322219 | 91.07007
| 4 | 59.4 |  | 21 | 63.5 | 0.001122138 | 2.236624 | 12.11693 | 87.88307 | 2.317733 | 8.929932 | 91.07007 | 3.187001 | 1.342423 | 91.21371
|  |  |  | 22 | 63.4 | 0.00112037 | 2.240152 | 11.97832 | 88.02168 | 2.321389 | 8.786288 | 91.21371 | 3.192028 | 1.361728 | 91.35781
D | 1 | 149.7 | 149.65 | 23 | 63.3 | 0.001118603 | 2.243691 | 11.83926 | 88.16074 | 2.325056 | 8.642191 | 91.35781 | 3.197071 | 1.380211 | 91.50236
| 2 | 149.6 |  | 24 | 63.2 | 0.001116836 | 2.247241 | 11.69977 | 88.30023 | 2.328735 | 8.497637 | 91.50236 | 3.202129 | 1.39794 | 91.64737
|  |  |  | 25 | 63.1 | 0.001115069 | 2.250802 | 11.55983 | 88.44017 | 2.332426 | 8.352626 | 91.64737 | 3.207204 | 1.414973 | 91.64737
PARAMETRI |  |  |  | 26 | 63.1 | 0.001115069 | 2.250802 | 11.55983 | 88.44017 | 2.332426 | 8.352626 | 91.64737 | 3.207204 | 1.431364 | 91.79285
|  |  |  | 27 | 63 | 0.001113302 | 2.254375 | 11.41945 | 88.58055 | 2.336128 | 8.207154 | 91.79285 | 3.212295 | 1.447158 | 91.93878
C1 | 82.07624 |  |  | 28 | 62.9 | 0.001111535 | 2.257959 | 11.27862 | 88.72138 | 2.339842 | 8.061219 | 91.93878 | 3.217402 | 1.462398 | 92.08518
k | 6.803859 |  |  | 29 | 62.8 | 0.001109768 | 2.261555 | 11.13734 | 88.86266 | 2.343568 | 7.91482 | 92.08518 | 3.222525 | 1.477121 | 92.08518
CDI | 49.13181 |  |  | 30 | 62.8 | 0.001109768 | 2.261555 | 11.13734 | 88.86266 | 2.343568 | 7.91482 | 92.08518 | 3.222525 | 1.491362 | 92.23205
|  |  |  | 31 | 62.7 | 0.001108 | 2.265162 | 10.99562 | 89.00438 | 2.347306 | 7.767953 | 92.23205 | 3.227665 | 1.50515 | 92.37938
|  |  |  | 32 | 62.6 | 0.001106233 | 2.26878 | 10.85344 | 89.14656 | 2.351055 | 7.620618 | 92.37938 | 3.232821 | 1.518514 | 92.37938
|  |  |  | 33 | 62.6 | 0.001106233 | 2.26878 | 10.85344 | 89.14656 | 2.351055 | 7.620618 | 92.37938 | 3.232821 | 1.531479 | 92.52719
|  |  |  | 34 | 62.5 | 0.001104466 | 2.27241 | 10.7108 | 89.2892 | 2.354817 | 7.472811 | 92.52719 | 3.237993 | 1.544068 | 92.67547
|  |  |  | 35 | 62.4 | 0.001102699 | 2.276052 | 10.56771 | 89.43229 | 2.358591 | 7.32453 | 92.67547 | 3.243182 | 1.556303 | 92.67547
|  |  |  | 36 | 62.4 | 0.001102699 | 2.276052 | 10.56771 | 89.43229 | 2.358591 | 7.32453 | 92.67547 | 3.243182 | 1.568202 | 92.82423
|  |  |  | 37 | 62.3 | 0.001100932 | 2.279705 | 10.42416 | 89.57584 | 2.362377 | 7.175773 | 92.82423 | 3.248388 | 1.579784 | 92.82423
|  |  |  | 38 | 62.3 | 0.001100932 | 2.279705 | 10.42416 | 89.57584 | 2.362377 | 7.175773 | 92.82423 | 3.248388 | 1.591065 | 92.97346
|  |  |  | 39 | 62.2 | 0.001099165 | 2.28337 | 10.28015 | 89.71985 | 2.366175 | 7.026538 | 92.97346 | 3.253611 | 1.60206 | 92.97346
|  |  |  | 40 | 62.2 | 0.001099165 | 2.28337 | 10.28015 | 89.71985 | 2.366175 | 7.026538 | 92.97346 | 3.253611 | 1.612784 | 93.12318
|  |  |  | 41 | 62.1 | 0.001097398 | 2.287047 | 10.13567 | 89.86433 | 2.369985 | 6.876823 | 93.12318 | 3.25885 | 1.623249 | 93.12318
|  |  |  | 42 | 62.1 | 0.001097398 | 2.287047 | 10.13567 | 89.86433 | 2.369985 | 6.876823 | 93.12318 | 3.25885 | 1.633468 | 93.27338
|  |  |  | 43 | 62 | 0.00109563 | 2.290736 | 9.99073 | 90.00927 | 2.373807 | 6.726624 | 93.27338 | 3.264106 | 1.643453 | 93.27338
|  |  |  | 44 | 62 | 0.00109563 | 2.290736 | 9.99073 | 90.00927 | 2.373807 | 6.726624 | 93.27338 | 3.264106 | 1.653213 | 93.42406
|  |  |  | 45 | 61.9 | 0.001093863 | 2.294437 | 9.845319 | 90.15468 | 2.377642 | 6.57594 | 93.42406 | 3.269379 | 1.662758 | 93.42406
|  |  |  | 46 | 61.9 | 0.001093863 | 2.294437 | 9.845319 | 90.15468 | 2.377642 | 6.57594 | 93.42406 | 3.269379 | 1.672098 | 93.57523
|  |  |  | 47 | 61.8 | 0.001092096 | 2.298149 | 9.699438 | 90.30056 | 2.38149 | 6.424768 | 93.57523 | 3.27467 | 1.681241 | 93.57523
|  |  |  | 48 | 61.8 | 0.001092096 | 2.298149 | 9.699438 | 90.30056 | 2.38149 | 6.424768 | 93.57523 | 3.27467 | 1.690196 | 93.57523
|  |  |  | 49 | 61.8 | 0.001092096 | 2.298149 | 9.699438 | 90.30056 | 2.38149 | 6.424768 | 93.57523 | 3.27467 | 1.69897 | 93.72689
|  |  |  | 50 | 61.7 | 0.001090329 | 2.301874 | 9.553084 | 90.44692 | 2.385349 | 6.273107 | 93.72689 | 3.279977 | 1.70757 | 93.72689
|  |  |  | 51 | 61.7 | 0.001090329 | 2.301874 | 9.553084 | 90.44692 | 2.385349 | 6.273107 | 93.72689 | 3.279977 | 1.716003 | 93.87905
|  |  |  | 52 | 61.6 | 0.001088562 | 2.305611 | 9.406254 | 90.59375 | 2.389222 | 6.120953 | 93.87905 | 3.285302 | 1.724276 | 93.87905
|  |  |  | 53 | 61.6 | 0.001088562 | 2.305611 | 9.406254 | 90.59375 | 2.389222 | 6.120953 | 93.87905 | 3.285302 | 1.732394 | 93.87905
|  |  |  | 54 | 61.6 | 0.001088562 | 2.305611 | 9.406254 | 90.59375 | 2.389222 | 6.120953 | 93.87905 | 3.285302 | 1.740363 | 94.0317
|  |  |  | 55 | 61.5 | 0.001086795 | 2.30936 | 9.258947 | 90.74105 | 2.393107 | 5.968304 | 94.0317 | 3.290644 | 1.748188 | 94.0317
|  |  |  | 56 | 61.5 | 0.001086795 | 2.30936 | 9.258947 | 90.74105 | 2.393107 | 5.968304 | 94.0317 | 3.290644 | 1.755875 | 94.0317
|  |  |  | 57 | 61.5 | 0.001086795 | 2.30936 | 9.258947 | 90.74105 | 2.393107 | 5.968304 | 94.0317 | 3.290644 | 1.763428 | 94.18484
|  |  |  | 58 | 61.4 | 0.001085028 | 2.313121 | 9.111161 | 90.88884 | 2.397004 | 5.815158 | 94.18484 | 3.296003 | 1.770852 | 94.18484
|  |  |  | 59 | 61.4 | 0.001085028 | 2.313121 | 9.111161 | 90.88884 | 2.397004 | 5.815158 | 94.18484 | 3.296003 | 1.778151 | 94.18484
|  |  |  | 60 | 61.4 | 0.001085028 | 2.313121 | 9.111161 | 90.88884 | 2.397004 | 5.815158 | 94.18484 | 3.296003 | 1.78533 | 94.33849
|  |  |  | 61 | 61.3 | 0.00108326 | 2.316894 | 8.962892 | 91.03711 | 2.400915 | 5.661512 | 94.33849 | 3.30138 | 1.792392 | 94.33849
|  |  |  | 62 | 61.3 | 0.00108326 | 2.316894 | 8.962892 | 91.03711 | 2.400915 | 5.661512 | 94.33849 | 3.30138 | 1.799341 | 94.33849
|  |  |  | 63 | 61.3 | 0.00108326 | 2.316894 | 8.962892 | 91.03711 | 2.400915 | 5.661512 | 94.33849 | 3.30138 | 1.80618 | 94.49264
|  |  |  | 64 | 61.2 | 0.001081493 | 2.32068 | 8.814138 | 91.18586 | 2.404838 | 5.507364 | 94.49264 | 3.306774 | 1.812913 | 94.49264
|  |  |  | 65 | 61.2 | 0.001081493 | 2.32068 | 8.814138 | 91.18586 | 2.404838 | 5.507364 | 94.49264 | 3.306774 | 1.819544 | 94.49264
|  |  |  | 66 | 61.2 | 0.001081493 | 2.32068 | 8.814138 | 91.18586 | 2.404838 | 5.507364 | 94.49264 | 3.306774 | 1.826075 | 94.64729
|  |  |  | 67 | 61.1 | 0.001079726 | 2.324478 | 8.664898 | 91.3351 | 2.408773 | 5.352712 | 94.64729 | 3.312186 | 1.832509 | 94.64729
|  |  |  | 68 | 61.1 | 0.001079726 | 2.324478 | 8.664898 | 91.3351 | 2.408773 | 5.352712 | 94.64729 | 3.312186 | 1.838849 | 94.64729
|  |  |  | 69 | 61.1 | 0.001079726 | 2.324478 | 8.664898 | 91.3351 | 2.408773 | 5.352712 | 94.64729 | 3.312186 | 1.845098 | 94.64729
|  |  |  | 70 | 61.1 | 0.001079726 | 2.324478 | 8.664898 | 91.3351 | 2.408773 | 5.352712 | 94.64729 | 3.312186 | 1.851258 | 94.80245
|  |  |  | 71 | 61 | 0.001077959 | 2.328289 | 8.515168 | 91.48483 | 2.412722 | 5.197552 | 94.80245 | 3.317616 | 1.857332 | 94.80245
|  |  |  | 72 | 61 | 0.001077959 | 2.328289 | 8.515168 | 91.48483 | 2.412722 | 5.197552 | 94.80245 | 3.317616 | 1.863323 | 94.80245
|  |  |  | 73 | 61 | 0.001077959 | 2.328289 | 8.515168 | 91.48483 | 2.412722 | 5.197552 | 94.80245 | 3.317616 | 1.869232 | 94.80245
|  |  |  | 74 | 61 | 0.001077959 | 2.328289 | 8.515168 | 91.48483 | 2.412722 | 5.197552 | 94.80245 | 3.317616 | 1.875061 | 94.95812
|  |  |  | 75 | 60.9 | 0.001076192 | 2.332112 | 8.364947 | 91.63505 | 2.416684 | 5.041883 | 94.95812 | 3.323064 | 1.880814 | 94.95812
|  |  |  | 76 | 60.9 | 0.001076192 | 2.332112 | 8.364947 | 91.63505 | 2.416684 | 5.041883 | 94.95812 | 3.323064 | 1.886491 | 94.95812
|  |  |  | 77 | 60.9 | 0.001076192 | 2.332112 | 8.364947 | 91.63505 | 2.416684 | 5.041883 | 94.95812 | 3.323064 | 1.892095 | 94.95812
|  |  |  | 78 | 60.9 | 0.001076192 | 2.332112 | 8.364947 | 91.63505 | 2.416684 | 5.041883 | 94.95812 | 3.323064 | 1.897627 | 95.1143
|  |  |  | 79 | 60.8 | 0.001074425 | 2.335948 | 8.214231 | 91.78577 | 2.420659 | 4.885702 | 95.1143 | 3.328529 | 1.90309 | 95.1143
|  |  |  | 80 | 60.8 | 0.001074425 | 2.335948 | 8.214231 | 91.78577 | 2.420659 | 4.885702 | 95.1143 | 3.328529 | 1.908485 | 95.1143
|  |  |  | 81 | 60.8 | 0.001074425 | 2.335948 | 8.214231 | 91.78577 | 2.420659 | 4.885702 | 95.1143 | 3.328529 | 1.913814 | 95.1143
|  |  |  | 82 | 60.8 | 0.001074425 | 2.335948 | 8.214231 | 91.78577 | 2.420659 | 4.885702 | 95.1143 | 3.328529 | 1.919078 | 95.1143
|  |  |  | 83 | 60.8 | 0.001074425 | 2.335948 | 8.214231 | 91.78577 | 2.420659 | 4.885702 | 95.1143 | 3.328529 | 1.924279 | 95.27099
|  |  |  | 84 | 60.7 | 0.001072658 | 2.339796 | 8.063019 | 91.93698 | 2.424647 | 4.729006 | 95.27099 | 3.334013 | 1.929419 | 95.27099
|  |  |  | 85 | 60.7 | 0.001072658 | 2.339796 | 8.063019 | 91.93698 | 2.424647 | 4.729006 | 95.27099 | 3.334013 | 1.934498 | 95.27099
|  |  |  | 86 | 60.7 | 0.001072658 | 2.339796 | 8.063019 | 91.93698 | 2.424647 | 4.729006 | 95.27099 | 3.334013 | 1.939519 | 95.27099
|  |  |  | 87 | 60.7 | 0.001072658 | 2.339796 | 8.063019 | 91.93698 | 2.424647 | 4.729006 | 95.27099 | 3.334013 | 1.944483 | 95.27099
|  |  |  | 88 | 60.7 | 0.001072658 | 2.339796 | 8.063019 | 91.93698 | 2.424647 | 4.729006 | 95.27099 | 3.334013 | 1.94939 | 95.42821
|  |  |  | 89 | 60.6 | 0.00107089 | 2.343657 | 7.911308 | 92.08869 | 2.428648 | 4.571793 | 95.42821 | 3.339515 | 1.954243 | 95.42821
|  |  |  | 90 | 60.6 | 0.00107089 | 2.343657 | 7.911308 | 92.08869 | 2.428648 | 4.571793 | 95.42821 | 3.339515 | 1.959041 | 95.42821
|  |  |  | 91 | 60.6 | 0.00107089 | 2.343657 | 7.911308 | 92.08869 | 2.428648 | 4.571793 | 95.42821 | 3.339515 | 1.963788 | 95.42821
|  |  |  | 92 | 60.6 | 0.00107089 | 2.343657 | 7.911308 | 92.08869 | 2.428648 | 4.571793 | 95.42821 | 3.339515 | 1.968483 | 95.42821
|  |  |  | 93 | 60.6 | 0.00107089 | 2.343657 | 7.911308 | 92.08869 | 2.428648 | 4.571793 | 95.42821 | 3.339515 | 1.973128 | 95.58594
|  |  |  | 94 | 60.5 | 0.001069123 | 2.347531 | 7.759095 | 92.2409 | 2.432662 | 4.414061 | 95.58594 | 3.345034 | 1.977724 | 95.58594
|  |  |  | 95 | 60.5 | 0.001069123 | 2.347531 | 7.759095 | 92.2409 | 2.432662 | 4.414061 | 95.58594 | 3.345034 | 1.982271 | 95.58594
|  |  |  | 96 | 60.5 | 0.001069123 | 2.347531 | 7.759095 | 92.2409 | 2.432662 | 4.414061 | 95.58594 | 3.345034 | 1.986772 | 95.58594
|  |  |  | 97 | 60.5 | 0.001069123 | 2.347531 | 7.759095 | 92.2409 | 2.432662 | 4.414061 | 95.58594 | 3.345034 | 1.991226 | 95.58594
|  |  |  | 98 | 60.5 | 0.001069123 | 2.347531 | 7.759095 | 92.2409 | 2.432662 | 4.414061 | 95.58594 | 3.345034 | 1.995635 | 95.58594
|  |  |  | 99 | 60.5 | 0.001069123 | 2.347531 | 7.759095 | 92.2409 | 2.432662 | 4.414061 | 95.58594 | 3.345034 | 2 | 95.74419
|  |  |  | 100 | 60.4 | 0.001067356 | 2.351418 | 7.606379 | 92.39362 | 2.43669 | 4.255806 | 95.74419 | 3.350573 | 2.004321 | 95.74419
|  |  |  | 101 | 60.4 | 0.001067356 | 2.351418 | 7.606379 | 92.39362 | 2.43669 | 4.255806 | 95.74419 | 3.350573 | 2.0086 | 95.74419
|  |  |  | 102 | 60.4 | 0.001067356 | 2.351418 | 7.606379 | 92.39362 | 2.43669 | 4.255806 | 95.74419 | 3.350573 | 2.012837 | 95.74419
|  |  |  | 103 | 60.4 | 0.001067356 | 2.351418 | 7.606379 | 92.39362 | 2.43669 | 4.255806 | 95.74419 | 3.350573 | 2.017033 | 95.74419
|  |  |  | 104 | 60.4 | 0.001067356 | 2.351418 | 7.606379 | 92.39362 | 2.43669 | 4.255806 | 95.74419 | 3.350573 | 2.021189 | 95.74419
|  |  |  | 105 | 60.4 | 0.001067356 | 2.351418 | 7.606379 | 92.39362 | 2.43669 | 4.255806 | 95.74419 | 3.350573 | 2.025306 | 95.90297
|  |  |  | 106 | 60.3 | 0.001065589 | 2.355317 | 7.453155 | 92.54684 | 2.440731 | 4.097026 | 95.90297 | 3.356129 | 2.029384 | 95.90297
|  |  |  | 107 | 60.3 | 0.001065589 | 2.355317 | 7.453155 | 92.54684 | 2.440731 | 4.097026 | 95.90297 | 3.356129 | 2.033424 | 95.90297
|  |  |  | 108 | 60.3 | 0.001065589 | 2.355317 | 7.453155 | 92.54684 | 2.440731 | 4.097026 | 95.90297 | 3.356129 | 2.037426 | 95.90297
|  |  |  | 109 | 60.3 | 0.001065589 | 2.355317 | 7.453155 | 92.54684 | 2.440731 | 4.097026 | 95.90297 | 3.356129 | 2.041393 | 95.90297
|  |  |  | 110 | 60.3 | 0.001065589 | 2.355317 | 7.453155 | 92.54684 | 2.440731 | 4.097026 | 95.90297 | 3.356129 | 2.045323 | 95.90297
|  |  |  | 111 | 60.3 | 0.001065589 | 2.355317 | 7.453155 | 92.54684 | 2.440731 | 4.097026 | 95.90297 | 3.356129 | 2.049218 | 95.90297
|  |  |  | 112 | 60.3 | 0.001065589 | 2.355317 | 7.453155 | 92.54684 | 2.440731 | 4.097026 | 95.90297 | 3.356129 | 2.053078 | 96.06228
|  |  |  | 113 | 60.2 | 0.001063822 | 2.35923 | 7.299423 | 92.70058 | 2.444785 | 3.937719 | 96.06228 | 3.361704 | 2.056905 | 96.06228
|  |  |  | 114 | 60.2 | 0.001063822 | 2.35923 | 7.299423 | 92.70058 | 2.444785 | 3.937719 | 96.06228 | 3.361704 | 2.060698 | 96.06228
|  |  |  | 115 | 60.2 | 0.001063822 | 2.35923 | 7.299423 | 92.70058 | 2.444785 | 3.937719 | 96.06228 | 3.361704 | 2.064458 | 96.06228
|  |  |  | 116 | 60.2 | 0.001063822 | 2.35923 | 7.299423 | 92.70058 | 2.444785 | 3.937719 | 96.06228 | 3.361704 | 2.068186 | 96.06228
|  |  |  | 117 | 60.2 | 0.001063822 | 2.35923 | 7.299423 | 92.70058 | 2.444785 | 3.937719 | 96.06228 | 3.361704 | 2.071882 | 96.06228
|  |  |  | 118 | 60.2 | 0.001063822 | 2.35923 | 7.299423 | 92.70058 | 2.444785 | 3.937719 | 96.06228 | 3.361704 | 2.075547 | 96.06228
|  |  |  | 119 | 60.2 | 0.001063822 | 2.35923 | 7.299423 | 92.70058 | 2.444785 | 3.937719 | 96.06228 | 3.361704 | 2.079181 | 96.22212
|  |  |  | 120 | 60.1 | 0.001062055 | 2.363155 | 7.145179 | 92.85482 | 2.448853 | 3.777881 | 96.22212 | 3.367298 | 2.082785 | 96.22212
|  |  |  | 121 | 60.1 | 0.001062055 | 2.363155 | 7.145179 | 92.85482 | 2.448853 | 3.777881 | 96.22212 | 3.367298 | 2.08636 | 96.22212
|  |  |  | 122 | 60.1 | 0.001062055 | 2.363155 | 7.145179 | 92.85482 | 2.448853 | 3.777881 | 96.22212 | 3.367298 | 2.089905 | 96.22212
|  |  |  | 123 | 60.1 | 0.001062055 | 2.363155 | 7.145179 | 92.85482 | 2.448853 | 3.777881 | 96.22212 | 3.367298 | 2.093422 | 96.22212
|  |  |  | 124 | 60.1 | 0.001062055 | 2.363155 | 7.145179 | 92.85482 | 2.448853 | 3.777881 | 96.22212 | 3.367298 | 2.09691 | 96.22212
|  |  |  | 125 | 60.1 | 0.001062055 | 2.363155 | 7.145179 | 92.85482 | 2.448853 | 3.777881 | 96.22212 | 3.367298 | 2.100371 | 96.22212
|  |  |  | 126 | 60.1 | 0.001062055 | 2.363155 | 7.145179 | 92.85482 | 2.448853 | 3.777881 | 96.22212 | 3.367298 | 2.103804 | 96.22212
|  |  |  | 127 | 60.1 | 0.001062055 | 2.363155 | 7.145179 | 92.85482 | 2.448853 | 3.777881 | 96.22212 | 3.367298 | 2.10721 | 96.38249
|  |  |  | 128 | 60 | 0.001060288 | 2.367094 | 6.990421 | 93.00958 | 2.452934 | 3.617511 | 96.38249 | 3.37291 | 2.11059 | 96.38249
|  |  |  | 129 | 60 | 0.001060288 | 2.367094 | 6.990421 | 93.00958 | 2.452934 | 3.617511 | 96.38249 | 3.37291 | 2.113943 | 96.38249
|  |  |  | 130 | 60 | 0.001060288 | 2.367094 | 6.990421 | 93.00958 | 2.452934 | 3.617511 | 96.38249 | 3.37291 | 2.117271 | 96.38249
|  |  |  | 131 | 60 | 0.001060288 | 2.367094 | 6.990421 | 93.00958 | 2.452934 | 3.617511 | 96.38249 | 3.37291 | 2.120574 | 96.38249
|  |  |  | 132 | 60 | 0.001060288 | 2.367094 | 6.990421 | 93.00958 | 2.452934 | 3.617511 | 96.38249 | 3.37291 | 2.123852 | 96.38249
|  |  |  | 133 | 60 | 0.001060288 | 2.367094 | 6.990421 | 93.00958 | 2.452934 | 3.617511 | 96.38249 | 3.37291

## C2 SP2-50 25_03
CURVA COMPATTAZIONE [EN 12697-31]
|  |  |  | N giri | h [mm] | V [m3] | ρgeo [Mg/m3] | vgeo [%] | Cgeo [%] | ρSSD [Mg/m3] | vSSD [%] | CSSD [%] | Δv [%] | log10N | CSSD [%]
ACR SP2 - 50 |  |  |  | 0 | 71.7 | 0.001267044 | 1.980989 | 22.16151 | 77.83849 | 2.041676 | 19.77696 | 80.22304 | 2.384553 | 0 | 83.12127
|  |  |  | 1 | 69.2 | 0.001222865 | 2.052557 | 19.34943 | 80.65057 | 2.115436 | 16.87873 | 83.12127 | 2.4707 | 0.30103 | 84.58812
Provino | C2 |  |  | 2 | 68 | 0.001201659 | 2.088779 | 17.92618 | 82.07382 | 2.152768 | 15.41188 | 84.58812 | 2.5143 | 0.4771213 | 85.46793
Data | 2025-03-25 |  |  | 3 | 67.3 | 0.001189289 | 2.110504 | 17.07252 | 82.92748 | 2.175159 | 14.53207 | 85.46793 | 2.540452 | 0.60206 | 86.23676
Tcomp [°C] | 150 ± 5 |  |  | 4 | 66.7 | 0.001178686 | 2.129489 | 16.32655 | 83.67345 | 2.194726 | 13.76324 | 86.23676 | 2.563305 | 0.69897 | 86.88809
|  |  |  | 5 | 66.2 | 0.001169851 | 2.145573 | 15.69457 | 84.30543 | 2.211302 | 13.11191 | 86.88809 | 2.582665 | 0.7781513 | 87.41629
D | [mm] | 150 |  | 6 | 65.8 | 0.001162782 | 2.158616 | 15.18208 | 84.81792 | 2.224745 | 12.58371 | 87.41629 | 2.598365 | 0.845098 | 87.81667
h | [mm] | 60 |  | 7 | 65.5 | 0.001157481 | 2.168503 | 14.7936 | 85.2064 | 2.234934 | 12.18333 | 87.81667 | 2.610266 | 0.90309 | 88.22073
ρM | [Mg/m3] | 2.545 |  | 8 | 65.2 | 0.001152179 | 2.178481 | 14.40154 | 85.59846 | 2.245218 | 11.77927 | 88.22073 | 2.622276 | 0.9542425 | 88.62853
vg | [%] | 7 |  | 9 | 64.9 | 0.001146878 | 2.188551 | 14.00586 | 85.99414 | 2.255596 | 11.37147 | 88.62853 | 2.634398 | 1 | 89.04012
M | [g] | 2510 |  | 10 | 64.6 | 0.001141576 | 2.198714 | 13.60651 | 86.39349 | 2.266071 | 10.95988 | 89.04012 | 2.646632 | 1.041393 | 89.31664
ρSSD | [Mg/m3] | 2.439803 |  | 11 | 64.4 | 0.001138042 | 2.205543 | 13.33821 | 86.66179 | 2.273109 | 10.68336 | 89.31664 | 2.654851 | 1.079181 | 89.59489
|  |  |  | 12 | 64.2 | 0.001134508 | 2.212413 | 13.06823 | 86.93177 | 2.28019 | 10.40511 | 89.59489 | 2.663122 | 1.113943 | 89.87487
|  |  |  | 13 | 64 | 0.001130973 | 2.219327 | 12.79657 | 87.20343 | 2.287316 | 10.12513 | 89.87487 | 2.671444 | 1.146128 | 90.15661
DIMENSIONI [EN 12697-29] |  |  |  | 14 | 63.8 | 0.001127439 | 2.226284 | 12.52321 | 87.47679 | 2.294486 | 9.843388 | 90.15661 | 2.679819 | 1.176091 | 90.29815
|  |  |  | 15 | 63.7 | 0.001125672 | 2.229779 | 12.38588 | 87.61412 | 2.298088 | 9.701855 | 90.29815 | 2.684025 | 1.20412 | 90.58255
|  |  |  | 16 | 63.5 | 0.001122138 | 2.236802 | 12.10993 | 87.89007 | 2.305326 | 9.417451 | 90.58255 | 2.692479 | 1.230449 | 90.72542
|  |  | Average [mm] | 17 | 63.4 | 0.00112037 | 2.24033 | 11.9713 | 88.0287 | 2.308962 | 9.274576 | 90.72542 | 2.696726 | 1.255273 | 90.86875
h | 1 | 59.6 | 59.5 | 18 | 63.3 | 0.001118603 | 2.24387 | 11.83224 | 88.16776 | 2.31261 | 9.13125 | 90.86875 | 2.700986 | 1.278754 | 91.01253
| 2 | 59.5 |  | 19 | 63.2 | 0.001116836 | 2.24742 | 11.69273 | 88.30727 | 2.316269 | 8.987471 | 91.01253 | 2.70526 | 1.30103 | 91.30146
| 3 | 59.4 |  | 20 | 63 | 0.001113302 | 2.254555 | 11.41239 | 88.58761 | 2.323622 | 8.698542 | 91.30146 | 2.713848 | 1.322219 | 91.44661
| 4 | 59.5 |  | 21 | 62.9 | 0.001111535 | 2.258139 | 11.27155 | 88.72845 | 2.327316 | 8.553389 | 91.44661 | 2.718163 | 1.342423 | 91.59223
|  |  |  | 22 | 62.8 | 0.001109768 | 2.261735 | 11.13026 | 88.86974 | 2.331022 | 8.407773 | 91.59223 | 2.722491 | 1.361728 | 91.59223
D | 1 | 149.9 | 149.8 | 23 | 62.8 | 0.001109768 | 2.261735 | 11.13026 | 88.86974 | 2.331022 | 8.407773 | 91.59223 | 2.722491 | 1.380211 | 91.73831
| 2 | 149.7 |  | 24 | 62.7 | 0.001108 | 2.265342 | 10.98853 | 89.01147 | 2.33474 | 8.261693 | 91.73831 | 2.726833 | 1.39794 | 91.88485
|  |  |  | 25 | 62.6 | 0.001106233 | 2.268961 | 10.84633 | 89.15367 | 2.33847 | 8.115146 | 91.88485 | 2.731189 | 1.414973 | 92.03187
PARAMETRI |  |  |  | 26 | 62.5 | 0.001104466 | 2.272591 | 10.70369 | 89.29631 | 2.342211 | 7.96813 | 92.03187 | 2.735559 | 1.431364 | 92.17936
|  |  |  | 27 | 62.4 | 0.001102699 | 2.276233 | 10.56059 | 89.43941 | 2.345965 | 7.820643 | 92.17936 | 2.739943 | 1.447158 | 92.32732
C1 | 82.52391 |  |  | 28 | 62.3 | 0.001100932 | 2.279887 | 10.41702 | 89.58298 | 2.34973 | 7.672683 | 92.32732 | 2.744341 | 1.462398 | 92.32732
k | 6.650413 |  |  | 29 | 62.3 | 0.001100932 | 2.279887 | 10.41702 | 89.58298 | 2.34973 | 7.672683 | 92.32732 | 2.744341 | 1.477121 | 92.47575
CDI | 39.90228 |  |  | 30 | 62.2 | 0.001099165 | 2.283552 | 10.273 | 89.727 | 2.353508 | 7.524247 | 92.47575 | 2.748753 | 1.491362 | 92.62467
|  |  |  | 31 | 62.1 | 0.001097398 | 2.287229 | 10.12851 | 89.87149 | 2.357298 | 7.375332 | 92.62467 | 2.753179 | 1.50515 | 92.62467
|  |  |  | 32 | 62.1 | 0.001097398 | 2.287229 | 10.12851 | 89.87149 | 2.357298 | 7.375332 | 92.62467 | 2.753179 | 1.518514 | 92.77406
|  |  |  | 33 | 62 | 0.00109563 | 2.290918 | 9.983557 | 90.01644 | 2.3611 | 7.225938 | 92.77406 | 2.75762 | 1.531479 | 92.77406
|  |  |  | 34 | 62 | 0.00109563 | 2.290918 | 9.983557 | 90.01644 | 2.3611 | 7.225938 | 92.77406 | 2.75762 | 1.544068 | 92.92394
|  |  |  | 35 | 61.9 | 0.001093863 | 2.294619 | 9.838135 | 90.16186 | 2.364914 | 7.07606 | 92.92394 | 2.762075 | 1.556303 | 92.92394
|  |  |  | 36 | 61.9 | 0.001093863 | 2.294619 | 9.838135 | 90.16186 | 2.364914 | 7.07606 | 92.92394 | 2.762075 | 1.568202 | 93.0743
|  |  |  | 37 | 61.8 | 0.001092096 | 2.298332 | 9.692242 | 90.30776 | 2.368741 | 6.925698 | 93.0743 | 2.766544 | 1.579784 | 93.0743
|  |  |  | 38 | 61.8 | 0.001092096 | 2.298332 | 9.692242 | 90.30776 | 2.368741 | 6.925698 | 93.0743 | 2.766544 | 1.591065 | 93.22515
|  |  |  | 39 | 61.7 | 0.001090329 | 2.302057 | 9.545876 | 90.45412 | 2.37258 | 6.774848 | 93.22515 | 2.771028 | 1.60206 | 93.22515
|  |  |  | 40 | 61.7 | 0.001090329 | 2.302057 | 9.545876 | 90.45412 | 2.37258 | 6.774848 | 93.22515 | 2.771028 | 1.612784 | 93.37649
|  |  |  | 41 | 61.6 | 0.001088562 | 2.305795 | 9.399035 | 90.60096 | 2.376432 | 6.623509 | 93.37649 | 2.775526 | 1.623249 | 93.37649
|  |  |  | 42 | 61.6 | 0.001088562 | 2.305795 | 9.399035 | 90.60096 | 2.376432 | 6.623509 | 93.37649 | 2.775526 | 1.633468 | 93.52832
|  |  |  | 43 | 61.5 | 0.001086795 | 2.309544 | 9.251716 | 90.74828 | 2.380296 | 6.471677 | 93.52832 | 2.780039 | 1.643453 | 93.52832
|  |  |  | 44 | 61.5 | 0.001086795 | 2.309544 | 9.251716 | 90.74828 | 2.380296 | 6.471677 | 93.52832 | 2.780039 | 1.653213 | 93.68065
|  |  |  | 45 | 61.4 | 0.001085028 | 2.313305 | 9.103918 | 90.89608 | 2.384173 | 6.319351 | 93.68065 | 2.784567 | 1.662758 | 93.68065
|  |  |  | 46 | 61.4 | 0.001085028 | 2.313305 | 9.103918 | 90.89608 | 2.384173 | 6.319351 | 93.68065 | 2.784567 | 1.672098 | 93.68065
|  |  |  | 47 | 61.4 | 0.001085028 | 2.313305 | 9.103918 | 90.89608 | 2.384173 | 6.319351 | 93.68065 | 2.784567 | 1.681241 | 93.83347
|  |  |  | 48 | 61.3 | 0.00108326 | 2.317079 | 8.955637 | 91.04436 | 2.388062 | 6.166528 | 93.83347 | 2.78911 | 1.690196 | 93.83347
|  |  |  | 49 | 61.3 | 0.00108326 | 2.317079 | 8.955637 | 91.04436 | 2.388062 | 6.166528 | 93.83347 | 2.78911 | 1.69897 | 93.83347
|  |  |  | 50 | 61.3 | 0.00108326 | 2.317079 | 8.955637 | 91.04436 | 2.388062 | 6.166528 | 93.83347 | 2.78911 | 1.70757 | 93.9868
|  |  |  | 51 | 61.2 | 0.001081493 | 2.320865 | 8.806872 | 91.19313 | 2.391964 | 6.013205 | 93.9868 | 2.793667 | 1.716003 | 93.9868
|  |  |  | 52 | 61.2 | 0.001081493 | 2.320865 | 8.806872 | 91.19313 | 2.391964 | 6.013205 | 93.9868 | 2.793667 | 1.724276 | 93.9868
|  |  |  | 53 | 61.2 | 0.001081493 | 2.320865 | 8.806872 | 91.19313 | 2.391964 | 6.013205 | 93.9868 | 2.793667 | 1.732394 | 94.14062
|  |  |  | 54 | 61.1 | 0.001079726 | 2.324664 | 8.65762 | 91.34238 | 2.395879 | 5.85938 | 94.14062 | 2.798239 | 1.740363 | 94.14062
|  |  |  | 55 | 61.1 | 0.001079726 | 2.324664 | 8.65762 | 91.34238 | 2.395879 | 5.85938 | 94.14062 | 2.798239 | 1.748188 | 94.14062
|  |  |  | 56 | 61.1 | 0.001079726 | 2.324664 | 8.65762 | 91.34238 | 2.395879 | 5.85938 | 94.14062 | 2.798239 | 1.755875 | 94.29495
|  |  |  | 57 | 61 | 0.001077959 | 2.328475 | 8.507878 | 91.49212 | 2.399806 | 5.705051 | 94.29495 | 2.802827 | 1.763428 | 94.29495
|  |  |  | 58 | 61 | 0.001077959 | 2.328475 | 8.507878 | 91.49212 | 2.399806 | 5.705051 | 94.29495 | 2.802827 | 1.770852 | 94.29495
|  |  |  | 59 | 61 | 0.001077959 | 2.328475 | 8.507878 | 91.49212 | 2.399806 | 5.705051 | 94.29495 | 2.802827 | 1.778151 | 94.44978
|  |  |  | 60 | 60.9 | 0.001076192 | 2.332298 | 8.357645 | 91.64236 | 2.403747 | 5.550216 | 94.44978 | 2.807429 | 1.78533 | 94.44978
|  |  |  | 61 | 60.9 | 0.001076192 | 2.332298 | 8.357645 | 91.64236 | 2.403747 | 5.550216 | 94.44978 | 2.807429 | 1.792392 | 94.44978
|  |  |  | 62 | 60.9 | 0.001076192 | 2.332298 | 8.357645 | 91.64236 | 2.403747 | 5.550216 | 94.44978 | 2.807429 | 1.799341 | 94.44978
|  |  |  | 63 | 60.9 | 0.001076192 | 2.332298 | 8.357645 | 91.64236 | 2.403747 | 5.550216 | 94.44978 | 2.807429 | 1.80618 | 94.60513
|  |  |  | 64 | 60.8 | 0.001074425 | 2.336134 | 8.206917 | 91.79308 | 2.407701 | 5.394871 | 94.60513 | 2.812046 | 1.812913 | 94.60513
|  |  |  | 65 | 60.8 | 0.001074425 | 2.336134 | 8.206917 | 91.79308 | 2.407701 | 5.394871 | 94.60513 | 2.812046 | 1.819544 | 94.60513
|  |  |  | 66 | 60.8 | 0.001074425 | 2.336134 | 8.206917 | 91.79308 | 2.407701 | 5.394871 | 94.60513 | 2.812046 | 1.826075 | 94.60513
|  |  |  | 67 | 60.8 | 0.001074425 | 2.336134 | 8.206917 | 91.79308 | 2.407701 | 5.394871 | 94.60513 | 2.812046 | 1.832509 | 94.76099
|  |  |  | 68 | 60.7 | 0.001072658 | 2.339983 | 8.055693 | 91.94431 | 2.411667 | 5.239014 | 94.76099 | 2.816679 | 1.838849 | 94.76099
|  |  |  | 69 | 60.7 | 0.001072658 | 2.339983 | 8.055693 | 91.94431 | 2.411667 | 5.239014 | 94.76099 | 2.816679 | 1.845098 | 94.76099
|  |  |  | 70 | 60.7 | 0.001072658 | 2.339983 | 8.055693 | 91.94431 | 2.411667 | 5.239014 | 94.76099 | 2.816679 | 1.851258 | 94.76099
|  |  |  | 71 | 60.7 | 0.001072658 | 2.339983 | 8.055693 | 91.94431 | 2.411667 | 5.239014 | 94.76099 | 2.816679 | 1.857332 | 94.91736
|  |  |  | 72 | 60.6 | 0.00107089 | 2.343844 | 7.90397 | 92.09603 | 2.415647 | 5.082643 | 94.91736 | 2.821327 | 1.863323 | 94.91736
|  |  |  | 73 | 60.6 | 0.00107089 | 2.343844 | 7.90397 | 92.09603 | 2.415647 | 5.082643 | 94.91736 | 2.821327 | 1.869232 | 94.91736
|  |  |  | 74 | 60.6 | 0.00107089 | 2.343844 | 7.90397 | 92.09603 | 2.415647 | 5.082643 | 94.91736 | 2.821327 | 1.875061 | 94.91736
|  |  |  | 75 | 60.6 | 0.00107089 | 2.343844 | 7.90397 | 92.09603 | 2.415647 | 5.082643 | 94.91736 | 2.821327 | 1.880814 | 95.07425
|  |  |  | 76 | 60.5 | 0.001069123 | 2.347718 | 7.751745 | 92.24826 | 2.41964 | 4.925754 | 95.07425 | 2.82599 | 1.886491 | 95.07425
|  |  |  | 77 | 60.5 | 0.001069123 | 2.347718 | 7.751745 | 92.24826 | 2.41964 | 4.925754 | 95.07425 | 2.82599 | 1.892095 | 95.07425
|  |  |  | 78 | 60.5 | 0.001069123 | 2.347718 | 7.751745 | 92.24826 | 2.41964 | 4.925754 | 95.07425 | 2.82599 | 1.897627 | 95.07425
|  |  |  | 79 | 60.5 | 0.001069123 | 2.347718 | 7.751745 | 92.24826 | 2.41964 | 4.925754 | 95.07425 | 2.82599 | 1.90309 | 95.07425
|  |  |  | 80 | 60.5 | 0.001069123 | 2.347718 | 7.751745 | 92.24826 | 2.41964 | 4.925754 | 95.07425 | 2.82599 | 1.908485 | 95.23165
|  |  |  | 81 | 60.4 | 0.001067356 | 2.351605 | 7.599016 | 92.40098 | 2.423646 | 4.768347 | 95.23165 | 2.830669 | 1.913814 | 95.23165
|  |  |  | 82 | 60.4 | 0.001067356 | 2.351605 | 7.599016 | 92.40098 | 2.423646 | 4.768347 | 95.23165 | 2.830669 | 1.919078 | 95.23165
|  |  |  | 83 | 60.4 | 0.001067356 | 2.351605 | 7.599016 | 92.40098 | 2.423646 | 4.768347 | 95.23165 | 2.830669 | 1.924279 | 95.23165
|  |  |  | 84 | 60.4 | 0.001067356 | 2.351605 | 7.599016 | 92.40098 | 2.423646 | 4.768347 | 95.23165 | 2.830669 | 1.929419 | 95.38958
|  |  |  | 85 | 60.3 | 0.001065589 | 2.355505 | 7.44578 | 92.55422 | 2.427665 | 4.610417 | 95.38958 | 2.835364 | 1.934498 | 95.38958
|  |  |  | 86 | 60.3 | 0.001065589 | 2.355505 | 7.44578 | 92.55422 | 2.427665 | 4.610417 | 95.38958 | 2.835364 | 1.939519 | 95.38958
|  |  |  | 87 | 60.3 | 0.001065589 | 2.355505 | 7.44578 | 92.55422 | 2.427665 | 4.610417 | 95.38958 | 2.835364 | 1.944483 | 95.38958
|  |  |  | 88 | 60.3 | 0.001065589 | 2.355505 | 7.44578 | 92.55422 | 2.427665 | 4.610417 | 95.38958 | 2.835364 | 1.94939 | 95.38958
|  |  |  | 89 | 60.3 | 0.001065589 | 2.355505 | 7.44578 | 92.55422 | 2.427665 | 4.610417 | 95.38958 | 2.835364 | 1.954243 | 95.38958
|  |  |  | 90 | 60.3 | 0.001065589 | 2.355505 | 7.44578 | 92.55422 | 2.427665 | 4.610417 | 95.38958 | 2.835364 | 1.959041 | 95.54804
|  |  |  | 91 | 60.2 | 0.001063822 | 2.359418 | 7.292036 | 92.70796 | 2.431698 | 4.451962 | 95.54804 | 2.840073 | 1.963788 | 95.54804
|  |  |  | 92 | 60.2 | 0.001063822 | 2.359418 | 7.292036 | 92.70796 | 2.431698 | 4.451962 | 95.54804 | 2.840073 | 1.968483 | 95.54804
|  |  |  | 93 | 60.2 | 0.001063822 | 2.359418 | 7.292036 | 92.70796 | 2.431698 | 4.451962 | 95.54804 | 2.840073 | 1.973128 | 95.54804
|  |  |  | 94 | 60.2 | 0.001063822 | 2.359418 | 7.292036 | 92.70796 | 2.431698 | 4.451962 | 95.54804 | 2.840073 | 1.977724 | 95.54804
|  |  |  | 95 | 60.2 | 0.001063822 | 2.359418 | 7.292036 | 92.70796 | 2.431698 | 4.451962 | 95.54804 | 2.840073 | 1.982271 | 95.70702
|  |  |  | 96 | 60.1 | 0.001062055 | 2.363344 | 7.13778 | 92.86222 | 2.435744 | 4.292981 | 95.70702 | 2.844799 | 1.986772 | 95.70702
|  |  |  | 97 | 60.1 | 0.001062055 | 2.363344 | 7.13778 | 92.86222 | 2.435744 | 4.292981 | 95.70702 | 2.844799 | 1.991226 | 95.70702
|  |  |  | 98 | 60.1 | 0.001062055 | 2.363344 | 7.13778 | 92.86222 | 2.435744 | 4.292981 | 95.70702 | 2.844799 | 1.995635 | 95.70702
|  |  |  | 99 | 60.1 | 0.001062055 | 2.363344 | 7.13778 | 92.86222 | 2.435744 | 4.292981 | 95.70702 | 2.844799 | 2 | 95.70702
|  |  |  | 100 | 60.1 | 0.001062055 | 2.363344 | 7.13778 | 92.86222 | 2.435744 | 4.292981 | 95.70702 | 2.844799 | 2.004321 | 95.70702
|  |  |  | 101 | 60.1 | 0.001062055 | 2.363344 | 7.13778 | 92.86222 | 2.435744 | 4.292981 | 95.70702 | 2.844799 | 2.0086 | 95.86653
|  |  |  | 102 | 60 | 0.001060288 | 2.367282 | 6.983009 | 93.01699 | 2.439803 | 4.133469 | 95.86653 | 2.84954 | 2.012837 | 95.86653
|  |  |  | 103 | 60 | 0.001060288 | 2.367282 | 6.983009 | 93.01699 | 2.439803 | 4.133469 | 95.86653 | 2.84954 | 2.017033 | 95.86653
|  |  |  | 104 | 60 | 0.001060288 | 2.367282 | 6.983009 | 93.01699 | 2.439803 | 4.133469 | 95.86653 | 2.84954 | 2.021189 | 95.86653
|  |  |  | 105 | 60 | 0.001060288 | 2.367282 | 6.983009 | 93.01699 | 2.439803 | 4.133469 | 95.86653 | 2.84954 | 2.025306 | 95.86653
|  |  |  | 106 | 60 | 0.001060288 | 2.367282 | 6.983009 | 93.01699 | 2.439803 | 4.133469 | 95.86653 | 2.84954

## C3 SP2-50 27_03
CURVA COMPATTAZIONE [EN 12697-31]
|  |  |  | N giri | h [mm] | V [m3] | ρgeo [Mg/m3] | vgeo [%] | Cgeo [%] | ρSSD [Mg/m3] | vSSD [%] | CSSD [%] | Δv [%] | log10N | CSSD [%]
ACR SP2 - 50 |  |  |  | 0 | 72.6 | 0.001282948 | 1.954483 | 23.20302 | 76.79698 | 2.026601 | 20.3693 | 79.6307 | 2.833725 | 0 | 82.58842
|  |  |  | 1 | 70 | 0.001237002 | 2.027078 | 20.35056 | 79.64944 | 2.101875 | 17.41158 | 82.58842 | 2.938978 | 0.30103 | 84.02891
Provino | C3 |  |  | 2 | 68.8 | 0.001215796 | 2.062434 | 18.96133 | 81.03867 | 2.138536 | 15.97109 | 84.02891 | 2.990239 | 0.4771213 | 85.01749
Data | 2025-03-27 |  |  | 3 | 68 | 0.001201659 | 2.086698 | 18.00793 | 81.99207 | 2.163695 | 14.98251 | 85.01749 | 3.025418 | 0.60206 | 85.77432
Tcomp [°C] | 150 ± 5 |  |  | 4 | 67.4 | 0.001191056 | 2.105274 | 17.27803 | 82.72197 | 2.182956 | 14.22568 | 85.77432 | 3.052351 | 0.69897 | 86.41538
|  |  |  | 5 | 66.9 | 0.001182221 | 2.121009 | 16.65978 | 83.34022 | 2.199271 | 13.58462 | 86.41538 | 3.075164 | 0.7781513 | 86.93517
D | [mm] | 150 |  | 6 | 66.5 | 0.001175152 | 2.133767 | 16.15849 | 83.84151 | 2.2125 | 13.06483 | 86.93517 | 3.093661 | 0.845098 | 87.32914
h | [mm] | 60 |  | 7 | 66.2 | 0.001169851 | 2.143436 | 15.77854 | 84.22146 | 2.222527 | 12.67086 | 87.32914 | 3.107681 | 0.90309 | 87.72669
ρM | [Mg/m3] | 2.545 |  | 8 | 65.9 | 0.001164549 | 2.153194 | 15.39513 | 84.60487 | 2.232644 | 12.27331 | 87.72669 | 3.121828 | 0.9542425 | 88.12788
vg | [%] | 7 |  | 9 | 65.6 | 0.001159248 | 2.163041 | 15.00822 | 84.99178 | 2.242855 | 11.87212 | 88.12788 | 3.136104 | 1 | 88.39739
M | [g] | 2507.5 |  | 10 | 65.4 | 0.001155713 | 2.169656 | 14.74831 | 85.25169 | 2.249713 | 11.60261 | 88.39739 | 3.145695 | 1.041393 | 88.80475
ρSSD | [Mg/m3] | 2.452188 |  | 11 | 65.1 | 0.001150412 | 2.179654 | 14.35544 | 85.64456 | 2.260081 | 11.19525 | 88.80475 | 3.160191 | 1.079181 | 89.07841
|  |  |  | 12 | 64.9 | 0.001146878 | 2.186371 | 14.09152 | 85.90848 | 2.267046 | 10.92159 | 89.07841 | 3.16993 | 1.113943 | 89.35377
|  |  |  | 13 | 64.7 | 0.001143343 | 2.193129 | 13.82596 | 86.17404 | 2.274054 | 10.64623 | 89.35377 | 3.179729 | 1.146128 | 89.63084
DIMENSIONI [EN 12697-29] |  |  |  | 14 | 64.5 | 0.001139809 | 2.19993 | 13.55875 | 86.44125 | 2.281105 | 10.36916 | 89.63084 | 3.189588 | 1.176091 | 89.77002
|  |  |  | 15 | 64.4 | 0.001138042 | 2.203346 | 13.42452 | 86.57548 | 2.284647 | 10.22998 | 89.77002 | 3.194541 | 1.20412 | 90.04967
|  |  |  | 16 | 64.2 | 0.001134508 | 2.21021 | 13.15482 | 86.84518 | 2.291764 | 9.950325 | 90.04967 | 3.204493 | 1.230449 | 90.19016
|  |  | Average [mm] | 17 | 64.1 | 0.001132741 | 2.213658 | 13.01933 | 86.98067 | 2.29534 | 9.809842 | 90.19016 | 3.209492 | 1.255273 | 90.33108
h | 1 | 59.6 | 59.525 | 18 | 64 | 0.001130973 | 2.217117 | 12.88343 | 87.11657 | 2.298926 | 9.66892 | 90.33108 | 3.214507 | 1.278754 | 90.61425
| 2 | 59.5 |  | 19 | 63.8 | 0.001127439 | 2.224067 | 12.61033 | 87.38967 | 2.306133 | 9.385751 | 90.61425 | 3.224584 | 1.30103 | 90.7565
| 3 | 59.5 |  | 20 | 63.7 | 0.001125672 | 2.227558 | 12.47315 | 87.52685 | 2.309753 | 9.243499 | 90.7565 | 3.229646 | 1.322219 | 90.8992
| 4 | 59.5 |  | 21 | 63.6 | 0.001123905 | 2.231061 | 12.33552 | 87.66448 | 2.313385 | 9.1008 | 90.8992 | 3.234724 | 1.342423 | 91.04235
|  |  |  | 22 | 63.5 | 0.001122138 | 2.234574 | 12.19747 | 87.80253 | 2.317028 | 8.957652 | 91.04235 | 3.239818 | 1.361728 | 91.18595
D | 1 | 149.8 | 149.75 | 23 | 63.4 | 0.00112037 | 2.238099 | 12.05898 | 87.94102 | 2.320682 | 8.814052 | 91.18595 | 3.244928 | 1.380211 | 91.33
| 2 | 149.7 |  | 24 | 63.3 | 0.001118603 | 2.241635 | 11.92005 | 88.07995 | 2.324349 | 8.669998 | 91.33 | 3.250055 | 1.39794 | 91.47451
|  |  |  | 25 | 63.2 | 0.001116836 | 2.245182 | 11.78069 | 88.21931 | 2.328026 | 8.525489 | 91.47451 | 3.255197 | 1.414973 | 91.61948
PARAMETRI |  |  |  | 26 | 63.1 | 0.001115069 | 2.24874 | 11.64088 | 88.35912 | 2.331716 | 8.380521 | 91.61948 | 3.260356 | 1.431364 | 91.61948
|  |  |  | 27 | 63.1 | 0.001115069 | 2.24874 | 11.64088 | 88.35912 | 2.331716 | 8.380521 | 91.61948 | 3.260356 | 1.447158 | 91.76491
C1 | 82.07055 |  |  | 28 | 63 | 0.001113302 | 2.252309 | 11.50062 | 88.49938 | 2.335417 | 8.235093 | 91.76491 | 3.265531 | 1.462398 | 91.9108
k | 6.662045 |  |  | 29 | 62.9 | 0.001111535 | 2.25589 | 11.35993 | 88.64007 | 2.33913 | 8.089203 | 91.9108 | 3.270723 | 1.477121 | 92.05715
CDI | 55.69083 |  |  | 30 | 62.8 | 0.001109768 | 2.259482 | 11.21878 | 88.78122 | 2.342855 | 7.942849 | 92.05715 | 3.275931 | 1.491362 | 92.05715
|  |  |  | 31 | 62.8 | 0.001109768 | 2.259482 | 11.21878 | 88.78122 | 2.342855 | 7.942849 | 92.05715 | 3.275931 | 1.50515 | 92.20397
|  |  |  | 32 | 62.7 | 0.001108 | 2.263086 | 11.07718 | 88.92282 | 2.346591 | 7.796027 | 92.20397 | 3.281156 | 1.518514 | 92.35126
|  |  |  | 33 | 62.6 | 0.001106233 | 2.266701 | 10.93513 | 89.06487 | 2.35034 | 7.648736 | 92.35126 | 3.286397 | 1.531479 | 92.35126
|  |  |  | 34 | 62.6 | 0.001106233 | 2.266701 | 10.93513 | 89.06487 | 2.35034 | 7.648736 | 92.35126 | 3.286397 | 1.544068 | 92.49903
|  |  |  | 35 | 62.5 | 0.001104466 | 2.270328 | 10.79263 | 89.20737 | 2.3541 | 7.500974 | 92.49903 | 3.291655 | 1.556303 | 92.49903
|  |  |  | 36 | 62.5 | 0.001104466 | 2.270328 | 10.79263 | 89.20737 | 2.3541 | 7.500974 | 92.49903 | 3.291655 | 1.568202 | 92.64726
|  |  |  | 37 | 62.4 | 0.001102699 | 2.273966 | 10.64967 | 89.35033 | 2.357873 | 7.352739 | 92.64726 | 3.29693 | 1.579784 | 92.79597
|  |  |  | 38 | 62.3 | 0.001100932 | 2.277616 | 10.50625 | 89.49375 | 2.361658 | 7.204027 | 92.79597 | 3.302222 | 1.591065 | 92.79597
|  |  |  | 39 | 62.3 | 0.001100932 | 2.277616 | 10.50625 | 89.49375 | 2.361658 | 7.204027 | 92.79597 | 3.302222 | 1.60206 | 92.94516
|  |  |  | 40 | 62.2 | 0.001099165 | 2.281278 | 10.36237 | 89.63763 | 2.365454 | 7.054837 | 92.94516 | 3.307531 | 1.612784 | 92.94516
|  |  |  | 41 | 62.2 | 0.001099165 | 2.281278 | 10.36237 | 89.63763 | 2.365454 | 7.054837 | 92.94516 | 3.307531 | 1.623249 | 93.09483
|  |  |  | 42 | 62.1 | 0.001097398 | 2.284951 | 10.21802 | 89.78198 | 2.369263 | 6.905167 | 93.09483 | 3.312858 | 1.633468 | 93.09483
|  |  |  | 43 | 62.1 | 0.001097398 | 2.284951 | 10.21802 | 89.78198 | 2.369263 | 6.905167 | 93.09483 | 3.312858 | 1.643453 | 93.24499
|  |  |  | 44 | 62 | 0.00109563 | 2.288637 | 10.07322 | 89.92678 | 2.373085 | 6.755014 | 93.24499 | 3.318201 | 1.653213 | 93.24499
|  |  |  | 45 | 62 | 0.00109563 | 2.288637 | 10.07322 | 89.92678 | 2.373085 | 6.755014 | 93.24499 | 3.318201 | 1.662758 | 93.24499
|  |  |  | 46 | 62 | 0.00109563 | 2.288637 | 10.07322 | 89.92678 | 2.373085 | 6.755014 | 93.24499 | 3.318201 | 1.672098 | 93.39562
|  |  |  | 47 | 61.9 | 0.001093863 | 2.292334 | 9.927938 | 90.07206 | 2.376919 | 6.604376 | 93.39562 | 3.323561 | 1.681241 | 93.39562
|  |  |  | 48 | 61.9 | 0.001093863 | 2.292334 | 9.927938 | 90.07206 | 2.376919 | 6.604376 | 93.39562 | 3.323561 | 1.690196 | 93.54675
|  |  |  | 49 | 61.8 | 0.001092096 | 2.296043 | 9.78219 | 90.21781 | 2.380765 | 6.453251 | 93.54675 | 3.328939 | 1.69897 | 93.54675
|  |  |  | 50 | 61.8 | 0.001092096 | 2.296043 | 9.78219 | 90.21781 | 2.380765 | 6.453251 | 93.54675 | 3.328939 | 1.70757 | 93.54675
|  |  |  | 51 | 61.8 | 0.001092096 | 2.296043 | 9.78219 | 90.21781 | 2.380765 | 6.453251 | 93.54675 | 3.328939 | 1.716003 | 93.69836
|  |  |  | 52 | 61.7 | 0.001090329 | 2.299765 | 9.63597 | 90.36403 | 2.384623 | 6.301635 | 93.69836 | 3.334335 | 1.724276 | 93.69836
|  |  |  | 53 | 61.7 | 0.001090329 | 2.299765 | 9.63597 | 90.36403 | 2.384623 | 6.301635 | 93.69836 | 3.334335 | 1.732394 | 93.69836
|  |  |  | 54 | 61.7 | 0.001090329 | 2.299765 | 9.63597 | 90.36403 | 2.384623 | 6.301635 | 93.69836 | 3.334335 | 1.740363 | 93.85047
|  |  |  | 55 | 61.6 | 0.001088562 | 2.303498 | 9.489275 | 90.51072 | 2.388495 | 6.149527 | 93.85047 | 3.339748 | 1.748188 | 93.85047
|  |  |  | 56 | 61.6 | 0.001088562 | 2.303498 | 9.489275 | 90.51072 | 2.388495 | 6.149527 | 93.85047 | 3.339748 | 1.755875 | 93.85047
|  |  |  | 57 | 61.6 | 0.001088562 | 2.303498 | 9.489275 | 90.51072 | 2.388495 | 6.149527 | 93.85047 | 3.339748 | 1.763428 | 94.00307
|  |  |  | 58 | 61.5 | 0.001086795 | 2.307243 | 9.342103 | 90.6579 | 2.392378 | 5.996925 | 94.00307 | 3.345178 | 1.770852 | 94.00307
|  |  |  | 59 | 61.5 | 0.001086795 | 2.307243 | 9.342103 | 90.6579 | 2.392378 | 5.996925 | 94.00307 | 3.345178 | 1.778151 | 94.00307
|  |  |  | 60 | 61.5 | 0.001086795 | 2.307243 | 9.342103 | 90.6579 | 2.392378 | 5.996925 | 94.00307 | 3.345178 | 1.78533 | 94.15617
|  |  |  | 61 | 61.4 | 0.001085028 | 2.311001 | 9.194452 | 90.80555 | 2.396275 | 5.843826 | 94.15617 | 3.350626 | 1.792392 | 94.15617
|  |  |  | 62 | 61.4 | 0.001085028 | 2.311001 | 9.194452 | 90.80555 | 2.396275 | 5.843826 | 94.15617 | 3.350626 | 1.799341 | 94.15617
|  |  |  | 63 | 61.4 | 0.001085028 | 2.311001 | 9.194452 | 90.80555 | 2.396275 | 5.843826 | 94.15617 | 3.350626 | 1.80618 | 94.30977
|  |  |  | 64 | 61.3 | 0.00108326 | 2.314771 | 9.046319 | 90.95368 | 2.400184 | 5.690227 | 94.30977 | 3.356092 | 1.812913 | 94.30977
|  |  |  | 65 | 61.3 | 0.00108326 | 2.314771 | 9.046319 | 90.95368 | 2.400184 | 5.690227 | 94.30977 | 3.356092 | 1.819544 | 94.30977
|  |  |  | 66 | 61.3 | 0.00108326 | 2.314771 | 9.046319 | 90.95368 | 2.400184 | 5.690227 | 94.30977 | 3.356092 | 1.826075 | 94.30977
|  |  |  | 67 | 61.3 | 0.00108326 | 2.314771 | 9.046319 | 90.95368 | 2.400184 | 5.690227 | 94.30977 | 3.356092 | 1.832509 | 94.46387
|  |  |  | 68 | 61.2 | 0.001081493 | 2.318553 | 8.897702 | 91.1023 | 2.404106 | 5.536126 | 94.46387 | 3.361576 | 1.838849 | 94.46387
|  |  |  | 69 | 61.2 | 0.001081493 | 2.318553 | 8.897702 | 91.1023 | 2.404106 | 5.536126 | 94.46387 | 3.361576 | 1.845098 | 94.46387
|  |  |  | 70 | 61.2 | 0.001081493 | 2.318553 | 8.897702 | 91.1023 | 2.404106 | 5.536126 | 94.46387 | 3.361576 | 1.851258 | 94.46387
|  |  |  | 71 | 61.2 | 0.001081493 | 2.318553 | 8.897702 | 91.1023 | 2.404106 | 5.536126 | 94.46387 | 3.361576 | 1.857332 | 94.61848
|  |  |  | 72 | 61.1 | 0.001079726 | 2.322348 | 8.748598 | 91.2514 | 2.40804 | 5.38152 | 94.61848 | 3.367078 | 1.863323 | 94.61848
|  |  |  | 73 | 61.1 | 0.001079726 | 2.322348 | 8.748598 | 91.2514 | 2.40804 | 5.38152 | 94.61848 | 3.367078 | 1.869232 | 94.61848
|  |  |  | 74 | 61.1 | 0.001079726 | 2.322348 | 8.748598 | 91.2514 | 2.40804 | 5.38152 | 94.61848 | 3.367078 | 1.875061 | 94.61848
|  |  |  | 75 | 61.1 | 0.001079726 | 2.322348 | 8.748598 | 91.2514 | 2.40804 | 5.38152 | 94.61848 | 3.367078 | 1.880814 | 94.61848
|  |  |  | 76 | 61.1 | 0.001079726 | 2.322348 | 8.748598 | 91.2514 | 2.40804 | 5.38152 | 94.61848 | 3.367078 | 1.886491 | 94.77359
|  |  |  | 77 | 61 | 0.001077959 | 2.326155 | 8.599006 | 91.40099 | 2.411988 | 5.226408 | 94.77359 | 3.372598 | 1.892095 | 94.77359
|  |  |  | 78 | 61 | 0.001077959 | 2.326155 | 8.599006 | 91.40099 | 2.411988 | 5.226408 | 94.77359 | 3.372598 | 1.897627 | 94.77359
|  |  |  | 79 | 61 | 0.001077959 | 2.326155 | 8.599006 | 91.40099 | 2.411988 | 5.226408 | 94.77359 | 3.372598 | 1.90309 | 94.77359
|  |  |  | 80 | 61 | 0.001077959 | 2.326155 | 8.599006 | 91.40099 | 2.411988 | 5.226408 | 94.77359 | 3.372598 | 1.908485 | 94.92921
|  |  |  | 81 | 60.9 | 0.001076192 | 2.329975 | 8.448922 | 91.55108 | 2.415948 | 5.070786 | 94.92921 | 3.378136 | 1.913814 | 94.92921
|  |  |  | 82 | 60.9 | 0.001076192 | 2.329975 | 8.448922 | 91.55108 | 2.415948 | 5.070786 | 94.92921 | 3.378136 | 1.919078 | 94.92921
|  |  |  | 83 | 60.9 | 0.001076192 | 2.329975 | 8.448922 | 91.55108 | 2.415948 | 5.070786 | 94.92921 | 3.378136 | 1.924279 | 94.92921
|  |  |  | 84 | 60.9 | 0.001076192 | 2.329975 | 8.448922 | 91.55108 | 2.415948 | 5.070786 | 94.92921 | 3.378136 | 1.929419 | 94.92921
|  |  |  | 85 | 60.9 | 0.001076192 | 2.329975 | 8.448922 | 91.55108 | 2.415948 | 5.070786 | 94.92921 | 3.378136 | 1.934498 | 95.08535
|  |  |  | 86 | 60.8 | 0.001074425 | 2.333807 | 8.298344 | 91.70166 | 2.419922 | 4.914653 | 95.08535 | 3.383692 | 1.939519 | 95.08535
|  |  |  | 87 | 60.8 | 0.001074425 | 2.333807 | 8.298344 | 91.70166 | 2.419922 | 4.914653 | 95.08535 | 3.383692 | 1.944483 | 95.08535
|  |  |  | 88 | 60.8 | 0.001074425 | 2.333807 | 8.298344 | 91.70166 | 2.419922 | 4.914653 | 95.08535 | 3.383692 | 1.94939 | 95.08535
|  |  |  | 89 | 60.8 | 0.001074425 | 2.333807 | 8.298344 | 91.70166 | 2.419922 | 4.914653 | 95.08535 | 3.383692 | 1.954243 | 95.08535
|  |  |  | 90 | 60.8 | 0.001074425 | 2.333807 | 8.298344 | 91.70166 | 2.419922 | 4.914653 | 95.08535 | 3.383692 | 1.959041 | 95.08535
|  |  |  | 91 | 60.8 | 0.001074425 | 2.333807 | 8.298344 | 91.70166 | 2.419922 | 4.914653 | 95.08535 | 3.383692 | 1.963788 | 95.242
|  |  |  | 92 | 60.7 | 0.001072658 | 2.337652 | 8.147271 | 91.85273 | 2.423909 | 4.758005 | 95.242 | 3.389266 | 1.968483 | 95.242
|  |  |  | 93 | 60.7 | 0.001072658 | 2.337652 | 8.147271 | 91.85273 | 2.423909 | 4.758005 | 95.242 | 3.389266 | 1.973128 | 95.242
|  |  |  | 94 | 60.7 | 0.001072658 | 2.337652 | 8.147271 | 91.85273 | 2.423909 | 4.758005 | 95.242 | 3.389266 | 1.977724 | 95.242
|  |  |  | 95 | 60.7 | 0.001072658 | 2.337652 | 8.147271 | 91.85273 | 2.423909 | 4.758005 | 95.242 | 3.389266 | 1.982271 | 95.242
|  |  |  | 96 | 60.7 | 0.001072658 | 2.337652 | 8.147271 | 91.85273 | 2.423909 | 4.758005 | 95.242 | 3.389266 | 1.986772 | 95.242
|  |  |  | 97 | 60.7 | 0.001072658 | 2.337652 | 8.147271 | 91.85273 | 2.423909 | 4.758005 | 95.242 | 3.389266 | 1.991226 | 95.39916
|  |  |  | 98 | 60.6 | 0.00107089 | 2.341509 | 7.995699 | 92.0043 | 2.427909 | 4.60084 | 95.39916 | 3.394859 | 1.995635 | 95.39916
|  |  |  | 99 | 60.6 | 0.00107089 | 2.341509 | 7.995699 | 92.0043 | 2.427909 | 4.60084 | 95.39916 | 3.394859 | 2 | 95.39916
|  |  |  | 100 | 60.6 | 0.00107089 | 2.341509 | 7.995699 | 92.0043 | 2.427909 | 4.60084 | 95.39916 | 3.394859 | 2.004321 | 95.39916
|  |  |  | 101 | 60.6 | 0.00107089 | 2.341509 | 7.995699 | 92.0043 | 2.427909 | 4.60084 | 95.39916 | 3.394859 | 2.0086 | 95.39916
|  |  |  | 102 | 60.6 | 0.00107089 | 2.341509 | 7.995699 | 92.0043 | 2.427909 | 4.60084 | 95.39916 | 3.394859 | 2.012837 | 95.39916
|  |  |  | 103 | 60.6 | 0.00107089 | 2.341509 | 7.995699 | 92.0043 | 2.427909 | 4.60084 | 95.39916 | 3.394859 | 2.017033 | 95.55684
|  |  |  | 104 | 60.5 | 0.001069123 | 2.34538 | 7.843626 | 92.15637 | 2.431922 | 4.443155 | 95.55684 | 3.40047 | 2.021189 | 95.55684
|  |  |  | 105 | 60.5 | 0.001069123 | 2.34538 | 7.843626 | 92.15637 | 2.431922 | 4.443155 | 95.55684 | 3.40047 | 2.025306 | 95.55684
|  |  |  | 106 | 60.5 | 0.001069123 | 2.34538 | 7.843626 | 92.15637 | 2.431922 | 4.443155 | 95.55684 | 3.40047 | 2.029384 | 95.55684
|  |  |  | 107 | 60.5 | 0.001069123 | 2.34538 | 7.843626 | 92.15637 | 2.431922 | 4.443155 | 95.55684 | 3.40047 | 2.033424 | 95.55684
|  |  |  | 108 | 60.5 | 0.001069123 | 2.34538 | 7.843626 | 92.15637 | 2.431922 | 4.443155 | 95.55684 | 3.40047 | 2.037426 | 95.55684
|  |  |  | 109 | 60.5 | 0.001069123 | 2.34538 | 7.843626 | 92.15637 | 2.431922 | 4.443155 | 95.55684 | 3.40047 | 2.041393 | 95.55684
|  |  |  | 110 | 60.5 | 0.001069123 | 2.34538 | 7.843626 | 92.15637 | 2.431922 | 4.443155 | 95.55684 | 3.40047 | 2.045323 | 95.71505
|  |  |  | 111 | 60.4 | 0.001067356 | 2.349263 | 7.691049 | 92.30895 | 2.435948 | 4.284949 | 95.71505 | 3.4061 | 2.049218 | 95.71505
|  |  |  | 112 | 60.4 | 0.001067356 | 2.349263 | 7.691049 | 92.30895 | 2.435948 | 4.284949 | 95.71505 | 3.4061 | 2.053078 | 95.71505
|  |  |  | 113 | 60.4 | 0.001067356 | 2.349263 | 7.691049 | 92.30895 | 2.435948 | 4.284949 | 95.71505 | 3.4061 | 2.056905 | 95.71505
|  |  |  | 114 | 60.4 | 0.001067356 | 2.349263 | 7.691049 | 92.30895 | 2.435948 | 4.284949 | 95.71505 | 3.4061 | 2.060698 | 95.71505
|  |  |  | 115 | 60.4 | 0.001067356 | 2.349263 | 7.691049 | 92.30895 | 2.435948 | 4.284949 | 95.71505 | 3.4061 | 2.064458 | 95.71505
|  |  |  | 116 | 60.4 | 0.001067356 | 2.349263 | 7.691049 | 92.30895 | 2.435948 | 4.284949 | 95.71505 | 3.4061 | 2.068186 | 95.71505
|  |  |  | 117 | 60.4 | 0.001067356 | 2.349263 | 7.691049 | 92.30895 | 2.435948 | 4.284949 | 95.71505 | 3.4061 | 2.071882 | 95.87378
|  |  |  | 118 | 60.3 | 0.001065589 | 2.353159 | 7.537966 | 92.46203 | 2.439988 | 4.126217 | 95.87378 | 3.411749 | 2.075547 | 95.87378
|  |  |  | 119 | 60.3 | 0.001065589 | 2.353159 | 7.537966 | 92.46203 | 2.439988 | 4.126217 | 95.87378 | 3.411749 | 2.079181 | 95.87378
|  |  |  | 120 | 60.3 | 0.001065589 | 2.353159 | 7.537966 | 92.46203 | 2.439988 | 4.126217 | 95.87378 | 3.411749 | 2.082785 | 95.87378
|  |  |  | 121 | 60.3 | 0.001065589 | 2.353159 | 7.537966 | 92.46203 | 2.439988 | 4.126217 | 95.87378 | 3.411749 | 2.08636 | 95.87378
|  |  |  | 122 | 60.3 | 0.001065589 | 2.353159 | 7.537966 | 92.46203 | 2.439988 | 4.126217 | 95.87378 | 3.411749 | 2.089905 | 95.87378
|  |  |  | 123 | 60.3 | 0.001065589 | 2.353159 | 7.537966 | 92.46203 | 2.439988 | 4.126217 | 95.87378 | 3.411749 | 2.093422 | 95.87378
|  |  |  | 124 | 60.3 | 0.001065589 | 2.353159 | 7.537966 | 92.46203 | 2.439988 | 4.126217 | 95.87378 | 3.411749 | 2.09691 | 95.87378
|  |  |  | 125 | 60.3 | 0.001065589 | 2.353159 | 7.537966 | 92.46203 | 2.439988 | 4.126217 | 95.87378 | 3.411749 | 2.100371 | 96.03304
|  |  |  | 126 | 60.2 | 0.001063822 | 2.357068 | 7.384374 | 92.61563 | 2.444041 | 3.966958 | 96.03304 | 3.417416 | 2.103804 | 96.03304
|  |  |  | 127 | 60.2 | 0.001063822 | 2.357068 | 7.384374 | 92.61563 | 2.444041 | 3.966958 | 96.03304 | 3.417416 | 2.10721 | 96.03304
|  |  |  | 128 | 60.2 | 0.001063822 | 2.357068 | 7.384374 | 92.61563 | 2.444041 | 3.966958 | 96.03304 | 3.417416 | 2.11059 | 96.03304
|  |  |  | 129 | 60.2 | 0.001063822 | 2.357068 | 7.384374 | 92.61563 | 2.444041 | 3.966958 | 96.03304 | 3.417416 | 2.113943 | 96.03304
|  |  |  | 130 | 60.2 | 0.001063822 | 2.357068 | 7.384374 | 92.61563 | 2.444041 | 3.966958 | 96.03304 | 3.417416 | 2.117271 | 96.03304
|  |  |  | 131 | 60.2 | 0.001063822 | 2.357068 | 7.384374 | 92.61563 | 2.444041 | 3.966958 | 96.03304 | 3.417416 | 2.120574 | 96.03304
|  |  |  | 132 | 60.2 | 0.001063822 | 2.357068 | 7.384374 | 92.61563 | 2.444041 | 3.966958 | 96.03304 | 3.417416 | 2.123852 | 96.03304
|  |  |  | 133 | 60.2 | 0.001063822 | 2.357068 | 7.384374 | 92.61563 | 2.444041 | 3.966958 | 96.03304 | 3.417416 | 2.127105 | 96.03304
|  |  |  | 134 | 60.2 | 0.001063822 | 2.357068 | 7.384374 | 92.61563 | 2.444041 | 3.966958 | 96.03304 | 3.417416 | 2.130334 | 96.19283
|  |  |  | 135 | 60.1 | 0.001062055 | 2.36099 | 7.230272 | 92.76973 | 2.448108 | 3.80717 | 96.19283 | 3.423102 | 2.133539 | 96.19283
|  |  |  | 136 | 60.1 | 0.001062055 | 2.36099 | 7.230272 | 92.76973 | 2.448108 | 3.80717 | 96.19283 | 3.423102 | 2.136721 | 96.19283
|  |  |  | 137 | 60.1 | 0.001062055 | 2.36099 | 7.230272 | 92.76973 | 2.448108 | 3.80717 | 96.19283 | 3.423102 | 2.139879 | 96.19283
|  |  |  | 138 | 60.1 | 0.001062055 | 2.36099 | 7.230272 | 92.76973 | 2.448108 | 3.80717 | 96.19283 | 3.423102 | 2.143015 | 96.19283
|  |  |  | 139 | 60.1 | 0.001062055 | 2.36099 | 7.230272 | 92.76973 | 2.448108 | 3.80717 | 96.19283 | 3.423102 | 2.146128 | 96.19283
|  |  |  | 140 | 60.1 | 0.001062055 | 2.36099 | 7.230272 | 92.76973 | 2.448108 | 3.80717 | 96.19283 | 3.423102 | 2.149219 | 96.19283
|  |  |  | 141 | 60.1 | 0.001062055 | 2.36099 | 7.230272 | 92.76973 | 2.448108 | 3.80717 | 96.19283 | 3.423102 | 2.152288 | 96.19283
|  |  |  | 142 | 60.1 | 0.001062055 | 2.36099 | 7.230272 | 92.76973 | 2.448108 | 3.80717 | 96.19283 | 3.423102 | 2.155336 | 96.19283
|  |  |  | 143 | 60.1 | 0.001062055 | 2.36099 | 7.230272 | 92.76973 | 2.448108 | 3.80717 | 96.19283 | 3.423102 | 2.158362 | 96.35315
|  |  |  | 144 | 60 | 0.001060288 | 2.364925 | 7.075656 | 92.92434 | 2.452188 | 3.646848 | 96.35315 | 3.428808 | 2.161368 | 96.35315
|  |  |  | 145 | 60 | 0.001060288 | 2.364925 | 7.075656 | 92.92434 | 2.452188 | 3.646848 | 96.35315 | 3.428808 | 2.164353 | 96.35315
|  |  |  | 146 | 60 | 0.001060288 | 2.364925 | 7.075656 | 92.92434 | 2.452188 | 3.646848 | 96.35315 | 3.428808 | 2.167317 | 96.35315
|  |  |  | 147 | 60 | 0.001060288 | 2.364925 | 7.075656 | 92.92434 | 2.452188 | 3.646848 | 96.35315 | 3.428808 | 2.170262 | 96.35315
|  |  |  | 148 | 60 | 0.001060288 | 2.364925 | 7.075656 | 92.92434 | 2.452188 | 3.646848 | 96.35315 | 3.428808 | 2.173186 | 96.35315
|  |  |  | 149 | 60 | 0.001060288 | 2.364925 | 7.075656 | 92.92434 | 2.452188 | 3.646848 | 96.35315 | 3.428808 | 2.176091 | 96.35315
|  |  |  | 150 | 60 | 0.001060288 | 2.364925 | 7.075656 | 92.92434 | 2.452188 | 3.646848 | 96.35315 | 3.428808

## C4 SP2-50 27_03
CURVA COMPATTAZIONE [EN 12697-31]
|  |  |  | N giri | h [mm] | V [m3] | ρgeo [Mg/m3] | vgeo [%] | Cgeo [%] | ρSSD [Mg/m3] | vSSD [%] | CSSD [%] | Δv [%] | log10N | CSSD [%]
ACR SP2 - 50 |  |  |  | 0 | 72.8 | 0.001286482 | 1.951834 | 23.3071 | 76.6929 | 2.011047 | 20.98048 | 79.01952 | 2.326625 | 0 | 81.82961
|  |  |  | 1 | 70.3 | 0.001242304 | 2.021245 | 20.57976 | 79.42024 | 2.082563 | 18.17039 | 81.82961 | 2.409364 | 0.30103 | 83.25067
Provino | C4 |  |  | 2 | 69.1 | 0.001221098 | 2.056346 | 19.20054 | 80.79946 | 2.11873 | 16.74933 | 83.25067 | 2.451206 | 0.4771213 | 84.22579
Data | 2025-03-27 |  |  | 3 | 68.3 | 0.001206961 | 2.080432 | 18.25413 | 81.74587 | 2.143546 | 15.77421 | 84.22579 | 2.479917 | 0.60206 | 85.09795
Tcomp [°C] | 150 ± 5 |  |  | 4 | 67.6 | 0.001194591 | 2.101975 | 17.40765 | 82.59235 | 2.165743 | 14.90205 | 85.09795 | 2.505596 | 0.69897 | 85.73206
|  |  |  | 5 | 67.1 | 0.001185755 | 2.117638 | 16.79221 | 83.20779 | 2.181881 | 14.26794 | 85.73206 | 2.524267 | 0.7781513 | 86.2462
D | [mm] | 150 |  | 6 | 66.7 | 0.001178686 | 2.130338 | 16.29321 | 83.70679 | 2.194966 | 13.7538 | 86.2462 | 2.539405 | 0.845098 | 86.76653
h | [mm] | 60 |  | 7 | 66.3 | 0.001171618 | 2.143191 | 15.78819 | 84.21181 | 2.208208 | 13.23347 | 86.76653 | 2.554726 | 0.90309 | 87.16093
ρM | [Mg/m3] | 2.545 |  | 8 | 66 | 0.001166316 | 2.152932 | 15.40541 | 84.59459 | 2.218246 | 12.83907 | 87.16093 | 2.566338 | 0.9542425 | 87.55892
vg | [%] | 7 |  | 9 | 65.7 | 0.001161015 | 2.162763 | 15.01913 | 84.98087 | 2.228375 | 12.44108 | 87.55892 | 2.578056 | 1 | 87.82628
M | [g] | 2511 |  | 10 | 65.5 | 0.001157481 | 2.169367 | 14.75965 | 85.24035 | 2.235179 | 12.17372 | 87.82628 | 2.585928 | 1.041393 | 88.09527
ρSSD | [Mg/m3] | 2.44007 |  | 11 | 65.3 | 0.001153946 | 2.176011 | 14.49858 | 85.50142 | 2.242025 | 11.90473 | 88.09527 | 2.593848 | 1.079181 | 88.50187
|  |  |  | 12 | 65 | 0.001148645 | 2.186054 | 14.10395 | 85.89605 | 2.252372 | 11.49813 | 88.50187 | 2.60582 | 1.113943 | 88.63823
|  |  |  | 13 | 64.9 | 0.001146878 | 2.189423 | 13.9716 | 86.0284 | 2.255843 | 11.36177 | 88.63823 | 2.609835 | 1.146128 | 88.91223
DIMENSIONI [EN 12697-29] |  |  |  | 14 | 64.7 | 0.001143343 | 2.196191 | 13.70567 | 86.29433 | 2.262816 | 11.08777 | 88.91223 | 2.617903 | 1.176091 | 89.18793
|  |  |  | 15 | 64.5 | 0.001139809 | 2.203001 | 13.43809 | 86.56191 | 2.269833 | 10.81207 | 89.18793 | 2.62602 | 1.20412 | 89.32642
|  |  |  | 16 | 64.4 | 0.001138042 | 2.206421 | 13.30368 | 86.69632 | 2.273357 | 10.67358 | 89.32642 | 2.630098 | 1.230449 | 89.60469
|  |  | Average [mm] | 17 | 64.2 | 0.001134508 | 2.213295 | 13.0336 | 86.9664 | 2.280439 | 10.39531 | 89.60469 | 2.638291 | 1.255273 | 89.74448
h | 1 | 59.5 | 59.575 | 18 | 64.1 | 0.001132741 | 2.216748 | 12.89793 | 87.10207 | 2.283997 | 10.25552 | 89.74448 | 2.642407 | 1.278754 | 89.88471
| 2 | 59.5 |  | 19 | 64 | 0.001130973 | 2.220211 | 12.76183 | 87.23817 | 2.287566 | 10.11529 | 89.88471 | 2.646536 | 1.30103 | 90.02537
| 3 | 59.8 |  | 20 | 63.9 | 0.001129206 | 2.223686 | 12.62531 | 87.37469 | 2.291146 | 9.974628 | 90.02537 | 2.650678 | 1.322219 | 90.16648
| 4 | 59.5 |  | 21 | 63.8 | 0.001127439 | 2.227171 | 12.48835 | 87.51165 | 2.294737 | 9.833523 | 90.16648 | 2.654832 | 1.342423 | 90.30803
|  |  |  | 22 | 63.7 | 0.001125672 | 2.230668 | 12.35097 | 87.64903 | 2.298339 | 9.691974 | 90.30803 | 2.659 | 1.361728 | 90.59246
D | 1 | 149.7 | 149.7 | 23 | 63.5 | 0.001122138 | 2.237693 | 12.07491 | 87.92509 | 2.305578 | 9.407539 | 90.59246 | 2.667375 | 1.380211 | 90.59246
| 2 | 149.7 |  | 24 | 63.5 | 0.001122138 | 2.237693 | 12.07491 | 87.92509 | 2.305578 | 9.407539 | 90.59246 | 2.667375 | 1.39794 | 90.73535
|  |  |  | 25 | 63.4 | 0.00112037 | 2.241223 | 11.93623 | 88.06377 | 2.309215 | 9.264649 | 90.73535 | 2.671582 | 1.414973 | 90.87869
PARAMETRI |  |  |  | 26 | 63.3 | 0.001118603 | 2.244764 | 11.79711 | 88.20289 | 2.312863 | 9.121307 | 90.87869 | 2.675803 | 1.431364 | 91.02249
|  |  |  | 27 | 63.2 | 0.001116836 | 2.248315 | 11.65755 | 88.34245 | 2.316522 | 8.977512 | 91.02249 | 2.680036 | 1.447158 | 91.16674
C1 | 81.42153 |  |  | 28 | 63.1 | 0.001115069 | 2.251878 | 11.51754 | 88.48246 | 2.320194 | 8.833261 | 91.16674 | 2.684284 | 1.462398 | 91.31145
k | 6.658961 |  |  | 29 | 63 | 0.001113302 | 2.255453 | 11.3771 | 88.6229 | 2.323876 | 8.688551 | 91.31145 | 2.688544 | 1.477121 | 91.31145
CDI | 85.08528 |  |  | 30 | 63 | 0.001113302 | 2.255453 | 11.3771 | 88.6229 | 2.323876 | 8.688551 | 91.31145 | 2.688544 | 1.491362 | 91.45662
|  |  |  | 31 | 62.9 | 0.001111535 | 2.259039 | 11.2362 | 88.7638 | 2.327571 | 8.543382 | 91.45662 | 2.692819 | 1.50515 | 91.60225
|  |  |  | 32 | 62.8 | 0.001109768 | 2.262636 | 11.09486 | 88.90514 | 2.331277 | 8.397751 | 91.60225 | 2.697107 | 1.518514 | 91.60225
|  |  |  | 33 | 62.8 | 0.001109768 | 2.262636 | 11.09486 | 88.90514 | 2.331277 | 8.397751 | 91.60225 | 2.697107 | 1.531479 | 91.74835
|  |  |  | 34 | 62.7 | 0.001108 | 2.266245 | 10.95306 | 89.04694 | 2.334995 | 8.251655 | 91.74835 | 2.701408 | 1.544068 | 91.89491
|  |  |  | 35 | 62.6 | 0.001106233 | 2.269865 | 10.81082 | 89.18918 | 2.338725 | 8.105092 | 91.89491 | 2.705724 | 1.556303 | 91.89491
|  |  |  | 36 | 62.6 | 0.001106233 | 2.269865 | 10.81082 | 89.18918 | 2.338725 | 8.105092 | 91.89491 | 2.705724 | 1.568202 | 92.04194
|  |  |  | 37 | 62.5 | 0.001104466 | 2.273497 | 10.66811 | 89.33189 | 2.342467 | 7.95806 | 92.04194 | 2.710053 | 1.579784 | 92.04194
|  |  |  | 38 | 62.5 | 0.001104466 | 2.273497 | 10.66811 | 89.33189 | 2.342467 | 7.95806 | 92.04194 | 2.710053 | 1.591065 | 92.18944
|  |  |  | 39 | 62.4 | 0.001102699 | 2.27714 | 10.52495 | 89.47505 | 2.346221 | 7.810557 | 92.18944 | 2.714396 | 1.60206 | 92.18944
|  |  |  | 40 | 62.4 | 0.001102699 | 2.27714 | 10.52495 | 89.47505 | 2.346221 | 7.810557 | 92.18944 | 2.714396 | 1.612784 | 92.33742
|  |  |  | 41 | 62.3 | 0.001100932 | 2.280795 | 10.38133 | 89.61867 | 2.349987 | 7.66258 | 92.33742 | 2.718753 | 1.623249 | 92.33742
|  |  |  | 42 | 62.3 | 0.001100932 | 2.280795 | 10.38133 | 89.61867 | 2.349987 | 7.66258 | 92.33742 | 2.718753 | 1.633468 | 92.48587
|  |  |  | 43 | 62.2 | 0.001099165 | 2.284462 | 10.23725 | 89.76275 | 2.353765 | 7.514128 | 92.48587 | 2.723124 | 1.643453 | 92.48587
|  |  |  | 44 | 62.2 | 0.001099165 | 2.284462 | 10.23725 | 89.76275 | 2.353765 | 7.514128 | 92.48587 | 2.723124 | 1.653213 | 92.6348
|  |  |  | 45 | 62.1 | 0.001097398 | 2.288141 | 10.09271 | 89.90729 | 2.357556 | 7.365197 | 92.6348 | 2.727509 | 1.662758 | 92.6348
|  |  |  | 46 | 62.1 | 0.001097398 | 2.288141 | 10.09271 | 89.90729 | 2.357556 | 7.365197 | 92.6348 | 2.727509 | 1.672098 | 92.78421
|  |  |  | 47 | 62 | 0.00109563 | 2.291831 | 9.947694 | 90.05231 | 2.361358 | 7.215786 | 92.78421 | 2.731908 | 1.681241 | 92.78421
|  |  |  | 48 | 62 | 0.00109563 | 2.291831 | 9.947694 | 90.05231 | 2.361358 | 7.215786 | 92.78421 | 2.731908 | 1.690196 | 92.78421
|  |  |  | 49 | 62 | 0.00109563 | 2.291831 | 9.947694 | 90.05231 | 2.361358 | 7.215786 | 92.78421 | 2.731908 | 1.69897 | 92.93411
|  |  |  | 50 | 61.9 | 0.001093863 | 2.295534 | 9.802214 | 90.19779 | 2.365173 | 7.065892 | 92.93411 | 2.736322 | 1.70757 | 92.93411
|  |  |  | 51 | 61.9 | 0.001093863 | 2.295534 | 9.802214 | 90.19779 | 2.365173 | 7.065892 | 92.93411 | 2.736322 | 1.716003 | 93.08449
|  |  |  | 52 | 61.8 | 0.001092096 | 2.299248 | 9.656263 | 90.34374 | 2.369 | 6.915514 | 93.08449 | 2.740749 | 1.724276 | 93.08449
|  |  |  | 53 | 61.8 | 0.001092096 | 2.299248 | 9.656263 | 90.34374 | 2.369 | 6.915514 | 93.08449 | 2.740749 | 1.732394 | 93.08449
|  |  |  | 54 | 61.8 | 0.001092096 | 2.299248 | 9.656263 | 90.34374 | 2.369 | 6.915514 | 93.08449 | 2.740749 | 1.740363 | 93.23535
|  |  |  | 55 | 61.7 | 0.001090329 | 2.302975 | 9.509839 | 90.49016 | 2.37284 | 6.764647 | 93.23535 | 2.745191 | 1.748188 | 93.23535
|  |  |  | 56 | 61.7 | 0.001090329 | 2.302975 | 9.509839 | 90.49016 | 2.37284 | 6.764647 | 93.23535 | 2.745191 | 1.755875 | 93.23535
|  |  |  | 57 | 61.7 | 0.001090329 | 2.302975 | 9.509839 | 90.49016 | 2.37284 | 6.764647 | 93.23535 | 2.745191 | 1.763428 | 93.38671
|  |  |  | 58 | 61.6 | 0.001088562 | 2.306713 | 9.362939 | 90.63706 | 2.376692 | 6.613291 | 93.38671 | 2.749648 | 1.770852 | 93.38671
|  |  |  | 59 | 61.6 | 0.001088562 | 2.306713 | 9.362939 | 90.63706 | 2.376692 | 6.613291 | 93.38671 | 2.749648 | 1.778151 | 93.38671
|  |  |  | 60 | 61.6 | 0.001088562 | 2.306713 | 9.362939 | 90.63706 | 2.376692 | 6.613291 | 93.38671 | 2.749648 | 1.78533 | 93.53856
|  |  |  | 61 | 61.5 | 0.001086795 | 2.310464 | 9.215562 | 90.78444 | 2.380556 | 6.461443 | 93.53856 | 2.754119 | 1.792392 | 93.53856
|  |  |  | 62 | 61.5 | 0.001086795 | 2.310464 | 9.215562 | 90.78444 | 2.380556 | 6.461443 | 93.53856 | 2.754119 | 1.799341 | 93.53856
|  |  |  | 63 | 61.5 | 0.001086795 | 2.310464 | 9.215562 | 90.78444 | 2.380556 | 6.461443 | 93.53856 | 2.754119 | 1.80618 | 93.53856
|  |  |  | 64 | 61.5 | 0.001086795 | 2.310464 | 9.215562 | 90.78444 | 2.380556 | 6.461443 | 93.53856 | 2.754119 | 1.812913 | 93.6909
|  |  |  | 65 | 61.4 | 0.001085028 | 2.314227 | 9.067704 | 90.9323 | 2.384433 | 6.3091 | 93.6909 | 2.758604 | 1.819544 | 93.6909
|  |  |  | 66 | 61.4 | 0.001085028 | 2.314227 | 9.067704 | 90.9323 | 2.384433 | 6.3091 | 93.6909 | 2.758604 | 1.826075 | 93.6909
|  |  |  | 67 | 61.4 | 0.001085028 | 2.314227 | 9.067704 | 90.9323 | 2.384433 | 6.3091 | 93.6909 | 2.758604 | 1.832509 | 93.84374
|  |  |  | 68 | 61.3 | 0.00108326 | 2.318002 | 8.919365 | 91.08064 | 2.388323 | 6.15626 | 93.84374 | 2.763104 | 1.838849 | 93.84374
|  |  |  | 69 | 61.3 | 0.00108326 | 2.318002 | 8.919365 | 91.08064 | 2.388323 | 6.15626 | 93.84374 | 2.763104 | 1.845098 | 93.84374
|  |  |  | 70 | 61.3 | 0.00108326 | 2.318002 | 8.919365 | 91.08064 | 2.388323 | 6.15626 | 93.84374 | 2.763104 | 1.851258 | 93.84374
|  |  |  | 71 | 61.3 | 0.00108326 | 2.318002 | 8.919365 | 91.08064 | 2.388323 | 6.15626 | 93.84374 | 2.763104 | 1.857332 | 93.99708
|  |  |  | 72 | 61.2 | 0.001081493 | 2.32179 | 8.77054 | 91.22946 | 2.392226 | 6.002921 | 93.99708 | 2.767619 | 1.863323 | 93.99708
|  |  |  | 73 | 61.2 | 0.001081493 | 2.32179 | 8.77054 | 91.22946 | 2.392226 | 6.002921 | 93.99708 | 2.767619 | 1.869232 | 93.99708
|  |  |  | 74 | 61.2 | 0.001081493 | 2.32179 | 8.77054 | 91.22946 | 2.392226 | 6.002921 | 93.99708 | 2.767619 | 1.875061 | 93.99708
|  |  |  | 75 | 61.2 | 0.001081493 | 2.32179 | 8.77054 | 91.22946 | 2.392226 | 6.002921 | 93.99708 | 2.767619 | 1.880814 | 93.99708
|  |  |  | 76 | 61.2 | 0.001081493 | 2.32179 | 8.77054 | 91.22946 | 2.392226 | 6.002921 | 93.99708 | 2.767619 | 1.886491 | 94.15092
|  |  |  | 77 | 61.1 | 0.001079726 | 2.32559 | 8.621228 | 91.37877 | 2.396141 | 5.849079 | 94.15092 | 2.772149 | 1.892095 | 94.15092
|  |  |  | 78 | 61.1 | 0.001079726 | 2.32559 | 8.621228 | 91.37877 | 2.396141 | 5.849079 | 94.15092 | 2.772149 | 1.897627 | 94.15092
|  |  |  | 79 | 61.1 | 0.001079726 | 2.32559 | 8.621228 | 91.37877 | 2.396141 | 5.849079 | 94.15092 | 2.772149 | 1.90309 | 94.15092
|  |  |  | 80 | 61.1 | 0.001079726 | 2.32559 | 8.621228 | 91.37877 | 2.396141 | 5.849079 | 94.15092 | 2.772149 | 1.908485 | 94.30527
|  |  |  | 81 | 61 | 0.001077959 | 2.329402 | 8.471427 | 91.52857 | 2.400069 | 5.694734 | 94.30527 | 2.776693 | 1.913814 | 94.30527
|  |  |  | 82 | 61 | 0.001077959 | 2.329402 | 8.471427 | 91.52857 | 2.400069 | 5.694734 | 94.30527 | 2.776693 | 1.919078 | 94.30527
|  |  |  | 83 | 61 | 0.001077959 | 2.329402 | 8.471427 | 91.52857 | 2.400069 | 5.694734 | 94.30527 | 2.776693 | 1.924279 | 94.30527
|  |  |  | 84 | 61 | 0.001077959 | 2.329402 | 8.471427 | 91.52857 | 2.400069 | 5.694734 | 94.30527 | 2.776693 | 1.929419 | 94.30527
|  |  |  | 85 | 61 | 0.001077959 | 2.329402 | 8.471427 | 91.52857 | 2.400069 | 5.694734 | 94.30527 | 2.776693 | 1.934498 | 94.46012
|  |  |  | 86 | 60.9 | 0.001076192 | 2.333227 | 8.321134 | 91.67887 | 2.40401 | 5.539881 | 94.46012 | 2.781253 | 1.939519 | 94.46012
|  |  |  | 87 | 60.9 | 0.001076192 | 2.333227 | 8.321134 | 91.67887 | 2.40401 | 5.539881 | 94.46012 | 2.781253 | 1.944483 | 94.46012
|  |  |  | 88 | 60.9 | 0.001076192 | 2.333227 | 8.321134 | 91.67887 | 2.40401 | 5.539881 | 94.46012 | 2.781253 | 1.94939 | 94.46012
|  |  |  | 89 | 60.9 | 0.001076192 | 2.333227 | 8.321134 | 91.67887 | 2.40401 | 5.539881 | 94.46012 | 2.781253 | 1.954243 | 94.46012
|  |  |  | 90 | 60.9 | 0.001076192 | 2.333227 | 8.321134 | 91.67887 | 2.40401 | 5.539881 | 94.46012 | 2.781253 | 1.959041 | 94.61548
|  |  |  | 91 | 60.8 | 0.001074425 | 2.337065 | 8.170346 | 91.82965 | 2.407964 | 5.384519 | 94.61548 | 2.785827 | 1.963788 | 94.61548
|  |  |  | 92 | 60.8 | 0.001074425 | 2.337065 | 8.170346 | 91.82965 | 2.407964 | 5.384519 | 94.61548 | 2.785827 | 1.968483 | 94.61548
|  |  |  | 93 | 60.8 | 0.001074425 | 2.337065 | 8.170346 | 91.82965 | 2.407964 | 5.384519 | 94.61548 | 2.785827 | 1.973128 | 94.61548
|  |  |  | 94 | 60.8 | 0.001074425 | 2.337065 | 8.170346 | 91.82965 | 2.407964 | 5.384519 | 94.61548 | 2.785827 | 1.977724 | 94.61548
|  |  |  | 95 | 60.8 | 0.001074425 | 2.337065 | 8.170346 | 91.82965 | 2.407964 | 5.384519 | 94.61548 | 2.785827 | 1.982271 | 94.61548
|  |  |  | 96 | 60.8 | 0.001074425 | 2.337065 | 8.170346 | 91.82965 | 2.407964 | 5.384519 | 94.61548 | 2.785827 | 1.986772 | 94.77136
|  |  |  | 97 | 60.7 | 0.001072658 | 2.340915 | 8.019062 | 91.98094 | 2.411931 | 5.228645 | 94.77136 | 2.790417 | 1.991226 | 94.77136
|  |  |  | 98 | 60.7 | 0.001072658 | 2.340915 | 8.019062 | 91.98094 | 2.411931 | 5.228645 | 94.77136 | 2.790417 | 1.995635 | 94.77136
|  |  |  | 99 | 60.7 | 0.001072658 | 2.340915 | 8.019062 | 91.98094 | 2.411931 | 5.228645 | 94.77136 | 2.790417 | 2 | 94.77136
|  |  |  | 100 | 60.7 | 0.001072658 | 2.340915 | 8.019062 | 91.98094 | 2.411931 | 5.228645 | 94.77136 | 2.790417 | 2.004321 | 94.77136
|  |  |  | 101 | 60.7 | 0.001072658 | 2.340915 | 8.019062 | 91.98094 | 2.411931 | 5.228645 | 94.77136 | 2.790417 | 2.0086 | 94.77136
|  |  |  | 102 | 60.7 | 0.001072658 | 2.340915 | 8.019062 | 91.98094 | 2.411931 | 5.228645 | 94.77136 | 2.790417 | 2.012837 | 94.92774
|  |  |  | 103 | 60.6 | 0.00107089 | 2.344778 | 7.867278 | 92.13272 | 2.415911 | 5.072256 | 94.92774 | 2.795021 | 2.017033 | 94.92774
|  |  |  | 104 | 60.6 | 0.00107089 | 2.344778 | 7.867278 | 92.13272 | 2.415911 | 5.072256 | 94.92774 | 2.795021 | 2.021189 | 94.92774
|  |  |  | 105 | 60.6 | 0.00107089 | 2.344778 | 7.867278 | 92.13272 | 2.415911 | 5.072256 | 94.92774 | 2.795021 | 2.025306 | 94.92774
|  |  |  | 106 | 60.6 | 0.00107089 | 2.344778 | 7.867278 | 92.13272 | 2.415911 | 5.072256 | 94.92774 | 2.795021 | 2.029384 | 94.92774
|  |  |  | 107 | 60.6 | 0.00107089 | 2.344778 | 7.867278 | 92.13272 | 2.415911 | 5.072256 | 94.92774 | 2.795021 | 2.033424 | 94.92774
|  |  |  | 108 | 60.6 | 0.00107089 | 2.344778 | 7.867278 | 92.13272 | 2.415911 | 5.072256 | 94.92774 | 2.795021 | 2.037426 | 94.92774
|  |  |  | 109 | 60.6 | 0.00107089 | 2.344778 | 7.867278 | 92.13272 | 2.415911 | 5.072256 | 94.92774 | 2.795021 | 2.041393 | 95.08465
|  |  |  | 110 | 60.5 | 0.001069123 | 2.348653 | 7.714992 | 92.28501 | 2.419904 | 4.915351 | 95.08465 | 2.799641 | 2.045323 | 95.08465
|  |  |  | 111 | 60.5 | 0.001069123 | 2.348653 | 7.714992 | 92.28501 | 2.419904 | 4.915351 | 95.08465 | 2.799641 | 2.049218 | 95.08465
|  |  |  | 112 | 60.5 | 0.001069123 | 2.348653 | 7.714992 | 92.28501 | 2.419904 | 4.915351 | 95.08465 | 2.799641 | 2.053078 | 95.08465
|  |  |  | 113 | 60.5 | 0.001069123 | 2.348653 | 7.714992 | 92.28501 | 2.419904 | 4.915351 | 95.08465 | 2.799641 | 2.056905 | 95.08465
|  |  |  | 114 | 60.5 | 0.001069123 | 2.348653 | 7.714992 | 92.28501 | 2.419904 | 4.915351 | 95.08465 | 2.799641 | 2.060698 | 95.08465
|  |  |  | 115 | 60.5 | 0.001069123 | 2.348653 | 7.714992 | 92.28501 | 2.419904 | 4.915351 | 95.08465 | 2.799641 | 2.064458 | 95.08465
|  |  |  | 116 | 60.5 | 0.001069123 | 2.348653 | 7.714992 | 92.28501 | 2.419904 | 4.915351 | 95.08465 | 2.799641 | 2.068186 | 95.24207
|  |  |  | 117 | 60.4 | 0.001067356 | 2.352542 | 7.562203 | 92.4378 | 2.423911 | 4.757926 | 95.24207 | 2.804277 | 2.071882 | 95.24207
|  |  |  | 118 | 60.4 | 0.001067356 | 2.352542 | 7.562203 | 92.4378 | 2.423911 | 4.757926 | 95.24207 | 2.804277 | 2.075547 | 95.24207
|  |  |  | 119 | 60.4 | 0.001067356 | 2.352542 | 7.562203 | 92.4378 | 2.423911 | 4.757926 | 95.24207 | 2.804277 | 2.079181 | 95.24207
|  |  |  | 120 | 60.4 | 0.001067356 | 2.352542 | 7.562203 | 92.4378 | 2.423911 | 4.757926 | 95.24207 | 2.804277 | 2.082785 | 95.24207
|  |  |  | 121 | 60.4 | 0.001067356 | 2.352542 | 7.562203 | 92.4378 | 2.423911 | 4.757926 | 95.24207 | 2.804277 | 2.08636 | 95.24207
|  |  |  | 122 | 60.4 | 0.001067356 | 2.352542 | 7.562203 | 92.4378 | 2.423911 | 4.757926 | 95.24207 | 2.804277 | 2.089905 | 95.24207
|  |  |  | 123 | 60.4 | 0.001067356 | 2.352542 | 7.562203 | 92.4378 | 2.423911 | 4.757926 | 95.24207 | 2.804277 | 2.093422 | 95.24207
|  |  |  | 124 | 60.4 | 0.001067356 | 2.352542 | 7.562203 | 92.4378 | 2.423911 | 4.757926 | 95.24207 | 2.804277 | 2.09691 | 95.24207
|  |  |  | 125 | 60.4 | 0.001067356 | 2.352542 | 7.562203 | 92.4378 | 2.423911 | 4.757926 | 95.24207 | 2.804277 | 2.100371 | 95.40002
|  |  |  | 126 | 60.3 | 0.001065589 | 2.356443 | 7.408906 | 92.59109 | 2.427931 | 4.599979 | 95.40002 | 2.808927 | 2.103804 | 95.40002
|  |  |  | 127 | 60.3 | 0.001065589 | 2.356443 | 7.408906 | 92.59109 | 2.427931 | 4.599979 | 95.40002 | 2.808927 | 2.10721 | 95.40002
|  |  |  | 128 | 60.3 | 0.001065589 | 2.356443 | 7.408906 | 92.59109 | 2.427931 | 4.599979 | 95.40002 | 2.808927 | 2.11059 | 95.40002
|  |  |  | 129 | 60.3 | 0.001065589 | 2.356443 | 7.408906 | 92.59109 | 2.427931 | 4.599979 | 95.40002 | 2.808927 | 2.113943 | 95.40002
|  |  |  | 130 | 60.3 | 0.001065589 | 2.356443 | 7.408906 | 92.59109 | 2.427931 | 4.599979 | 95.40002 | 2.808927 | 2.117271 | 95.40002
|  |  |  | 131 | 60.3 | 0.001065589 | 2.356443 | 7.408906 | 92.59109 | 2.427931 | 4.599979 | 95.40002 | 2.808927 | 2.120574 | 95.40002
|  |  |  | 132 | 60.3 | 0.001065589 | 2.356443 | 7.408906 | 92.59109 | 2.427931 | 4.599979 | 95.40002 | 2.808927 | 2.123852 | 95.40002
|  |  |  | 133 | 60.3 | 0.001065589 | 2.356443 | 7.408906 | 92.59109 | 2.427931 | 4.599979 | 95.40002 | 2.808927 | 2.127105 | 95.40002
|  |  |  | 134 | 60.3 | 0.001065589 | 2.356443 | 7.408906 | 92.59109 | 2.427931 | 4.599979 | 95.40002 | 2.808927 | 2.130334 | 95.55849
|  |  |  | 135 | 60.2 | 0.001063822 | 2.360358 | 7.2551 | 92.7449 | 2.431964 | 4.441507 | 95.55849 | 2.813593 | 2.133539 | 95.55849
|  |  |  | 136 | 60.2 | 0.001063822 | 2.360358 | 7.2551 | 92.7449 | 2.431964 | 4.441507 | 95.55849 | 2.813593 | 2.136721 | 95.55849
|  |  |  | 137 | 60.2 | 0.001063822 | 2.360358 | 7.2551 | 92.7449 | 2.431964 | 4.441507 | 95.55849 | 2.813593 | 2.139879 | 95.55849
|  |  |  | 138 | 60.2 | 0.001063822 | 2.360358 | 7.2551 | 92.7449 | 2.431964 | 4.441507 | 95.55849 | 2.813593 | 2.143015 | 95.55849
|  |  |  | 139 | 60.2 | 0.001063822 | 2.360358 | 7.2551 | 92.7449 | 2.431964 | 4.441507 | 95.55849 | 2.813593 | 2.146128 | 95.55849
|  |  |  | 140 | 60.2 | 0.001063822 | 2.360358 | 7.2551 | 92.7449 | 2.431964 | 4.441507 | 95.55849 | 2.813593 | 2.149219 | 95.55849
|  |  |  | 141 | 60.2 | 0.001063822 | 2.360358 | 7.2551 | 92.7449 | 2.431964 | 4.441507 | 95.55849 | 2.813593 | 2.152288 | 95.55849
|  |  |  | 142 | 60.2 | 0.001063822 | 2.360358 | 7.2551 | 92.7449 | 2.431964 | 4.441507 | 95.55849 | 2.813593 | 2.155336 | 95.55849
|  |  |  | 143 | 60.2 | 0.001063822 | 2.360358 | 7.2551 | 92.7449 | 2.431964 | 4.441507 | 95.55849 | 2.813593 | 2.158362 | 95.71749
|  |  |  | 144 | 60.1 | 0.001062055 | 2.364285 | 7.100783 | 92.89922 | 2.43601 | 4.282508 | 95.71749 | 2.818275 | 2.161368 | 95.71749
|  |  |  | 145 | 60.1 | 0.001062055 | 2.364285 | 7.100783 | 92.89922 | 2.43601 | 4.282508 | 95.71749 | 2.818275 | 2.164353 | 95.71749
|  |  |  | 146 | 60.1 | 0.001062055 | 2.364285 | 7.100783 | 92.89922 | 2.43601 | 4.282508 | 95.71749 | 2.818275 | 2.167317 | 95.71749
|  |  |  | 147 | 60.1 | 0.001062055 | 2.364285 | 7.100783 | 92.89922 | 2.43601 | 4.282508 | 95.71749 | 2.818275 | 2.170262 | 95.71749
|  |  |  | 148 | 60.1 | 0.001062055 | 2.364285 | 7.100783 | 92.89922 | 2.43601 | 4.282508 | 95.71749 | 2.818275 | 2.173186 | 95.71749
|  |  |  | 149 | 60.1 | 0.001062055 | 2.364285 | 7.100783 | 92.89922 | 2.43601 | 4.282508 | 95.71749 | 2.818275 | 2.176091 | 95.71749
|  |  |  | 150 | 60.1 | 0.001062055 | 2.364285 | 7.100783 | 92.89922 | 2.43601 | 4.282508 | 95.71749 | 2.818275 | 2.178977 | 95.71749
|  |  |  | 151 | 60.1 | 0.001062055 | 2.364285 | 7.100783 | 92.89922 | 2.43601 | 4.282508 | 95.71749 | 2.818275 | 2.181844 | 95.71749
|  |  |  | 152 | 60.1 | 0.001062055 | 2.364285 | 7.100783 | 92.89922 | 2.43601 | 4.282508 | 95.71749 | 2.818275 | 2.184691 | 95.71749
|  |  |  | 153 | 60.1 | 0.001062055 | 2.364285 | 7.100783 | 92.89922 | 2.43601 | 4.282508 | 95.71749 | 2.818275 | 2.187521 | 95.71749
|  |  |  | 154 | 60.1 | 0.001062055 | 2.364285 | 7.100783 | 92.89922 | 2.43601 | 4.282508 | 95.71749 | 2.818275 | 2.190332 | 95.71749
|  |  |  | 155 | 60.1 | 0.001062055 | 2.364285 | 7.100783 | 92.89922 | 2.43601 | 4.282508 | 95.71749 | 2.818275 | 2.193125 | 95.87702
|  |  |  | 156 | 60 | 0.001060288 | 2.368226 | 6.945951 | 93.05405 | 2.44007 | 4.122979 | 95.87702 | 2.822972 | 2.1959 | 95.87702
|  |  |  | 157 | 60 | 0.001060288 | 2.368226 | 6.945951 | 93.05405 | 2.44007 | 4.122979 | 95.87702 | 2.822972 | 2.198657 | 95.87702
|  |  |  | 158 | 60 | 0.001060288 | 2.368226 | 6.945951 | 93.05405 | 2.44007 | 4.122979 | 95.87702 | 2.822972 | 2.201397 | 95.87702
|  |  |  | 159 | 60 | 0.001060288 | 2.368226 | 6.945951 | 93.05405 | 2.44007 | 4.122979 | 95.87702 | 2.822972 | 2.20412 | 95.87702
|  |  |  | 160 | 60 | 0.001060288 | 2.368226 | 6.945951 | 93.05405 | 2.44007 | 4.122979 | 95.87702 | 2.822972 | 2.206826 | 95.87702
|  |  |  | 161 | 60 | 0.001060288 | 2.368226 | 6.945951 | 93.05405 | 2.44007 | 4.122979 | 95.87702 | 2.822972 | 2.209515 | 95.87702
|  |  |  | 162 | 60 | 0.001060288 | 2.368226 | 6.945951 | 93.05405 | 2.44007 | 4.122979 | 95.87702 | 2.822972 | 2.212188 | 95.87702
|  |  |  | 163 | 60 | 0.001060288 | 2.368226 | 6.945951 | 93.05405 | 2.44007 | 4.122979 | 95.87702 | 2.822972

## C5 SP2-50 27_03
CURVA COMPATTAZIONE [EN 12697-31]
|  |  |  | N giri | h [mm] | V [m3] | ρgeo [Mg/m3] | vgeo [%] | Cgeo [%] | ρSSD [Mg/m3] | vSSD [%] | CSSD [%] | Δv [%] | log10N | CSSD [%]
ACR SP2 - 50 |  |  |  | 0 | 73.2 | 0.001293551 | 1.941168 | 23.72619 | 76.27381 | 2.018333 | 20.69419 | 79.30581 | 3.031995 | 0 | 82.22642
|  |  |  | 1 | 70.6 | 0.001247605 | 2.012656 | 20.91724 | 79.08276 | 2.092662 | 17.77358 | 82.22642 | 3.143655 | 0.30103 | 83.6482
Provino | C5 |  |  | 2 | 69.4 | 0.001226399 | 2.047457 | 19.54981 | 80.45019 | 2.128847 | 16.3518 | 83.6482 | 3.198012 | 0.4771213 | 84.62369
Data | 2025-03-27 |  |  | 3 | 68.6 | 0.001212262 | 2.071334 | 18.61162 | 81.38838 | 2.153673 | 15.37631 | 84.62369 | 3.235307 | 0.60206 | 85.4961
Tcomp [°C] | 150 ± 5 |  |  | 4 | 67.9 | 0.001199892 | 2.092688 | 17.77256 | 82.22744 | 2.175876 | 14.5039 | 85.4961 | 3.26866 | 0.69897 | 86.13034
|  |  |  | 5 | 67.4 | 0.001191056 | 2.108213 | 17.16257 | 82.83743 | 2.192017 | 13.86966 | 86.13034 | 3.292909 | 0.7781513 | 86.64455
D | [mm] | 150 |  | 6 | 67 | 0.001183988 | 2.120799 | 16.66802 | 83.33198 | 2.205104 | 13.35545 | 86.64455 | 3.312568 | 0.845098 | 87.03426
h | [mm] | 60 |  | 7 | 66.7 | 0.001178686 | 2.130338 | 16.29321 | 83.70679 | 2.215022 | 12.96574 | 87.03426 | 3.327467 | 0.90309 | 87.42748
ρM | [Mg/m3] | 2.545 |  | 8 | 66.4 | 0.001173385 | 2.139963 | 15.91502 | 84.08498 | 2.225029 | 12.57252 | 87.42748 | 3.342501 | 0.9542425 | 87.82428
vg | [%] | 7 |  | 9 | 66.1 | 0.001168083 | 2.149675 | 15.53339 | 84.46661 | 2.235128 | 12.17572 | 87.82428 | 3.357671 | 1 | 88.09082
M | [g] | 2511 |  | 10 | 65.9 | 0.001164549 | 2.156199 | 15.27704 | 84.72296 | 2.241911 | 11.90918 | 88.09082 | 3.367861 | 1.041393 | 88.35898
ρSSD | [Mg/m3] | 2.462366 |  | 11 | 65.7 | 0.001161015 | 2.162763 | 15.01913 | 84.98087 | 2.248736 | 11.64102 | 88.35898 | 3.378113 | 1.079181 | 88.62878
|  |  |  | 12 | 65.5 | 0.001157481 | 2.169367 | 14.75965 | 85.24035 | 2.255602 | 11.37122 | 88.62878 | 3.388428 | 1.113943 | 88.90023
|  |  |  | 13 | 65.3 | 0.001153946 | 2.176011 | 14.49858 | 85.50142 | 2.262511 | 11.09977 | 88.90023 | 3.398806 | 1.146128 | 89.17335
DIMENSIONI [EN 12697-29] |  |  |  | 14 | 65.1 | 0.001150412 | 2.182696 | 14.2359 | 85.7641 | 2.269462 | 10.82665 | 89.17335 | 3.409248 | 1.176091 | 89.31054
|  |  |  | 15 | 65 | 0.001148645 | 2.186054 | 14.10395 | 85.89605 | 2.272953 | 10.68946 | 89.31054 | 3.414493 | 1.20412 | 89.58619
|  |  |  | 16 | 64.8 | 0.001145111 | 2.192801 | 13.83884 | 86.16116 | 2.279968 | 10.41381 | 89.58619 | 3.425032 | 1.230449 | 89.72465
|  |  | Average [mm] | 17 | 64.7 | 0.001143343 | 2.196191 | 13.70567 | 86.29433 | 2.283492 | 10.27535 | 89.72465 | 3.430325 | 1.255273 | 89.86354
h | 1 | 59.7 | 59.575 | 18 | 64.6 | 0.001141576 | 2.19959 | 13.57209 | 86.42791 | 2.287027 | 10.13646 | 89.86354 | 3.435635 | 1.278754 | 90.14262
| 2 | 59.5 |  | 19 | 64.4 | 0.001138042 | 2.206421 | 13.30368 | 86.69632 | 2.29413 | 9.857376 | 90.14262 | 3.446305 | 1.30103 | 90.28281
| 3 | 59.5 |  | 20 | 64.3 | 0.001136275 | 2.209853 | 13.16885 | 86.83115 | 2.297698 | 9.717185 | 90.28281 | 3.451665 | 1.322219 | 90.42344
| 4 | 59.6 |  | 21 | 64.2 | 0.001134508 | 2.213295 | 13.0336 | 86.9664 | 2.301277 | 9.576558 | 90.42344 | 3.457041 | 1.342423 | 90.56451
|  |  |  | 22 | 64.1 | 0.001132741 | 2.216748 | 12.89793 | 87.10207 | 2.304867 | 9.435491 | 90.56451 | 3.462434 | 1.361728 | 90.70602
D | 1 | 149.7 | 149.55 | 23 | 64 | 0.001130973 | 2.220211 | 12.76183 | 87.23817 | 2.308468 | 9.293984 | 90.70602 | 3.467844 | 1.380211 | 90.84797
| 2 | 149.4 |  | 24 | 63.9 | 0.001129206 | 2.223686 | 12.62531 | 87.37469 | 2.312081 | 9.152034 | 90.84797 | 3.473271 | 1.39794 | 90.84797
|  |  |  | 25 | 63.9 | 0.001129206 | 2.223686 | 12.62531 | 87.37469 | 2.312081 | 9.152034 | 90.84797 | 3.473271 | 1.414973 | 90.99036
PARAMETRI |  |  |  | 26 | 63.8 | 0.001127439 | 2.227171 | 12.48835 | 87.51165 | 2.315705 | 9.00964 | 90.99036 | 3.478715 | 1.431364 | 91.1332
|  |  |  | 27 | 63.7 | 0.001125672 | 2.230668 | 12.35097 | 87.64903 | 2.31934 | 8.866797 | 91.1332 | 3.484177 | 1.447158 | 91.27649
C1 | 82.02684 |  |  | 28 | 63.6 | 0.001123905 | 2.234175 | 12.21316 | 87.78684 | 2.322987 | 8.723506 | 91.27649 | 3.489655 | 1.462398 | 91.42024
k | 6.349604 |  |  | 29 | 63.5 | 0.001122138 | 2.237693 | 12.07491 | 87.92509 | 2.326645 | 8.579764 | 91.42024 | 3.49515 | 1.477121 | 91.42024
CDI | 86.81067 |  |  | 30 | 63.5 | 0.001122138 | 2.237693 | 12.07491 | 87.92509 | 2.326645 | 8.579764 | 91.42024 | 3.49515 | 1.491362 | 91.56443
|  |  |  | 31 | 63.4 | 0.00112037 | 2.241223 | 11.93623 | 88.06377 | 2.330315 | 8.435568 | 91.56443 | 3.500663 | 1.50515 | 91.70908
|  |  |  | 32 | 63.3 | 0.001118603 | 2.244764 | 11.79711 | 88.20289 | 2.333996 | 8.290916 | 91.70908 | 3.506193 | 1.518514 | 91.70908
|  |  |  | 33 | 63.3 | 0.001118603 | 2.244764 | 11.79711 | 88.20289 | 2.333996 | 8.290916 | 91.70908 | 3.506193 | 1.531479 | 91.85419
|  |  |  | 34 | 63.2 | 0.001116836 | 2.248315 | 11.65755 | 88.34245 | 2.337689 | 8.145807 | 91.85419 | 3.511741 | 1.544068 | 91.85419
|  |  |  | 35 | 63.2 | 0.001116836 | 2.248315 | 11.65755 | 88.34245 | 2.337689 | 8.145807 | 91.85419 | 3.511741 | 1.556303 | 91.99976
|  |  |  | 36 | 63.1 | 0.001115069 | 2.251878 | 11.51754 | 88.48246 | 2.341394 | 8.000238 | 91.99976 | 3.517307 | 1.568202 | 91.99976
|  |  |  | 37 | 63.1 | 0.001115069 | 2.251878 | 11.51754 | 88.48246 | 2.341394 | 8.000238 | 91.99976 | 3.517307 | 1.579784 | 92.14579
|  |  |  | 38 | 63 | 0.001113302 | 2.255453 | 11.3771 | 88.6229 | 2.34511 | 7.854206 | 92.14579 | 3.52289 | 1.591065 | 92.14579
|  |  |  | 39 | 63 | 0.001113302 | 2.255453 | 11.3771 | 88.6229 | 2.34511 | 7.854206 | 92.14579 | 3.52289 | 1.60206 | 92.29229
|  |  |  | 40 | 62.9 | 0.001111535 | 2.259039 | 11.2362 | 88.7638 | 2.348839 | 7.707711 | 92.29229 | 3.52849 | 1.612784 | 92.43925
|  |  |  | 41 | 62.8 | 0.001109768 | 2.262636 | 11.09486 | 88.90514 | 2.352579 | 7.560748 | 92.43925 | 3.534109 | 1.623249 | 92.43925
|  |  |  | 42 | 62.8 | 0.001109768 | 2.262636 | 11.09486 | 88.90514 | 2.352579 | 7.560748 | 92.43925 | 3.534109 | 1.633468 | 92.43925
|  |  |  | 43 | 62.8 | 0.001109768 | 2.262636 | 11.09486 | 88.90514 | 2.352579 | 7.560748 | 92.43925 | 3.534109 | 1.643453 | 92.58668
|  |  |  | 44 | 62.7 | 0.001108 | 2.266245 | 10.95306 | 89.04694 | 2.356331 | 7.413317 | 92.58668 | 3.539746 | 1.653213 | 92.58668
|  |  |  | 45 | 62.7 | 0.001108 | 2.266245 | 10.95306 | 89.04694 | 2.356331 | 7.413317 | 92.58668 | 3.539746 | 1.662758 | 92.73458
|  |  |  | 46 | 62.6 | 0.001106233 | 2.269865 | 10.81082 | 89.18918 | 2.360095 | 7.265415 | 92.73458 | 3.5454 | 1.672098 | 92.73458
|  |  |  | 47 | 62.6 | 0.001106233 | 2.269865 | 10.81082 | 89.18918 | 2.360095 | 7.265415 | 92.73458 | 3.5454 | 1.681241 | 92.88296
|  |  |  | 48 | 62.5 | 0.001104466 | 2.273497 | 10.66811 | 89.33189 | 2.363871 | 7.11704 | 92.88296 | 3.551073 | 1.690196 | 92.88296
|  |  |  | 49 | 62.5 | 0.001104466 | 2.273497 | 10.66811 | 89.33189 | 2.363871 | 7.11704 | 92.88296 | 3.551073 | 1.69897 | 92.88296
|  |  |  | 50 | 62.5 | 0.001104466 | 2.273497 | 10.66811 | 89.33189 | 2.363871 | 7.11704 | 92.88296 | 3.551073 | 1.70757 | 93.03181
|  |  |  | 51 | 62.4 | 0.001102699 | 2.27714 | 10.52495 | 89.47505 | 2.36766 | 6.968189 | 93.03181 | 3.556764 | 1.716003 | 93.03181
|  |  |  | 52 | 62.4 | 0.001102699 | 2.27714 | 10.52495 | 89.47505 | 2.36766 | 6.968189 | 93.03181 | 3.556764 | 1.724276 | 93.18114
|  |  |  | 53 | 62.3 | 0.001100932 | 2.280795 | 10.38133 | 89.61867 | 2.37146 | 6.81886 | 93.18114 | 3.562473 | 1.732394 | 93.18114
|  |  |  | 54 | 62.3 | 0.001100932 | 2.280795 | 10.38133 | 89.61867 | 2.37146 | 6.81886 | 93.18114 | 3.562473 | 1.740363 | 93.18114
|  |  |  | 55 | 62.3 | 0.001100932 | 2.280795 | 10.38133 | 89.61867 | 2.37146 | 6.81886 | 93.18114 | 3.562473 | 1.748188 | 93.33095
|  |  |  | 56 | 62.2 | 0.001099165 | 2.284462 | 10.23725 | 89.76275 | 2.375273 | 6.669051 | 93.33095 | 3.5682 | 1.755875 | 93.33095
|  |  |  | 57 | 62.2 | 0.001099165 | 2.284462 | 10.23725 | 89.76275 | 2.375273 | 6.669051 | 93.33095 | 3.5682 | 1.763428 | 93.33095
|  |  |  | 58 | 62.2 | 0.001099165 | 2.284462 | 10.23725 | 89.76275 | 2.375273 | 6.669051 | 93.33095 | 3.5682 | 1.770852 | 93.48124
|  |  |  | 59 | 62.1 | 0.001097398 | 2.288141 | 10.09271 | 89.90729 | 2.379098 | 6.51876 | 93.48124 | 3.573946 | 1.778151 | 93.48124
|  |  |  | 60 | 62.1 | 0.001097398 | 2.288141 | 10.09271 | 89.90729 | 2.379098 | 6.51876 | 93.48124 | 3.573946 | 1.78533 | 93.48124
|  |  |  | 61 | 62.1 | 0.001097398 | 2.288141 | 10.09271 | 89.90729 | 2.379098 | 6.51876 | 93.48124 | 3.573946 | 1.792392 | 93.63202
|  |  |  | 62 | 62 | 0.00109563 | 2.291831 | 9.947694 | 90.05231 | 2.382935 | 6.367984 | 93.63202 | 3.57971 | 1.799341 | 93.63202
|  |  |  | 63 | 62 | 0.00109563 | 2.291831 | 9.947694 | 90.05231 | 2.382935 | 6.367984 | 93.63202 | 3.57971 | 1.80618 | 93.63202
|  |  |  | 64 | 62 | 0.00109563 | 2.291831 | 9.947694 | 90.05231 | 2.382935 | 6.367984 | 93.63202 | 3.57971 | 1.812913 | 93.63202
|  |  |  | 65 | 62 | 0.00109563 | 2.291831 | 9.947694 | 90.05231 | 2.382935 | 6.367984 | 93.63202 | 3.57971 | 1.819544 | 93.78328
|  |  |  | 66 | 61.9 | 0.001093863 | 2.295534 | 9.802214 | 90.19779 | 2.386784 | 6.216721 | 93.78328 | 3.585493 | 1.826075 | 93.78328
|  |  |  | 67 | 61.9 | 0.001093863 | 2.295534 | 9.802214 | 90.19779 | 2.386784 | 6.216721 | 93.78328 | 3.585493 | 1.832509 | 93.78328
|  |  |  | 68 | 61.9 | 0.001093863 | 2.295534 | 9.802214 | 90.19779 | 2.386784 | 6.216721 | 93.78328 | 3.585493 | 1.838849 | 93.93503
|  |  |  | 69 | 61.8 | 0.001092096 | 2.299248 | 9.656263 | 90.34374 | 2.390647 | 6.064968 | 93.93503 | 3.591295 | 1.845098 | 93.93503
|  |  |  | 70 | 61.8 | 0.001092096 | 2.299248 | 9.656263 | 90.34374 | 2.390647 | 6.064968 | 93.93503 | 3.591295 | 1.851258 | 93.93503
|  |  |  | 71 | 61.8 | 0.001092096 | 2.299248 | 9.656263 | 90.34374 | 2.390647 | 6.064968 | 93.93503 | 3.591295 | 1.857332 | 93.93503
|  |  |  | 72 | 61.8 | 0.001092096 | 2.299248 | 9.656263 | 90.34374 | 2.390647 | 6.064968 | 93.93503 | 3.591295 | 1.863323 | 94.08728
|  |  |  | 73 | 61.7 | 0.001090329 | 2.302975 | 9.509839 | 90.49016 | 2.394521 | 5.912723 | 94.08728 | 3.597116 | 1.869232 | 94.08728
|  |  |  | 74 | 61.7 | 0.001090329 | 2.302975 | 9.509839 | 90.49016 | 2.394521 | 5.912723 | 94.08728 | 3.597116 | 1.875061 | 94.08728
|  |  |  | 75 | 61.7 | 0.001090329 | 2.302975 | 9.509839 | 90.49016 | 2.394521 | 5.912723 | 94.08728 | 3.597116 | 1.880814 | 94.08728
|  |  |  | 76 | 61.7 | 0.001090329 | 2.302975 | 9.509839 | 90.49016 | 2.394521 | 5.912723 | 94.08728 | 3.597116 | 1.886491 | 94.24002
|  |  |  | 77 | 61.6 | 0.001088562 | 2.306713 | 9.362939 | 90.63706 | 2.398408 | 5.759984 | 94.24002 | 3.602955 | 1.892095 | 94.24002
|  |  |  | 78 | 61.6 | 0.001088562 | 2.306713 | 9.362939 | 90.63706 | 2.398408 | 5.759984 | 94.24002 | 3.602955 | 1.897627 | 94.24002
|  |  |  | 79 | 61.6 | 0.001088562 | 2.306713 | 9.362939 | 90.63706 | 2.398408 | 5.759984 | 94.24002 | 3.602955 | 1.90309 | 94.24002
|  |  |  | 80 | 61.6 | 0.001088562 | 2.306713 | 9.362939 | 90.63706 | 2.398408 | 5.759984 | 94.24002 | 3.602955 | 1.908485 | 94.24002
|  |  |  | 81 | 61.6 | 0.001088562 | 2.306713 | 9.362939 | 90.63706 | 2.398408 | 5.759984 | 94.24002 | 3.602955 | 1.913814 | 94.39325
|  |  |  | 82 | 61.5 | 0.001086795 | 2.310464 | 9.215562 | 90.78444 | 2.402308 | 5.606748 | 94.39325 | 3.608814 | 1.919078 | 94.39325
|  |  |  | 83 | 61.5 | 0.001086795 | 2.310464 | 9.215562 | 90.78444 | 2.402308 | 5.606748 | 94.39325 | 3.608814 | 1.924279 | 94.39325
|  |  |  | 84 | 61.5 | 0.001086795 | 2.310464 | 9.215562 | 90.78444 | 2.402308 | 5.606748 | 94.39325 | 3.608814 | 1.929419 | 94.39325
|  |  |  | 85 | 61.5 | 0.001086795 | 2.310464 | 9.215562 | 90.78444 | 2.402308 | 5.606748 | 94.39325 | 3.608814 | 1.934498 | 94.54699
|  |  |  | 86 | 61.4 | 0.001085028 | 2.314227 | 9.067704 | 90.9323 | 2.406221 | 5.453013 | 94.54699 | 3.614691 | 1.939519 | 94.54699
|  |  |  | 87 | 61.4 | 0.001085028 | 2.314227 | 9.067704 | 90.9323 | 2.406221 | 5.453013 | 94.54699 | 3.614691 | 1.944483 | 94.54699
|  |  |  | 88 | 61.4 | 0.001085028 | 2.314227 | 9.067704 | 90.9323 | 2.406221 | 5.453013 | 94.54699 | 3.614691 | 1.94939 | 94.54699
|  |  |  | 89 | 61.4 | 0.001085028 | 2.314227 | 9.067704 | 90.9323 | 2.406221 | 5.453013 | 94.54699 | 3.614691 | 1.954243 | 94.54699
|  |  |  | 90 | 61.4 | 0.001085028 | 2.314227 | 9.067704 | 90.9323 | 2.406221 | 5.453013 | 94.54699 | 3.614691 | 1.959041 | 94.70122
|  |  |  | 91 | 61.3 | 0.00108326 | 2.318002 | 8.919365 | 91.08064 | 2.410146 | 5.298777 | 94.70122 | 3.620588 | 1.963788 | 94.70122
|  |  |  | 92 | 61.3 | 0.00108326 | 2.318002 | 8.919365 | 91.08064 | 2.410146 | 5.298777 | 94.70122 | 3.620588 | 1.968483 | 94.70122
|  |  |  | 93 | 61.3 | 0.00108326 | 2.318002 | 8.919365 | 91.08064 | 2.410146 | 5.298777 | 94.70122 | 3.620588 | 1.973128 | 94.70122
|  |  |  | 94 | 61.3 | 0.00108326 | 2.318002 | 8.919365 | 91.08064 | 2.410146 | 5.298777 | 94.70122 | 3.620588 | 1.977724 | 94.70122
|  |  |  | 95 | 61.3 | 0.00108326 | 2.318002 | 8.919365 | 91.08064 | 2.410146 | 5.298777 | 94.70122 | 3.620588 | 1.982271 | 94.70122
|  |  |  | 96 | 61.3 | 0.00108326 | 2.318002 | 8.919365 | 91.08064 | 2.410146 | 5.298777 | 94.70122 | 3.620588 | 1.986772 | 94.85596
|  |  |  | 97 | 61.2 | 0.001081493 | 2.32179 | 8.77054 | 91.22946 | 2.414084 | 5.144036 | 94.85596 | 3.626504 | 1.991226 | 94.85596
|  |  |  | 98 | 61.2 | 0.001081493 | 2.32179 | 8.77054 | 91.22946 | 2.414084 | 5.144036 | 94.85596 | 3.626504 | 1.995635 | 94.85596
|  |  |  | 99 | 61.2 | 0.001081493 | 2.32179 | 8.77054 | 91.22946 | 2.414084 | 5.144036 | 94.85596 | 3.626504 | 2 | 94.85596
|  |  |  | 100 | 61.2 | 0.001081493 | 2.32179 | 8.77054 | 91.22946 | 2.414084 | 5.144036 | 94.85596 | 3.626504 | 2.004321 | 94.85596
|  |  |  | 101 | 61.2 | 0.001081493 | 2.32179 | 8.77054 | 91.22946 | 2.414084 | 5.144036 | 94.85596 | 3.626504 | 2.0086 | 94.85596
|  |  |  | 102 | 61.2 | 0.001081493 | 2.32179 | 8.77054 | 91.22946 | 2.414084 | 5.144036 | 94.85596 | 3.626504 | 2.012837 | 95.01121
|  |  |  | 103 | 61.1 | 0.001079726 | 2.32559 | 8.621228 | 91.37877 | 2.418035 | 4.988789 | 95.01121 | 3.632439 | 2.017033 | 95.01121
|  |  |  | 104 | 61.1 | 0.001079726 | 2.32559 | 8.621228 | 91.37877 | 2.418035 | 4.988789 | 95.01121 | 3.632439 | 2.021189 | 95.01121
|  |  |  | 105 | 61.1 | 0.001079726 | 2.32559 | 8.621228 | 91.37877 | 2.418035 | 4.988789 | 95.01121 | 3.632439 | 2.025306 | 95.01121
|  |  |  | 106 | 61.1 | 0.001079726 | 2.32559 | 8.621228 | 91.37877 | 2.418035 | 4.988789 | 95.01121 | 3.632439 | 2.029384 | 95.01121
|  |  |  | 107 | 61.1 | 0.001079726 | 2.32559 | 8.621228 | 91.37877 | 2.418035 | 4.988789 | 95.01121 | 3.632439 | 2.033424 | 95.01121
|  |  |  | 108 | 61.1 | 0.001079726 | 2.32559 | 8.621228 | 91.37877 | 2.418035 | 4.988789 | 95.01121 | 3.632439 | 2.037426 | 95.01121
|  |  |  | 109 | 61.1 | 0.001079726 | 2.32559 | 8.621228 | 91.37877 | 2.418035 | 4.988789 | 95.01121 | 3.632439 | 2.041393 | 95.16697
|  |  |  | 110 | 61 | 0.001077959 | 2.329402 | 8.471427 | 91.52857 | 2.421999 | 4.833033 | 95.16697 | 3.638394 | 2.045323 | 95.16697
|  |  |  | 111 | 61 | 0.001077959 | 2.329402 | 8.471427 | 91.52857 | 2.421999 | 4.833033 | 95.16697 | 3.638394 | 2.049218 | 95.16697
|  |  |  | 112 | 61 | 0.001077959 | 2.329402 | 8.471427 | 91.52857 | 2.421999 | 4.833033 | 95.16697 | 3.638394 | 2.053078 | 95.16697
|  |  |  | 113 | 61 | 0.001077959 | 2.329402 | 8.471427 | 91.52857 | 2.421999 | 4.833033 | 95.16697 | 3.638394 | 2.056905 | 95.16697
|  |  |  | 114 | 61 | 0.001077959 | 2.329402 | 8.471427 | 91.52857 | 2.421999 | 4.833033 | 95.16697 | 3.638394 | 2.060698 | 95.16697
|  |  |  | 115 | 61 | 0.001077959 | 2.329402 | 8.471427 | 91.52857 | 2.421999 | 4.833033 | 95.16697 | 3.638394 | 2.064458 | 95.16697
|  |  |  | 116 | 61 | 0.001077959 | 2.329402 | 8.471427 | 91.52857 | 2.421999 | 4.833033 | 95.16697 | 3.638394 | 2.068186 | 95.32323
|  |  |  | 117 | 60.9 | 0.001076192 | 2.333227 | 8.321134 | 91.67887 | 2.425976 | 4.676765 | 95.32323 | 3.644369 | 2.071882 | 95.32323
|  |  |  | 118 | 60.9 | 0.001076192 | 2.333227 | 8.321134 | 91.67887 | 2.425976 | 4.676765 | 95.32323 | 3.644369 | 2.075547 | 95.32323
|  |  |  | 119 | 60.9 | 0.001076192 | 2.333227 | 8.321134 | 91.67887 | 2.425976 | 4.676765 | 95.32323 | 3.644369 | 2.079181 | 95.32323
|  |  |  | 120 | 60.9 | 0.001076192 | 2.333227 | 8.321134 | 91.67887 | 2.425976 | 4.676765 | 95.32323 | 3.644369 | 2.082785 | 95.32323
|  |  |  | 121 | 60.9 | 0.001076192 | 2.333227 | 8.321134 | 91.67887 | 2.425976 | 4.676765 | 95.32323 | 3.644369 | 2.08636 | 95.32323
|  |  |  | 122 | 60.9 | 0.001076192 | 2.333227 | 8.321134 | 91.67887 | 2.425976 | 4.676765 | 95.32323 | 3.644369 | 2.089905 | 95.32323
|  |  |  | 123 | 60.9 | 0.001076192 | 2.333227 | 8.321134 | 91.67887 | 2.425976 | 4.676765 | 95.32323 | 3.644369 | 2.093422 | 95.32323
|  |  |  | 124 | 60.9 | 0.001076192 | 2.333227 | 8.321134 | 91.67887 | 2.425976 | 4.676765 | 95.32323 | 3.644369 | 2.09691 | 95.48002
|  |  |  | 125 | 60.8 | 0.001074425 | 2.337065 | 8.170346 | 91.82965 | 2.429966 | 4.519984 | 95.48002 | 3.650363 | 2.100371 | 95.48002
|  |  |  | 126 | 60.8 | 0.001074425 | 2.337065 | 8.170346 | 91.82965 | 2.429966 | 4.519984 | 95.48002 | 3.650363 | 2.103804 | 95.48002
|  |  |  | 127 | 60.8 | 0.001074425 | 2.337065 | 8.170346 | 91.82965 | 2.429966 | 4.519984 | 95.48002 | 3.650363 | 2.10721 | 95.48002
|  |  |  | 128 | 60.8 | 0.001074425 | 2.337065 | 8.170346 | 91.82965 | 2.429966 | 4.519984 | 95.48002 | 3.650363 | 2.11059 | 95.48002
|  |  |  | 129 | 60.8 | 0.001074425 | 2.337065 | 8.170346 | 91.82965 | 2.429966 | 4.519984 | 95.48002 | 3.650363 | 2.113943 | 95.48002
|  |  |  | 130 | 60.8 | 0.001074425 | 2.337065 | 8.170346 | 91.82965 | 2.429966 | 4.519984 | 95.48002 | 3.650363 | 2.117271 | 95.48002
|  |  |  | 131 | 60.8 | 0.001074425 | 2.337065 | 8.170346 | 91.82965 | 2.429966 | 4.519984 | 95.48002 | 3.650363 | 2.120574 | 95.48002
|  |  |  | 132 | 60.8 | 0.001074425 | 2.337065 | 8.170346 | 91.82965 | 2.429966 | 4.519984 | 95.48002 | 3.650363 | 2.123852 | 95.63731
|  |  |  | 133 | 60.7 | 0.001072658 | 2.340915 | 8.019062 | 91.98094 | 2.43397 | 4.362685 | 95.63731 | 3.656376 | 2.127105 | 95.63731
|  |  |  | 134 | 60.7 | 0.001072658 | 2.340915 | 8.019062 | 91.98094 | 2.43397 | 4.362685 | 95.63731 | 3.656376 | 2.130334 | 95.63731
|  |  |  | 135 | 60.7 | 0.001072658 | 2.340915 | 8.019062 | 91.98094 | 2.43397 | 4.362685 | 95.63731 | 3.656376 | 2.133539 | 95.63731
|  |  |  | 136 | 60.7 | 0.001072658 | 2.340915 | 8.019062 | 91.98094 | 2.43397 | 4.362685 | 95.63731 | 3.656376 | 2.136721 | 95.63731
|  |  |  | 137 | 60.7 | 0.001072658 | 2.340915 | 8.019062 | 91.98094 | 2.43397 | 4.362685 | 95.63731 | 3.656376 | 2.139879 | 95.63731
|  |  |  | 138 | 60.7 | 0.001072658 | 2.340915 | 8.019062 | 91.98094 | 2.43397 | 4.362685 | 95.63731 | 3.656376 | 2.143015 | 95.63731
|  |  |  | 139 | 60.7 | 0.001072658 | 2.340915 | 8.019062 | 91.98094 | 2.43397 | 4.362685 | 95.63731 | 3.656376 | 2.146128 | 95.63731
|  |  |  | 140 | 60.7 | 0.001072658 | 2.340915 | 8.019062 | 91.98094 | 2.43397 | 4.362685 | 95.63731 | 3.656376 | 2.149219 | 95.63731
|  |  |  | 141 | 60.7 | 0.001072658 | 2.340915 | 8.019062 | 91.98094 | 2.43397 | 4.362685 | 95.63731 | 3.656376 | 2.152288 | 95.79513
|  |  |  | 142 | 60.6 | 0.00107089 | 2.344778 | 7.867278 | 92.13272 | 2.437986 | 4.204868 | 95.79513 | 3.66241 | 2.155336 | 95.79513
|  |  |  | 143 | 60.6 | 0.00107089 | 2.344778 | 7.867278 | 92.13272 | 2.437986 | 4.204868 | 95.79513 | 3.66241 | 2.158362 | 95.79513
|  |  |  | 144 | 60.6 | 0.00107089 | 2.344778 | 7.867278 | 92.13272 | 2.437986 | 4.204868 | 95.79513 | 3.66241 | 2.161368 | 95.79513
|  |  |  | 145 | 60.6 | 0.00107089 | 2.344778 | 7.867278 | 92.13272 | 2.437986 | 4.204868 | 95.79513 | 3.66241 | 2.164353 | 95.79513
|  |  |  | 146 | 60.6 | 0.00107089 | 2.344778 | 7.867278 | 92.13272 | 2.437986 | 4.204868 | 95.79513 | 3.66241 | 2.167317 | 95.79513
|  |  |  | 147 | 60.6 | 0.00107089 | 2.344778 | 7.867278 | 92.13272 | 2.437986 | 4.204868 | 95.79513 | 3.66241 | 2.170262 | 95.79513
|  |  |  | 148 | 60.6 | 0.00107089 | 2.344778 | 7.867278 | 92.13272 | 2.437986 | 4.204868 | 95.79513 | 3.66241 | 2.173186 | 95.79513
|  |  |  | 149 | 60.6 | 0.00107089 | 2.344778 | 7.867278 | 92.13272 | 2.437986 | 4.204868 | 95.79513 | 3.66241 | 2.176091 | 95.79513
|  |  |  | 150 | 60.6 | 0.00107089 | 2.344778 | 7.867278 | 92.13272 | 2.437986 | 4.204868 | 95.79513 | 3.66241 | 2.178977 | 95.79513
|  |  |  | 151 | 60.6 | 0.00107089 | 2.344778 | 7.867278 | 92.13272 | 2.437986 | 4.204868 | 95.79513 | 3.66241 | 2.181844 | 95.95347
|  |  |  | 152 | 60.5 | 0.001069123 | 2.348653 | 7.714992 | 92.28501 | 2.442016 | 4.046529 | 95.95347 | 3.668464 | 2.184691 | 95.95347
|  |  |  | 153 | 60.5 | 0.001069123 | 2.348653 | 7.714992 | 92.28501 | 2.442016 | 4.046529 | 95.95347 | 3.668464 | 2.187521 | 95.95347
|  |  |  | 154 | 60.5 | 0.001069123 | 2.348653 | 7.714992 | 92.28501 | 2.442016 | 4.046529 | 95.95347 | 3.668464 | 2.190332 | 95.95347
|  |  |  | 155 | 60.5 | 0.001069123 | 2.348653 | 7.714992 | 92.28501 | 2.442016 | 4.046529 | 95.95347 | 3.668464 | 2.193125 | 95.95347
|  |  |  | 156 | 60.5 | 0.001069123 | 2.348653 | 7.714992 | 92.28501 | 2.442016 | 4.046529 | 95.95347 | 3.668464 | 2.1959 | 95.95347
|  |  |  | 157 | 60.5 | 0.001069123 | 2.348653 | 7.714992 | 92.28501 | 2.442016 | 4.046529 | 95.95347 | 3.668464 | 2.198657 | 95.95347
|  |  |  | 158 | 60.5 | 0.001069123 | 2.348653 | 7.714992 | 92.28501 | 2.442016 | 4.046529 | 95.95347 | 3.668464 | 2.201397 | 95.95347
|  |  |  | 159 | 60.5 | 0.001069123 | 2.348653 | 7.714992 | 92.28501 | 2.442016 | 4.046529 | 95.95347 | 3.668464 | 2.20412 | 95.95347
|  |  |  | 160 | 60.5 | 0.001069123 | 2.348653 | 7.714992 | 92.28501 | 2.442016 | 4.046529 | 95.95347 | 3.668464 | 2.206826 | 95.95347
|  |  |  | 161 | 60.5 | 0.001069123 | 2.348653 | 7.714992 | 92.28501 | 2.442016 | 4.046529 | 95.95347 | 3.668464 | 2.209515 | 95.95347
|  |  |  | 162 | 60.5 | 0.001069123 | 2.348653 | 7.714992 | 92.28501 | 2.442016 | 4.046529 | 95.95347 | 3.668464 | 2.212188 | 96.11233
|  |  |  | 163 | 60.4 | 0.001067356 | 2.352542 | 7.562203 | 92.4378 | 2.446059 | 3.887666 | 96.11233 | 3.674537 | 2.214844 | 96.11233
|  |  |  | 164 | 60.4 | 0.001067356 | 2.352542 | 7.562203 | 92.4378 | 2.446059 | 3.887666 | 96.11233 | 3.674537 | 2.217484 | 96.11233
|  |  |  | 165 | 60.4 | 0.001067356 | 2.352542 | 7.562203 | 92.4378 | 2.446059 | 3.887666 | 96.11233 | 3.674537 | 2.220108 | 96.11233
|  |  |  | 166 | 60.4 | 0.001067356 | 2.352542 | 7.562203 | 92.4378 | 2.446059 | 3.887666 | 96.11233 | 3.674537 | 2.222716 | 96.11233
|  |  |  | 167 | 60.4 | 0.001067356 | 2.352542 | 7.562203 | 92.4378 | 2.446059 | 3.887666 | 96.11233 | 3.674537 | 2.225309 | 96.11233
|  |  |  | 168 | 60.4 | 0.001067356 | 2.352542 | 7.562203 | 92.4378 | 2.446059 | 3.887666 | 96.11233 | 3.674537 | 2.227887 | 96.11233
|  |  |  | 169 | 60.4 | 0.001067356 | 2.352542 | 7.562203 | 92.4378 | 2.446059 | 3.887666 | 96.11233 | 3.674537 | 2.230449 | 96.11233
|  |  |  | 170 | 60.4 | 0.001067356 | 2.352542 | 7.562203 | 92.4378 | 2.446059 | 3.887666 | 96.11233 | 3.674537 | 2.232996 | 96.11233
|  |  |  | 171 | 60.4 | 0.001067356 | 2.352542 | 7.562203 | 92.4378 | 2.446059 | 3.887666 | 96.11233 | 3.674537 | 2.235528 | 96.11233
|  |  |  | 172 | 60.4 | 0.001067356 | 2.352542 | 7.562203 | 92.4378 | 2.446059 | 3.887666 | 96.11233 | 3.674537 | 2.238046 | 96.11233
|  |  |  | 173 | 60.4 | 0.001067356 | 2.352542 | 7.562203 | 92.4378 | 2.446059 | 3.887666 | 96.11233 | 3.674537 | 2.240549 | 96.11233
|  |  |  | 174 | 60.4 | 0.001067356 | 2.352542 | 7.562203 | 92.4378 | 2.446059 | 3.887666 | 96.11233 | 3.674537 | 2.243038 | 96.27172
|  |  |  | 175 | 60.3 | 0.001065589 | 2.356443 | 7.408906 | 92.59109 | 2.450115 | 3.728275 | 96.27172 | 3.680631 | 2.245513 | 96.27172
|  |  |  | 176 | 60.3 | 0.001065589 | 2.356443 | 7.408906 | 92.59109 | 2.450115 | 3.728275 | 96.27172 | 3.680631 | 2.247973 | 96.27172
|  |  |  | 177 | 60.3 | 0.001065589 | 2.356443 | 7.408906 | 92.59109 | 2.450115 | 3.728275 | 96.27172 | 3.680631 | 2.25042 | 96.27172
|  |  |  | 178 | 60.3 | 0.001065589 | 2.356443 | 7.408906 | 92.59109 | 2.450115 | 3.728275 | 96.27172 | 3.680631 | 2.252853 | 96.27172
|  |  |  | 179 | 60.3 | 0.001065589 | 2.356443 | 7.408906 | 92.59109 | 2.450115 | 3.728275 | 96.27172 | 3.680631 | 2.255273 | 96.27172
|  |  |  | 180 | 60.3 | 0.001065589 | 2.356443 | 7.408906 | 92.59109 | 2.450115 | 3.728275 | 96.27172 | 3.680631 | 2.257679 | 96.27172
|  |  |  | 181 | 60.3 | 0.001065589 | 2.356443 | 7.408906 | 92.59109 | 2.450115 | 3.728275 | 96.27172 | 3.680631 | 2.260071 | 96.27172
|  |  |  | 182 | 60.3 | 0.001065589 | 2.356443 | 7.408906 | 92.59109 | 2.450115 | 3.728275 | 96.27172 | 3.680631 | 2.262451 | 96.27172
|  |  |  | 183 | 60.3 | 0.001065589 | 2.356443 | 7.408906 | 92.59109 | 2.450115 | 3.728275 | 96.27172 | 3.680631 | 2.264818 | 96.27172
|  |  |  | 184 | 60.3 | 0.001065589 | 2.356443 | 7.408906 | 92.59109 | 2.450115 | 3.728275 | 96.27172 | 3.680631 | 2.267172 | 96.27172
|  |  |  | 185 | 60.3 | 0.001065589 | 2.356443 | 7.408906 | 92.59109 | 2.450115 | 3.728275 | 96.27172 | 3.680631 | 2.269513 | 96.27172
|  |  |  | 186 | 60.3 | 0.001065589 | 2.356443 | 7.408906 | 92.59109 | 2.450115 | 3.728275 | 96.27172 | 3.680631 | 2.271842 | 96.27172
|  |  |  | 187 | 60.3 | 0.001065589 | 2.356443 | 7.408906 | 92.59109 | 2.450115 | 3.728275 | 96.27172 | 3.680631 | 2.274158 | 96.43164
|  |  |  | 188 | 60.2 | 0.001063822 | 2.360358 | 7.2551 | 92.7449 | 2.454185 | 3.568355 | 96.43164 | 3.686745 | 2.276462 | 96.43164
|  |  |  | 189 | 60.2 | 0.001063822 | 2.360358 | 7.2551 | 92.7449 | 2.454185 | 3.568355 | 96.43164 | 3.686745 | 2.278754 | 96.43164
|  |  |  | 190 | 60.2 | 0.001063822 | 2.360358 | 7.2551 | 92.7449 | 2.454185 | 3.568355 | 96.43164 | 3.686745 | 2.281033 | 96.43164
|  |  |  | 191 | 60.2 | 0.001063822 | 2.360358 | 7.2551 | 92.7449 | 2.454185 | 3.568355 | 96.43164 | 3.686745 | 2.283301 | 96.43164
|  |  |  | 192 | 60.2 | 0.001063822 | 2.360358 | 7.2551 | 92.7449 | 2.454185 | 3.568355 | 96.43164 | 3.686745 | 2.285557 | 96.43164
|  |  |  | 193 | 60.2 | 0.001063822 | 2.360358 | 7.2551 | 92.7449 | 2.454185 | 3.568355 | 96.43164 | 3.686745 | 2.287802 | 96.43164
|  |  |  | 194 | 60.2 | 0.001063822 | 2.360358 | 7.2551 | 92.7449 | 2.454185 | 3.568355 | 96.43164 | 3.686745 | 2.290035 | 96.43164
|  |  |  | 195 | 60.2 | 0.001063822 | 2.360358 | 7.2551 | 92.7449 | 2.454185 | 3.568355 | 96.43164 | 3.686745 | 2.292256 | 96.43164
|  |  |  | 196 | 60.2 | 0.001063822 | 2.360358 | 7.2551 | 92.7449 | 2.454185 | 3.568355 | 96.43164 | 3.686745 | 2.294466 | 96.43164
|  |  |  | 197 | 60.2 | 0.001063822 | 2.360358 | 7.2551 | 92.7449 | 2.454185 | 3.568355 | 96.43164 | 3.686745 | 2.296665 | 96.43164
|  |  |  | 198 | 60.2 | 0.001063822 | 2.360358 | 7.2551 | 92.7449 | 2.454185 | 3.568355 | 96.43164 | 3.686745 | 2.298853 | 96.43164
|  |  |  | 199 | 60.2 | 0.001063822 | 2.360358 | 7.2551 | 92.7449 | 2.454185 | 3.568355 | 96.43164 | 3.686745 | 2.30103 | 96.43164
|  |  |  | 200 | 60.2 | 0.001063822 | 2.360358 | 7.2551 | 92.7449 | 2.454185 | 3.568355 | 96.43164 | 3.686745 | 2.303196 | 96.43164
|  |  |  | 201 | 60.2 | 0.001063822 | 2.360358 | 7.2551 | 92.7449 | 2.454185 | 3.568355 | 96.43164 | 3.686745 | 2.305351 | 96.43164
|  |  |  | 202 | 60.2 | 0.001063822 | 2.360358 | 7.2551 | 92.7449 | 2.454185 | 3.568355 | 96.43164 | 3.686745 | 2.307496 | 96.5921
|  |  |  | 203 | 60.1 | 0.001062055 | 2.364285 | 7.100783 | 92.89922 | 2.458269 | 3.407904 | 96.5921 | 3.692879 | 2.30963 | 96.5921
|  |  |  | 204 | 60.1 | 0.001062055 | 2.364285 | 7.100783 | 92.89922 | 2.458269 | 3.407904 | 96.5921 | 3.692879 | 2.311754 | 96.5921
|  |  |  | 205 | 60.1 | 0.001062055 | 2.364285 | 7.100783 | 92.89922 | 2.458269 | 3.407904 | 96.5921 | 3.692879 | 2.313867 | 96.5921
|  |  |  | 206 | 60.1 | 0.001062055 | 2.364285 | 7.100783 | 92.89922 | 2.458269 | 3.407904 | 96.5921 | 3.692879 | 2.31597 | 96.5921
|  |  |  | 207 | 60.1 | 0.001062055 | 2.364285 | 7.100783 | 92.89922 | 2.458269 | 3.407904 | 96.5921 | 3.692879 | 2.318063 | 96.5921
|  |  |  | 208 | 60.1 | 0.001062055 | 2.364285 | 7.100783 | 92.89922 | 2.458269 | 3.407904 | 96.5921 | 3.692879 | 2.320146 | 96.5921
|  |  |  | 209 | 60.1 | 0.001062055 | 2.364285 | 7.100783 | 92.89922 | 2.458269 | 3.407904 | 96.5921 | 3.692879 | 2.322219 | 96.5921
|  |  |  | 210 | 60.1 | 0.001062055 | 2.364285 | 7.100783 | 92.89922 | 2.458269 | 3.407904 | 96.5921 | 3.692879 | 2.324282 | 96.5921
|  |  |  | 211 | 60.1 | 0.001062055 | 2.364285 | 7.100783 | 92.89922 | 2.458269 | 3.407904 | 96.5921 | 3.692879 | 2.326336 | 96.5921
|  |  |  | 212 | 60.1 | 0.001062055 | 2.364285 | 7.100783 | 92.89922 | 2.458269 | 3.407904 | 96.5921 | 3.692879 | 2.32838 | 96.5921
|  |  |  | 213 | 60.1 | 0.001062055 | 2.364285 | 7.100783 | 92.89922 | 2.458269 | 3.407904 | 96.5921 | 3.692879 | 2.330414 | 96.5921
|  |  |  | 214 | 60.1 | 0.001062055 | 2.364285 | 7.100783 | 92.89922 | 2.458269 | 3.407904 | 96.5921 | 3.692879 | 2.332438 | 96.5921
|  |  |  | 215 | 60.1 | 0.001062055 | 2.364285 | 7.100783 | 92.89922 | 2.458269 | 3.407904 | 96.5921 | 3.692879 | 2.334454 | 96.5921
|  |  |  | 216 | 60.1 | 0.001062055 | 2.364285 | 7.100783 | 92.89922 | 2.458269 | 3.407904 | 96.5921 | 3.692879 | 2.33646 | 96.5921
|  |  |  | 217 | 60.1 | 0.001062055 | 2.364285 | 7.100783 | 92.89922 | 2.458269 | 3.407904 | 96.5921 | 3.692879 | 2.338456 | 96.5921
|  |  |  | 218 | 60.1 | 0.001062055 | 2.364285 | 7.100783 | 92.89922 | 2.458269 | 3.407904 | 96.5921 | 3.692879 | 2.340444 | 96.5921
|  |  |  | 219 | 60.1 | 0.001062055 | 2.364285 | 7.100783 | 92.89922 | 2.458269 | 3.407904 | 96.5921 | 3.692879 | 2.342423 | 96.75308
|  |  |  | 220 | 60 | 0.001060288 | 2.368226 | 6.945951 | 93.05405 | 2.462366 | 3.246917 | 96.75308 | 3.699034 | 2.344392 | 96.75308
|  |  |  | 221 | 60 | 0.001060288 | 2.368226 | 6.945951 | 93.05405 | 2.462366 | 3.246917 | 96.75308 | 3.699034 | 2.346353 | 96.75308
|  |  |  | 222 | 60 | 0.001060288 | 2.368226 | 6.945951 | 93.05405 | 2.462366 | 3.246917 | 96.75308 | 3.699034 | 2.348305 | 96.75308
|  |  |  | 223 | 60 | 0.001060288 | 2.368226 | 6.945951 | 93.05405 | 2.462366 | 3.246917 | 96.75308 | 3.699034 | 2.350248 | 96.75308
|  |  |  | 224 | 60 | 0.001060288 | 2.368226 | 6.945951 | 93.05405 | 2.462366 | 3.246917 | 96.75308 | 3.699034 | 2.352183 | 96.75308
|  |  |  | 225 | 60 | 0.001060288 | 2.368226 | 6.945951 | 93.05405 | 2.462366 | 3.246917 | 96.75308 | 3.699034 | 2.354108 | 96.75308
|  |  |  | 226 | 60 | 0.001060288 | 2.368226 | 6.945951 | 93.05405 | 2.462366 | 3.246917 | 96.75308 | 3.699034 | 2.356026 | 96.75308
|  |  |  | 227 | 60 | 0.001060288 | 2.368226 | 6.945951 | 93.05405 | 2.462366 | 3.246917 | 96.75308 | 3.699034 | 2.357935 | 96.75308
|  |  |  | 228 | 60 | 0.001060288 | 2.368226 | 6.945951 | 93.05405 | 2.462366 | 3.246917 | 96.75308 | 3.699034 | 2.359835 | 96.75308
|  |  |  | 229 | 60 | 0.001060288 | 2.368226 | 6.945951 | 93.05405 | 2.462366 | 3.246917 | 96.75308 | 3.699034 | 2.361728 | 96.75308
|  |  |  | 230 | 60 | 0.001060288 | 2.368226 | 6.945951 | 93.05405 | 2.462366 | 3.246917 | 96.75308 | 3.699034

## C6 SP2-50 27_03
CURVA COMPATTAZIONE [EN 12697-31]
|  |  |  | N giri | h [mm] | V [m3] | ρgeo [Mg/m3] | vgeo [%] | Cgeo [%] | ρSSD [Mg/m3] | vSSD [%] | CSSD [%] | Δv [%] | log10N | CSSD [%]
ACR SP2 - 50 |  |  |  | 0 | 72.4 | 0.001279414 | 1.961211 | 22.93867 | 77.06133 | 2.025002 | 20.43215 | 79.56785 | 2.50652 | 0 | 82.5317
|  |  |  | 1 | 69.8 | 0.001233468 | 2.034265 | 20.06819 | 79.93181 | 2.100432 | 17.4683 | 82.5317 | 2.599886 | 0.30103 | 83.85317
Provino | C6 |  |  | 2 | 68.7 | 0.001214029 | 2.066837 | 18.78835 | 81.21165 | 2.134063 | 16.14683 | 83.85317 | 2.641515 | 0.4771213 | 84.84113
Data | 2025-03-27 |  |  | 3 | 67.9 | 0.001199892 | 2.091188 | 17.83151 | 82.16849 | 2.159207 | 15.15887 | 84.84113 | 2.672637 | 0.60206 | 85.72489
Tcomp [°C] | 150 ± 5 |  |  | 4 | 67.2 | 0.001187522 | 2.112971 | 16.97559 | 83.02441 | 2.181698 | 14.27511 | 85.72489 | 2.700477 | 0.69897 | 86.23821
|  |  |  | 5 | 66.8 | 0.001180453 | 2.125624 | 16.47843 | 83.52157 | 2.194763 | 13.76179 | 86.23821 | 2.716647 | 0.7781513 | 86.88858
D | [mm] | 150 |  | 6 | 66.3 | 0.001171618 | 2.141654 | 15.84856 | 84.15144 | 2.211314 | 13.11142 | 86.88858 | 2.737135 | 0.845098 | 87.28353
h | [mm] | 60 |  | 7 | 66 | 0.001166316 | 2.151389 | 15.46605 | 84.53395 | 2.221366 | 12.71647 | 87.28353 | 2.749576 | 0.90309 | 87.68208
ρM | [Mg/m3] | 2.545 |  | 8 | 65.7 | 0.001161015 | 2.161213 | 15.08005 | 84.91995 | 2.231509 | 12.31792 | 87.68208 | 2.762132 | 0.9542425 | 88.08429
vg | [%] | 7 |  | 9 | 65.4 | 0.001155713 | 2.171127 | 14.69051 | 85.30949 | 2.241745 | 11.91571 | 88.08429 | 2.774802 | 1 | 88.35449
M | [g] | 2509.2 |  | 10 | 65.2 | 0.001152179 | 2.177786 | 14.42882 | 85.57118 | 2.248622 | 11.64551 | 88.35449 | 2.783314 | 1.041393 | 88.62635
ρSSD | [Mg/m3] | 2.443502 |  | 11 | 65 | 0.001148645 | 2.184487 | 14.16553 | 85.83447 | 2.255541 | 11.37365 | 88.62635 | 2.791878 | 1.079181 | 88.89989
|  |  |  | 12 | 64.8 | 0.001145111 | 2.19123 | 13.90061 | 86.09939 | 2.262502 | 11.10011 | 88.89989 | 2.800495 | 1.113943 | 89.17512
|  |  |  | 13 | 64.6 | 0.001141576 | 2.198014 | 13.63405 | 86.36595 | 2.269507 | 10.82488 | 89.17512 | 2.809165 | 1.146128 | 89.45206
DIMENSIONI [EN 12697-29] |  |  |  | 14 | 64.4 | 0.001138042 | 2.20484 | 13.36583 | 86.63417 | 2.276555 | 10.54794 | 89.45206 | 2.817889 | 1.176091 | 89.59118
|  |  |  | 15 | 64.3 | 0.001136275 | 2.208269 | 13.23109 | 86.76891 | 2.280095 | 10.40882 | 89.59118 | 2.822271 | 1.20412 | 89.87071
|  |  |  | 16 | 64.1 | 0.001132741 | 2.215159 | 12.96036 | 87.03964 | 2.28721 | 10.12929 | 89.87071 | 2.831077 | 1.230449 | 90.01114
|  |  | Average [mm] | 17 | 64 | 0.001130973 | 2.21862 | 12.82437 | 87.17563 | 2.290783 | 9.988864 | 90.01114 | 2.835501 | 1.255273 | 90.152
h | 1 | 59.5 | 59.6 | 18 | 63.9 | 0.001129206 | 2.222092 | 12.68794 | 87.31206 | 2.294368 | 9.848002 | 90.152 | 2.839938 | 1.278754 | 90.43505
| 2 | 59.6 |  | 19 | 63.7 | 0.001125672 | 2.229069 | 12.4138 | 87.5862 | 2.301572 | 9.56495 | 90.43505 | 2.848855 | 1.30103 | 90.57724
| 3 | 59.8 |  | 20 | 63.6 | 0.001123905 | 2.232573 | 12.27609 | 87.72391 | 2.305191 | 9.422757 | 90.57724 | 2.853334 | 1.322219 | 90.71988
| 4 | 59.5 |  | 21 | 63.5 | 0.001122138 | 2.236089 | 12.13794 | 87.86206 | 2.308821 | 9.280115 | 90.71988 | 2.857828 | 1.342423 | 90.86298
|  |  |  | 22 | 63.4 | 0.00112037 | 2.239616 | 11.99936 | 88.00064 | 2.312463 | 9.137024 | 90.86298 | 2.862335 | 1.361728 | 91.00652
D | 1 | 149.8 | 149.75 | 23 | 63.3 | 0.001118603 | 2.243154 | 11.86034 | 88.13966 | 2.316116 | 8.993481 | 91.00652 | 2.866857 | 1.380211 | 91.15052
| 2 | 149.7 |  | 24 | 63.2 | 0.001116836 | 2.246704 | 11.72088 | 88.27912 | 2.319781 | 8.849483 | 91.15052 | 2.871393 | 1.39794 | 91.29497
|  |  |  | 25 | 63.1 | 0.001115069 | 2.250264 | 11.58097 | 88.41903 | 2.323457 | 8.705029 | 91.29497 | 2.875944 | 1.414973 | 91.29497
PARAMETRI |  |  |  | 26 | 63.1 | 0.001115069 | 2.250264 | 11.58097 | 88.41903 | 2.323457 | 8.705029 | 91.29497 | 2.875944 | 1.431364 | 91.43988
|  |  |  | 27 | 63 | 0.001113302 | 2.253836 | 11.44062 | 88.55938 | 2.327145 | 8.560116 | 91.43988 | 2.880509 | 1.447158 | 91.58526
C1 | 81.98302 |  |  | 28 | 62.9 | 0.001111535 | 2.257419 | 11.29983 | 88.70017 | 2.330845 | 8.414743 | 91.58526 | 2.885088 | 1.462398 | 91.73109
k | 6.575893 |  |  | 29 | 62.8 | 0.001109768 | 2.261014 | 11.15859 | 88.84141 | 2.334556 | 8.268906 | 91.73109 | 2.889682 | 1.477121 | 91.73109
CDI | 61.23623 |  |  | 30 | 62.8 | 0.001109768 | 2.261014 | 11.15859 | 88.84141 | 2.334556 | 8.268906 | 91.73109 | 2.889682 | 1.491362 | 91.8774
|  |  |  | 31 | 62.7 | 0.001108 | 2.26462 | 11.0169 | 88.9831 | 2.33828 | 8.122605 | 91.8774 | 2.894291 | 1.50515 | 92.02416
|  |  |  | 32 | 62.6 | 0.001106233 | 2.268238 | 10.87475 | 89.12525 | 2.342015 | 7.975836 | 92.02416 | 2.898914 | 1.518514 | 92.02416
|  |  |  | 33 | 62.6 | 0.001106233 | 2.268238 | 10.87475 | 89.12525 | 2.342015 | 7.975836 | 92.02416 | 2.898914 | 1.531479 | 92.1714
|  |  |  | 34 | 62.5 | 0.001104466 | 2.271867 | 10.73215 | 89.26785 | 2.345762 | 7.828597 | 92.1714 | 2.903553 | 1.544068 | 92.1714
|  |  |  | 35 | 62.5 | 0.001104466 | 2.271867 | 10.73215 | 89.26785 | 2.345762 | 7.828597 | 92.1714 | 2.903553 | 1.556303 | 92.31911
|  |  |  | 36 | 62.4 | 0.001102699 | 2.275508 | 10.58909 | 89.41091 | 2.349521 | 7.680887 | 92.31911 | 2.908206 | 1.568202 | 92.4673
|  |  |  | 37 | 62.3 | 0.001100932 | 2.27916 | 10.44558 | 89.55442 | 2.353293 | 7.532702 | 92.4673 | 2.912874 | 1.579784 | 92.4673
|  |  |  | 38 | 62.3 | 0.001100932 | 2.27916 | 10.44558 | 89.55442 | 2.353293 | 7.532702 | 92.4673 | 2.912874 | 1.591065 | 92.61596
|  |  |  | 39 | 62.2 | 0.001099165 | 2.282824 | 10.3016 | 89.6984 | 2.357076 | 7.384041 | 92.61596 | 2.917557 | 1.60206 | 92.61596
|  |  |  | 40 | 62.2 | 0.001099165 | 2.282824 | 10.3016 | 89.6984 | 2.357076 | 7.384041 | 92.61596 | 2.917557 | 1.612784 | 92.7651
|  |  |  | 41 | 62.1 | 0.001097398 | 2.2865 | 10.15716 | 89.84284 | 2.360872 | 7.234901 | 92.7651 | 2.922255 | 1.623249 | 92.7651
|  |  |  | 42 | 62.1 | 0.001097398 | 2.2865 | 10.15716 | 89.84284 | 2.360872 | 7.234901 | 92.7651 | 2.922255 | 1.633468 | 92.7651
|  |  |  | 43 | 62.1 | 0.001097398 | 2.2865 | 10.15716 | 89.84284 | 2.360872 | 7.234901 | 92.7651 | 2.922255 | 1.643453 | 92.91472
|  |  |  | 44 | 62 | 0.00109563 | 2.290188 | 10.01225 | 89.98775 | 2.36468 | 7.085279 | 92.91472 | 2.926969 | 1.653213 | 92.91472
|  |  |  | 45 | 62 | 0.00109563 | 2.290188 | 10.01225 | 89.98775 | 2.36468 | 7.085279 | 92.91472 | 2.926969 | 1.662758 | 93.06483
|  |  |  | 46 | 61.9 | 0.001093863 | 2.293888 | 9.866872 | 90.13313 | 2.3685 | 6.935175 | 93.06483 | 2.931697 | 1.672098 | 93.06483
|  |  |  | 47 | 61.9 | 0.001093863 | 2.293888 | 9.866872 | 90.13313 | 2.3685 | 6.935175 | 93.06483 | 2.931697 | 1.681241 | 93.21542
|  |  |  | 48 | 61.8 | 0.001092096 | 2.2976 | 9.721025 | 90.27897 | 2.372332 | 6.784585 | 93.21542 | 2.936441 | 1.690196 | 93.21542
|  |  |  | 49 | 61.8 | 0.001092096 | 2.2976 | 9.721025 | 90.27897 | 2.372332 | 6.784585 | 93.21542 | 2.936441 | 1.69897 | 93.21542
|  |  |  | 50 | 61.8 | 0.001092096 | 2.2976 | 9.721025 | 90.27897 | 2.372332 | 6.784585 | 93.21542 | 2.936441 | 1.70757 | 93.36649
|  |  |  | 51 | 61.7 | 0.001090329 | 2.301324 | 9.574706 | 90.42529 | 2.376177 | 6.633506 | 93.36649 | 2.9412 | 1.716003 | 93.36649
|  |  |  | 52 | 61.7 | 0.001090329 | 2.301324 | 9.574706 | 90.42529 | 2.376177 | 6.633506 | 93.36649 | 2.9412 | 1.724276 | 93.36649
|  |  |  | 53 | 61.7 | 0.001090329 | 2.301324 | 9.574706 | 90.42529 | 2.376177 | 6.633506 | 93.36649 | 2.9412 | 1.732394 | 93.51806
|  |  |  | 54 | 61.6 | 0.001088562 | 2.30506 | 9.427912 | 90.57209 | 2.380035 | 6.481937 | 93.51806 | 2.945975 | 1.740363 | 93.51806
|  |  |  | 55 | 61.6 | 0.001088562 | 2.30506 | 9.427912 | 90.57209 | 2.380035 | 6.481937 | 93.51806 | 2.945975 | 1.748188 | 93.51806
|  |  |  | 56 | 61.6 | 0.001088562 | 2.30506 | 9.427912 | 90.57209 | 2.380035 | 6.481937 | 93.51806 | 2.945975 | 1.755875 | 93.67012
|  |  |  | 57 | 61.5 | 0.001086795 | 2.308808 | 9.28064 | 90.71936 | 2.383905 | 6.329875 | 93.67012 | 2.950765 | 1.763428 | 93.67012
|  |  |  | 58 | 61.5 | 0.001086795 | 2.308808 | 9.28064 | 90.71936 | 2.383905 | 6.329875 | 93.67012 | 2.950765 | 1.770852 | 93.67012
|  |  |  | 59 | 61.5 | 0.001086795 | 2.308808 | 9.28064 | 90.71936 | 2.383905 | 6.329875 | 93.67012 | 2.950765 | 1.778151 | 93.82268
|  |  |  | 60 | 61.4 | 0.001085028 | 2.312568 | 9.132889 | 90.86711 | 2.387787 | 6.177318 | 93.82268 | 2.955571 | 1.78533 | 93.82268
|  |  |  | 61 | 61.4 | 0.001085028 | 2.312568 | 9.132889 | 90.86711 | 2.387787 | 6.177318 | 93.82268 | 2.955571 | 1.792392 | 93.82268
|  |  |  | 62 | 61.4 | 0.001085028 | 2.312568 | 9.132889 | 90.86711 | 2.387787 | 6.177318 | 93.82268 | 2.955571 | 1.799341 | 93.97574
|  |  |  | 63 | 61.3 | 0.00108326 | 2.316341 | 8.984655 | 91.01534 | 2.391683 | 6.024263 | 93.97574 | 2.960392 | 1.80618 | 93.97574
|  |  |  | 64 | 61.3 | 0.00108326 | 2.316341 | 8.984655 | 91.01534 | 2.391683 | 6.024263 | 93.97574 | 2.960392 | 1.812913 | 93.97574
|  |  |  | 65 | 61.3 | 0.00108326 | 2.316341 | 8.984655 | 91.01534 | 2.391683 | 6.024263 | 93.97574 | 2.960392 | 1.819544 | 93.97574
|  |  |  | 66 | 61.3 | 0.00108326 | 2.316341 | 8.984655 | 91.01534 | 2.391683 | 6.024263 | 93.97574 | 2.960392 | 1.826075 | 94.12929
|  |  |  | 67 | 61.2 | 0.001081493 | 2.320125 | 8.835937 | 91.16406 | 2.39559 | 5.870708 | 94.12929 | 2.96523 | 1.832509 | 94.12929
|  |  |  | 68 | 61.2 | 0.001081493 | 2.320125 | 8.835937 | 91.16406 | 2.39559 | 5.870708 | 94.12929 | 2.96523 | 1.838849 | 94.12929
|  |  |  | 69 | 61.2 | 0.001081493 | 2.320125 | 8.835937 | 91.16406 | 2.39559 | 5.870708 | 94.12929 | 2.96523 | 1.845098 | 94.12929
|  |  |  | 70 | 61.2 | 0.001081493 | 2.320125 | 8.835937 | 91.16406 | 2.39559 | 5.870708 | 94.12929 | 2.96523 | 1.851258 | 94.28335
|  |  |  | 71 | 61.1 | 0.001079726 | 2.323923 | 8.686733 | 91.31327 | 2.399511 | 5.71665 | 94.28335 | 2.970083 | 1.857332 | 94.28335
|  |  |  | 72 | 61.1 | 0.001079726 | 2.323923 | 8.686733 | 91.31327 | 2.399511 | 5.71665 | 94.28335 | 2.970083 | 1.863323 | 94.28335
|  |  |  | 73 | 61.1 | 0.001079726 | 2.323923 | 8.686733 | 91.31327 | 2.399511 | 5.71665 | 94.28335 | 2.970083 | 1.869232 | 94.28335
|  |  |  | 74 | 61.1 | 0.001079726 | 2.323923 | 8.686733 | 91.31327 | 2.399511 | 5.71665 | 94.28335 | 2.970083 | 1.875061 | 94.43791
|  |  |  | 75 | 61 | 0.001077959 | 2.327732 | 8.537039 | 91.46296 | 2.403445 | 5.562087 | 94.43791 | 2.974952 | 1.880814 | 94.43791
|  |  |  | 76 | 61 | 0.001077959 | 2.327732 | 8.537039 | 91.46296 | 2.403445 | 5.562087 | 94.43791 | 2.974952 | 1.886491 | 94.43791
|  |  |  | 77 | 61 | 0.001077959 | 2.327732 | 8.537039 | 91.46296 | 2.403445 | 5.562087 | 94.43791 | 2.974952 | 1.892095 | 94.43791
|  |  |  | 78 | 61 | 0.001077959 | 2.327732 | 8.537039 | 91.46296 | 2.403445 | 5.562087 | 94.43791 | 2.974952 | 1.897627 | 94.43791
|  |  |  | 79 | 61 | 0.001077959 | 2.327732 | 8.537039 | 91.46296 | 2.403445 | 5.562087 | 94.43791 | 2.974952 | 1.90309 | 94.59298
|  |  |  | 80 | 60.9 | 0.001076192 | 2.331555 | 8.386853 | 91.61315 | 2.407391 | 5.407017 | 94.59298 | 2.979837 | 1.908485 | 94.59298
|  |  |  | 81 | 60.9 | 0.001076192 | 2.331555 | 8.386853 | 91.61315 | 2.407391 | 5.407017 | 94.59298 | 2.979837 | 1.913814 | 94.59298
|  |  |  | 82 | 60.9 | 0.001076192 | 2.331555 | 8.386853 | 91.61315 | 2.407391 | 5.407017 | 94.59298 | 2.979837 | 1.919078 | 94.59298
|  |  |  | 83 | 60.9 | 0.001076192 | 2.331555 | 8.386853 | 91.61315 | 2.407391 | 5.407017 | 94.59298 | 2.979837 | 1.924279 | 94.74856
|  |  |  | 84 | 60.8 | 0.001074425 | 2.335389 | 8.236174 | 91.76383 | 2.411351 | 5.251436 | 94.74856 | 2.984738 | 1.929419 | 94.74856
|  |  |  | 85 | 60.8 | 0.001074425 | 2.335389 | 8.236174 | 91.76383 | 2.411351 | 5.251436 | 94.74856 | 2.984738 | 1.934498 | 94.74856
|  |  |  | 86 | 60.8 | 0.001074425 | 2.335389 | 8.236174 | 91.76383 | 2.411351 | 5.251436 | 94.74856 | 2.984738 | 1.939519 | 94.74856
|  |  |  | 87 | 60.8 | 0.001074425 | 2.335389 | 8.236174 | 91.76383 | 2.411351 | 5.251436 | 94.74856 | 2.984738 | 1.944483 | 94.74856
|  |  |  | 88 | 60.8 | 0.001074425 | 2.335389 | 8.236174 | 91.76383 | 2.411351 | 5.251436 | 94.74856 | 2.984738 | 1.94939 | 94.90466
|  |  |  | 89 | 60.7 | 0.001072658 | 2.339237 | 8.084998 | 91.915 | 2.415324 | 5.095343 | 94.90466 | 2.989655 | 1.954243 | 94.90466
|  |  |  | 90 | 60.7 | 0.001072658 | 2.339237 | 8.084998 | 91.915 | 2.415324 | 5.095343 | 94.90466 | 2.989655 | 1.959041 | 94.90466
|  |  |  | 91 | 60.7 | 0.001072658 | 2.339237 | 8.084998 | 91.915 | 2.415324 | 5.095343 | 94.90466 | 2.989655 | 1.963788 | 94.90466
|  |  |  | 92 | 60.7 | 0.001072658 | 2.339237 | 8.084998 | 91.915 | 2.415324 | 5.095343 | 94.90466 | 2.989655 | 1.968483 | 94.90466
|  |  |  | 93 | 60.7 | 0.001072658 | 2.339237 | 8.084998 | 91.915 | 2.415324 | 5.095343 | 94.90466 | 2.989655 | 1.973128 | 94.90466
|  |  |  | 94 | 60.7 | 0.001072658 | 2.339237 | 8.084998 | 91.915 | 2.415324 | 5.095343 | 94.90466 | 2.989655 | 1.977724 | 95.06127
|  |  |  | 95 | 60.6 | 0.00107089 | 2.343097 | 7.933323 | 92.06668 | 2.419309 | 4.938735 | 95.06127 | 2.994588 | 1.982271 | 95.06127
|  |  |  | 96 | 60.6 | 0.00107089 | 2.343097 | 7.933323 | 92.06668 | 2.419309 | 4.938735 | 95.06127 | 2.994588 | 1.986772 | 95.06127
|  |  |  | 97 | 60.6 | 0.00107089 | 2.343097 | 7.933323 | 92.06668 | 2.419309 | 4.938735 | 95.06127 | 2.994588 | 1.991226 | 95.06127
|  |  |  | 98 | 60.6 | 0.00107089 | 2.343097 | 7.933323 | 92.06668 | 2.419309 | 4.938735 | 95.06127 | 2.994588 | 1.995635 | 95.06127
|  |  |  | 99 | 60.6 | 0.00107089 | 2.343097 | 7.933323 | 92.06668 | 2.419309 | 4.938735 | 95.06127 | 2.994588 | 2 | 95.06127
|  |  |  | 100 | 60.6 | 0.00107089 | 2.343097 | 7.933323 | 92.06668 | 2.419309 | 4.938735 | 95.06127 | 2.994588 | 2.004321 | 95.21839
|  |  |  | 101 | 60.5 | 0.001069123 | 2.34697 | 7.781147 | 92.21885 | 2.423308 | 4.781609 | 95.21839 | 2.999538 | 2.0086 | 95.21839
|  |  |  | 102 | 60.5 | 0.001069123 | 2.34697 | 7.781147 | 92.21885 | 2.423308 | 4.781609 | 95.21839 | 2.999538 | 2.012837 | 95.21839
|  |  |  | 103 | 60.5 | 0.001069123 | 2.34697 | 7.781147 | 92.21885 | 2.423308 | 4.781609 | 95.21839 | 2.999538 | 2.017033 | 95.21839
|  |  |  | 104 | 60.5 | 0.001069123 | 2.34697 | 7.781147 | 92.21885 | 2.423308 | 4.781609 | 95.21839 | 2.999538 | 2.021189 | 95.21839
|  |  |  | 105 | 60.5 | 0.001069123 | 2.34697 | 7.781147 | 92.21885 | 2.423308 | 4.781609 | 95.21839 | 2.999538 | 2.025306 | 95.21839
|  |  |  | 106 | 60.5 | 0.001069123 | 2.34697 | 7.781147 | 92.21885 | 2.423308 | 4.781609 | 95.21839 | 2.999538 | 2.029384 | 95.37604
|  |  |  | 107 | 60.4 | 0.001067356 | 2.350856 | 7.628466 | 92.37153 | 2.42732 | 4.623962 | 95.37604 | 3.004504 | 2.033424 | 95.37604
|  |  |  | 108 | 60.4 | 0.001067356 | 2.350856 | 7.628466 | 92.37153 | 2.42732 | 4.623962 | 95.37604 | 3.004504 | 2.037426 | 95.37604
|  |  |  | 109 | 60.4 | 0.001067356 | 2.350856 | 7.628466 | 92.37153 | 2.42732 | 4.623962 | 95.37604 | 3.004504 | 2.041393 | 95.37604
|  |  |  | 110 | 60.4 | 0.001067356 | 2.350856 | 7.628466 | 92.37153 | 2.42732 | 4.623962 | 95.37604 | 3.004504 | 2.045323 | 95.37604
|  |  |  | 111 | 60.4 | 0.001067356 | 2.350856 | 7.628466 | 92.37153 | 2.42732 | 4.623962 | 95.37604 | 3.004504 | 2.049218 | 95.37604
|  |  |  | 112 | 60.4 | 0.001067356 | 2.350856 | 7.628466 | 92.37153 | 2.42732 | 4.623962 | 95.37604 | 3.004504 | 2.053078 | 95.37604
|  |  |  | 113 | 60.4 | 0.001067356 | 2.350856 | 7.628466 | 92.37153 | 2.42732 | 4.623962 | 95.37604 | 3.004504 | 2.056905 | 95.53421
|  |  |  | 114 | 60.3 | 0.001065589 | 2.354754 | 7.47528 | 92.52472 | 2.431346 | 4.465793 | 95.53421 | 3.009487 | 2.060698 | 95.53421
|  |  |  | 115 | 60.3 | 0.001065589 | 2.354754 | 7.47528 | 92.52472 | 2.431346 | 4.465793 | 95.53421 | 3.009487 | 2.064458 | 95.53421
|  |  |  | 116 | 60.3 | 0.001065589 | 2.354754 | 7.47528 | 92.52472 | 2.431346 | 4.465793 | 95.53421 | 3.009487 | 2.068186 | 95.53421
|  |  |  | 117 | 60.3 | 0.001065589 | 2.354754 | 7.47528 | 92.52472 | 2.431346 | 4.465793 | 95.53421 | 3.009487 | 2.071882 | 95.53421
|  |  |  | 118 | 60.3 | 0.001065589 | 2.354754 | 7.47528 | 92.52472 | 2.431346 | 4.465793 | 95.53421 | 3.009487 | 2.075547 | 95.53421
|  |  |  | 119 | 60.3 | 0.001065589 | 2.354754 | 7.47528 | 92.52472 | 2.431346 | 4.465793 | 95.53421 | 3.009487 | 2.079181 | 95.53421
|  |  |  | 120 | 60.3 | 0.001065589 | 2.354754 | 7.47528 | 92.52472 | 2.431346 | 4.465793 | 95.53421 | 3.009487 | 2.082785 | 95.53421
|  |  |  | 121 | 60.3 | 0.001065589 | 2.354754 | 7.47528 | 92.52472 | 2.431346 | 4.465793 | 95.53421 | 3.009487 | 2.08636 | 95.6929
|  |  |  | 122 | 60.2 | 0.001063822 | 2.358666 | 7.321584 | 92.67842 | 2.435384 | 4.307098 | 95.6929 | 3.014486 | 2.089905 | 95.6929
|  |  |  | 123 | 60.2 | 0.001063822 | 2.358666 | 7.321584 | 92.67842 | 2.435384 | 4.307098 | 95.6929 | 3.014486 | 2.093422 | 95.6929
|  |  |  | 124 | 60.2 | 0.001063822 | 2.358666 | 7.321584 | 92.67842 | 2.435384 | 4.307098 | 95.6929 | 3.014486 | 2.09691 | 95.6929
|  |  |  | 125 | 60.2 | 0.001063822 | 2.358666 | 7.321584 | 92.67842 | 2.435384 | 4.307098 | 95.6929 | 3.014486 | 2.100371 | 95.6929
|  |  |  | 126 | 60.2 | 0.001063822 | 2.358666 | 7.321584 | 92.67842 | 2.435384 | 4.307098 | 95.6929 | 3.014486 | 2.103804 | 95.6929
|  |  |  | 127 | 60.2 | 0.001063822 | 2.358666 | 7.321584 | 92.67842 | 2.435384 | 4.307098 | 95.6929 | 3.014486 | 2.10721 | 95.6929
|  |  |  | 128 | 60.2 | 0.001063822 | 2.358666 | 7.321584 | 92.67842 | 2.435384 | 4.307098 | 95.6929 | 3.014486 | 2.11059 | 95.6929
|  |  |  | 129 | 60.2 | 0.001063822 | 2.358666 | 7.321584 | 92.67842 | 2.435384 | 4.307098 | 95.6929 | 3.014486 | 2.113943 | 95.85212
|  |  |  | 130 | 60.1 | 0.001062055 | 2.36259 | 7.167377 | 92.83262 | 2.439437 | 4.147876 | 95.85212 | 3.019502 | 2.117271 | 95.85212
|  |  |  | 131 | 60.1 | 0.001062055 | 2.36259 | 7.167377 | 92.83262 | 2.439437 | 4.147876 | 95.85212 | 3.019502 | 2.120574 | 95.85212
|  |  |  | 132 | 60.1 | 0.001062055 | 2.36259 | 7.167377 | 92.83262 | 2.439437 | 4.147876 | 95.85212 | 3.019502 | 2.123852 | 95.85212
|  |  |  | 133 | 60.1 | 0.001062055 | 2.36259 | 7.167377 | 92.83262 | 2.439437 | 4.147876 | 95.85212 | 3.019502 | 2.127105 | 95.85212
|  |  |  | 134 | 60.1 | 0.001062055 | 2.36259 | 7.167377 | 92.83262 | 2.439437 | 4.147876 | 95.85212 | 3.019502 | 2.130334 | 95.85212
|  |  |  | 135 | 60.1 | 0.001062055 | 2.36259 | 7.167377 | 92.83262 | 2.439437 | 4.147876 | 95.85212 | 3.019502 | 2.133539 | 95.85212
|  |  |  | 136 | 60.1 | 0.001062055 | 2.36259 | 7.167377 | 92.83262 | 2.439437 | 4.147876 | 95.85212 | 3.019502 | 2.136721 | 95.85212
|  |  |  | 137 | 60.1 | 0.001062055 | 2.36259 | 7.167377 | 92.83262 | 2.439437 | 4.147876 | 95.85212 | 3.019502 | 2.139879 | 95.85212
|  |  |  | 138 | 60.1 | 0.001062055 | 2.36259 | 7.167377 | 92.83262 | 2.439437 | 4.147876 | 95.85212 | 3.019502 | 2.143015 | 96.01188
|  |  |  | 139 | 60 | 0.001060288 | 2.366528 | 7.012656 | 92.98734 | 2.443502 | 3.988122 | 96.01188 | 3.024534 | 2.146128 | 96.01188
|  |  |  | 140 | 60 | 0.001060288 | 2.366528 | 7.012656 | 92.98734 | 2.443502 | 3.988122 | 96.01188 | 3.024534 | 2.149219 | 96.01188
|  |  |  | 141 | 60 | 0.001060288 | 2.366528 | 7.012656 | 92.98734 | 2.443502 | 3.988122 | 96.01188 | 3.024534 | 2.152288 | 96.01188
|  |  |  | 142 | 60 | 0.001060288 | 2.366528 | 7.012656 | 92.98734 | 2.443502 | 3.988122 | 96.01188 | 3.024534 | 2.155336 | 96.01188
|  |  |  | 143 | 60 | 0.001060288 | 2.366528 | 7.012656 | 92.98734 | 2.443502 | 3.988122 | 96.01188 | 3.024534 | 2.158362 | 96.01188
|  |  |  | 144 | 60 | 0.001060288 | 2.366528 | 7.012656 | 92.98734 | 2.443502 | 3.988122 | 96.01188 | 3.024534 | 2.161368 | 96.01188
|  |  |  | 145 | 60 | 0.001060288 | 2.366528 | 7.012656 | 92.98734 | 2.443502 | 3.988122 | 96.01188 | 3.024534

## C7 SP2-50 27_03
CURVA COMPATTAZIONE [EN 12697-31]
|  |  |  | N giri | h [mm] | V [m3] | ρgeo [Mg/m3] | vgeo [%] | Cgeo [%] | ρSSD [Mg/m3] | vSSD [%] | CSSD [%] | Δv [%] | log10N | CSSD [%]
ACR SP2 - 50 |  |  |  | 0 | 72 | 0.001272345 | 1.972893 | 22.47966 | 77.52034 | 2.039053 | 19.88004 | 80.11996 | 2.599623 | 0 | 82.88272
|  |  |  | 1 | 69.6 | 0.001229934 | 2.040923 | 19.80655 | 80.19345 | 2.109365 | 17.11728 | 82.88272 | 2.689265 | 0.30103 | 84.3368
Provino | C7 |  |  | 2 | 68.4 | 0.001208728 | 2.076729 | 18.39965 | 81.60035 | 2.146372 | 15.6632 | 84.3368 | 2.736445 | 0.4771213 | 85.20882
Data | 2025-03-27 |  |  | 3 | 67.7 | 0.001196358 | 2.098202 | 17.55592 | 82.44408 | 2.168564 | 14.79118 | 85.20882 | 2.764739 | 0.60206 | 85.97075
Tcomp [°C] | 150 ± 5 |  |  | 4 | 67.1 | 0.001185755 | 2.116964 | 16.81872 | 83.18128 | 2.187955 | 14.02925 | 85.97075 | 2.789461 | 0.69897 | 86.61617
|  |  |  | 5 | 66.6 | 0.001176919 | 2.132857 | 16.19423 | 83.80577 | 2.204382 | 13.38383 | 86.61617 | 2.810403 | 0.7781513 | 87.13953
D | [mm] | 150 |  | 6 | 66.2 | 0.001169851 | 2.145744 | 15.68785 | 84.31215 | 2.217701 | 12.86047 | 87.13953 | 2.827385 | 0.845098 | 87.53622
h | [mm] | 60 |  | 7 | 65.9 | 0.001164549 | 2.155512 | 15.30403 | 84.69597 | 2.227797 | 12.46378 | 87.53622 | 2.840256 | 0.90309 | 87.93654
ρM | [Mg/m3] | 2.545 |  | 8 | 65.6 | 0.001159248 | 2.16537 | 14.91671 | 85.08329 | 2.237985 | 12.06346 | 87.93654 | 2.853245 | 0.9542425 | 88.34054
vg | [%] | 7 |  | 9 | 65.3 | 0.001153946 | 2.175318 | 14.52582 | 85.47418 | 2.248267 | 11.65946 | 88.34054 | 2.866353 | 1 | 88.61194
M | [g] | 2510.2 |  | 10 | 65.1 | 0.001150412 | 2.182001 | 14.26322 | 85.73678 | 2.255174 | 11.38806 | 88.61194 | 2.875159 | 1.041393 | 88.88501
ρSSD | [Mg/m3] | 2.446864 |  | 11 | 64.9 | 0.001146878 | 2.188725 | 13.99901 | 86.00099 | 2.262123 | 11.11499 | 88.88501 | 2.884019 | 1.079181 | 89.15977
|  |  |  | 12 | 64.7 | 0.001143343 | 2.195491 | 13.73317 | 86.26683 | 2.269116 | 10.84023 | 89.15977 | 2.892934 | 1.113943 | 89.43623
|  |  |  | 13 | 64.5 | 0.001139809 | 2.202299 | 13.46567 | 86.53433 | 2.276152 | 10.56377 | 89.43623 | 2.901905 | 1.146128 | 89.71442
DIMENSIONI [EN 12697-29] |  |  |  | 14 | 64.3 | 0.001136275 | 2.209149 | 13.19651 | 86.80349 | 2.283232 | 10.28558 | 89.71442 | 2.910931 | 1.176091 | 89.85416
|  |  |  | 15 | 64.2 | 0.001134508 | 2.21259 | 13.06131 | 86.93869 | 2.286788 | 10.14584 | 89.85416 | 2.915465 | 1.20412 | 90.13495
|  |  |  | 16 | 64 | 0.001130973 | 2.219504 | 12.78962 | 87.21038 | 2.293935 | 9.865047 | 90.13495 | 2.924576 | 1.230449 | 90.27601
|  |  | Average [mm] | 17 | 63.9 | 0.001129206 | 2.222978 | 12.65314 | 87.34686 | 2.297524 | 9.723991 | 90.27601 | 2.929153 | 1.255273 | 90.41751
h | 1 | 59.5 | 59.575 | 18 | 63.8 | 0.001127439 | 2.226462 | 12.51624 | 87.48376 | 2.301126 | 9.582492 | 90.41751 | 2.933744 | 1.278754 | 90.55945
| 2 | 59.6 |  | 19 | 63.7 | 0.001125672 | 2.229957 | 12.3789 | 87.6211 | 2.304738 | 9.440549 | 90.55945 | 2.938349 | 1.30103 | 90.70184
| 3 | 59.6 |  | 20 | 63.6 | 0.001123905 | 2.233463 | 12.24113 | 87.75887 | 2.308362 | 9.29816 | 90.70184 | 2.942969 | 1.322219 | 90.84468
| 4 | 59.6 |  | 21 | 63.5 | 0.001122138 | 2.236981 | 12.10293 | 87.89707 | 2.311997 | 9.155323 | 90.84468 | 2.947604 | 1.342423 | 90.98797
|  |  |  | 22 | 63.4 | 0.00112037 | 2.240509 | 11.96429 | 88.03571 | 2.315644 | 9.012035 | 90.98797 | 2.952253 | 1.361728 | 91.13171
D | 1 | 149.5 | 149.6 | 23 | 63.3 | 0.001118603 | 2.244048 | 11.82521 | 88.17479 | 2.319302 | 8.868294 | 91.13171 | 2.956917 | 1.380211 | 91.2759
| 2 | 149.7 |  | 24 | 63.2 | 0.001116836 | 2.247599 | 11.68569 | 88.31431 | 2.322972 | 8.724098 | 91.2759 | 2.961596 | 1.39794 | 91.42055
|  |  |  | 25 | 63.1 | 0.001115069 | 2.251161 | 11.54573 | 88.45427 | 2.326653 | 8.579445 | 91.42055 | 2.966289 | 1.414973 | 91.56567
PARAMETRI |  |  |  | 26 | 63 | 0.001113302 | 2.254734 | 11.40533 | 88.59467 | 2.330346 | 8.434333 | 91.56567 | 2.970998 | 1.431364 | 91.71124
|  |  |  | 27 | 62.9 | 0.001111535 | 2.258319 | 11.26448 | 88.73552 | 2.334051 | 8.28876 | 91.71124 | 2.975721 | 1.447158 | 91.85728
C1 | 82.2388 |  |  | 28 | 62.8 | 0.001109768 | 2.261915 | 11.12318 | 88.87682 | 2.337768 | 8.142723 | 91.85728 | 2.98046 | 1.462398 | 91.85728
k | 6.574334 |  |  | 29 | 62.8 | 0.001109768 | 2.261915 | 11.12318 | 88.87682 | 2.337768 | 8.142723 | 91.85728 | 2.98046 | 1.477121 | 92.00378
CDI | 52.07675 |  |  | 30 | 62.7 | 0.001108 | 2.265523 | 10.98143 | 89.01857 | 2.341496 | 7.99622 | 92.00378 | 2.985213 | 1.491362 | 92.15075
|  |  |  | 31 | 62.6 | 0.001106233 | 2.269142 | 10.83923 | 89.16077 | 2.345237 | 7.849249 | 92.15075 | 2.989982 | 1.50515 | 92.15075
|  |  |  | 32 | 62.6 | 0.001106233 | 2.269142 | 10.83923 | 89.16077 | 2.345237 | 7.849249 | 92.15075 | 2.989982 | 1.518514 | 92.29819
|  |  |  | 33 | 62.5 | 0.001104466 | 2.272772 | 10.69657 | 89.30343 | 2.348989 | 7.701808 | 92.29819 | 2.994766 | 1.531479 | 92.44611
|  |  |  | 34 | 62.4 | 0.001102699 | 2.276414 | 10.55346 | 89.44654 | 2.352753 | 7.553894 | 92.44611 | 2.999565 | 1.544068 | 92.44611
|  |  |  | 35 | 62.4 | 0.001102699 | 2.276414 | 10.55346 | 89.44654 | 2.352753 | 7.553894 | 92.44611 | 2.999565 | 1.556303 | 92.59449
|  |  |  | 36 | 62.3 | 0.001100932 | 2.280068 | 10.40989 | 89.59011 | 2.35653 | 7.405506 | 92.59449 | 3.00438 | 1.568202 | 92.59449
|  |  |  | 37 | 62.3 | 0.001100932 | 2.280068 | 10.40989 | 89.59011 | 2.35653 | 7.405506 | 92.59449 | 3.00438 | 1.579784 | 92.74336
|  |  |  | 38 | 62.2 | 0.001099165 | 2.283734 | 10.26585 | 89.73415 | 2.360319 | 7.25664 | 92.74336 | 3.00921 | 1.591065 | 92.74336
|  |  |  | 39 | 62.2 | 0.001099165 | 2.283734 | 10.26585 | 89.73415 | 2.360319 | 7.25664 | 92.74336 | 3.00921 | 1.60206 | 92.89271
|  |  |  | 40 | 62.1 | 0.001097398 | 2.287412 | 10.12135 | 89.87865 | 2.364119 | 7.107295 | 92.89271 | 3.014056 | 1.612784 | 92.89271
|  |  |  | 41 | 62.1 | 0.001097398 | 2.287412 | 10.12135 | 89.87865 | 2.364119 | 7.107295 | 92.89271 | 3.014056 | 1.623249 | 93.04253
|  |  |  | 42 | 62 | 0.00109563 | 2.291101 | 9.976385 | 90.02362 | 2.367932 | 6.957468 | 93.04253 | 3.018917 | 1.633468 | 93.04253
|  |  |  | 43 | 62 | 0.00109563 | 2.291101 | 9.976385 | 90.02362 | 2.367932 | 6.957468 | 93.04253 | 3.018917 | 1.643453 | 93.19284
|  |  |  | 44 | 61.9 | 0.001093863 | 2.294802 | 9.830951 | 90.16905 | 2.371758 | 6.807157 | 93.19284 | 3.023794 | 1.653213 | 93.19284
|  |  |  | 45 | 61.9 | 0.001093863 | 2.294802 | 9.830951 | 90.16905 | 2.371758 | 6.807157 | 93.19284 | 3.023794 | 1.662758 | 93.34364
|  |  |  | 46 | 61.8 | 0.001092096 | 2.298516 | 9.685046 | 90.31495 | 2.375596 | 6.656359 | 93.34364 | 3.028687 | 1.672098 | 93.34364
|  |  |  | 47 | 61.8 | 0.001092096 | 2.298516 | 9.685046 | 90.31495 | 2.375596 | 6.656359 | 93.34364 | 3.028687 | 1.681241 | 93.34364
|  |  |  | 48 | 61.8 | 0.001092096 | 2.298516 | 9.685046 | 90.31495 | 2.375596 | 6.656359 | 93.34364 | 3.028687 | 1.690196 | 93.49493
|  |  |  | 49 | 61.7 | 0.001090329 | 2.302241 | 9.538669 | 90.46133 | 2.379446 | 6.505073 | 93.49493 | 3.033596 | 1.69897 | 93.49493
|  |  |  | 50 | 61.7 | 0.001090329 | 2.302241 | 9.538669 | 90.46133 | 2.379446 | 6.505073 | 93.49493 | 3.033596 | 1.70757 | 93.49493
|  |  |  | 51 | 61.7 | 0.001090329 | 2.302241 | 9.538669 | 90.46133 | 2.379446 | 6.505073 | 93.49493 | 3.033596 | 1.716003 | 93.6467
|  |  |  | 52 | 61.6 | 0.001088562 | 2.305978 | 9.391816 | 90.60818 | 2.383309 | 6.353295 | 93.6467 | 3.03852 | 1.724276 | 93.6467
|  |  |  | 53 | 61.6 | 0.001088562 | 2.305978 | 9.391816 | 90.60818 | 2.383309 | 6.353295 | 93.6467 | 3.03852 | 1.732394 | 93.79898
|  |  |  | 54 | 61.5 | 0.001086795 | 2.309728 | 9.244485 | 90.75551 | 2.387184 | 6.201024 | 93.79898 | 3.043461 | 1.740363 | 93.79898
|  |  |  | 55 | 61.5 | 0.001086795 | 2.309728 | 9.244485 | 90.75551 | 2.387184 | 6.201024 | 93.79898 | 3.043461 | 1.748188 | 93.79898
|  |  |  | 56 | 61.5 | 0.001086795 | 2.309728 | 9.244485 | 90.75551 | 2.387184 | 6.201024 | 93.79898 | 3.043461 | 1.755875 | 93.95174
|  |  |  | 57 | 61.4 | 0.001085028 | 2.31349 | 9.096675 | 90.90332 | 2.391072 | 6.048257 | 93.95174 | 3.048418 | 1.763428 | 93.95174
|  |  |  | 58 | 61.4 | 0.001085028 | 2.31349 | 9.096675 | 90.90332 | 2.391072 | 6.048257 | 93.95174 | 3.048418 | 1.770852 | 93.95174
|  |  |  | 59 | 61.4 | 0.001085028 | 2.31349 | 9.096675 | 90.90332 | 2.391072 | 6.048257 | 93.95174 | 3.048418 | 1.778151 | 93.95174
|  |  |  | 60 | 61.4 | 0.001085028 | 2.31349 | 9.096675 | 90.90332 | 2.391072 | 6.048257 | 93.95174 | 3.048418 | 1.78533 | 94.10501
|  |  |  | 61 | 61.3 | 0.00108326 | 2.317264 | 8.948383 | 91.05162 | 2.394972 | 5.894992 | 94.10501 | 3.053391 | 1.792392 | 94.10501
|  |  |  | 62 | 61.3 | 0.00108326 | 2.317264 | 8.948383 | 91.05162 | 2.394972 | 5.894992 | 94.10501 | 3.053391 | 1.799341 | 94.10501
|  |  |  | 63 | 61.3 | 0.00108326 | 2.317264 | 8.948383 | 91.05162 | 2.394972 | 5.894992 | 94.10501 | 3.053391 | 1.80618 | 94.25877
|  |  |  | 64 | 61.2 | 0.001081493 | 2.32105 | 8.799605 | 91.20039 | 2.398886 | 5.741225 | 94.25877 | 3.05838 | 1.812913 | 94.25877
|  |  |  | 65 | 61.2 | 0.001081493 | 2.32105 | 8.799605 | 91.20039 | 2.398886 | 5.741225 | 94.25877 | 3.05838 | 1.819544 | 94.25877
|  |  |  | 66 | 61.2 | 0.001081493 | 2.32105 | 8.799605 | 91.20039 | 2.398886 | 5.741225 | 94.25877 | 3.05838 | 1.826075 | 94.25877
|  |  |  | 67 | 61.2 | 0.001081493 | 2.32105 | 8.799605 | 91.20039 | 2.398886 | 5.741225 | 94.25877 | 3.05838 | 1.832509 | 94.41304
|  |  |  | 68 | 61.1 | 0.001079726 | 2.324849 | 8.650341 | 91.34966 | 2.402812 | 5.586956 | 94.41304 | 3.063386 | 1.838849 | 94.41304
|  |  |  | 69 | 61.1 | 0.001079726 | 2.324849 | 8.650341 | 91.34966 | 2.402812 | 5.586956 | 94.41304 | 3.063386 | 1.845098 | 94.41304
|  |  |  | 70 | 61.1 | 0.001079726 | 2.324849 | 8.650341 | 91.34966 | 2.402812 | 5.586956 | 94.41304 | 3.063386 | 1.851258 | 94.41304
|  |  |  | 71 | 61.1 | 0.001079726 | 2.324849 | 8.650341 | 91.34966 | 2.402812 | 5.586956 | 94.41304 | 3.063386 | 1.857332 | 94.56782
|  |  |  | 72 | 61 | 0.001077959 | 2.32866 | 8.500588 | 91.49941 | 2.406751 | 5.43218 | 94.56782 | 3.068408 | 1.863323 | 94.56782
|  |  |  | 73 | 61 | 0.001077959 | 2.32866 | 8.500588 | 91.49941 | 2.406751 | 5.43218 | 94.56782 | 3.068408 | 1.869232 | 94.56782
|  |  |  | 74 | 61 | 0.001077959 | 2.32866 | 8.500588 | 91.49941 | 2.406751 | 5.43218 | 94.56782 | 3.068408 | 1.875061 | 94.56782
|  |  |  | 75 | 61 | 0.001077959 | 2.32866 | 8.500588 | 91.49941 | 2.406751 | 5.43218 | 94.56782 | 3.068408 | 1.880814 | 94.7231
|  |  |  | 76 | 60.9 | 0.001076192 | 2.332484 | 8.350342 | 91.64966 | 2.410703 | 5.276897 | 94.7231 | 3.073446 | 1.886491 | 94.7231
|  |  |  | 77 | 60.9 | 0.001076192 | 2.332484 | 8.350342 | 91.64966 | 2.410703 | 5.276897 | 94.7231 | 3.073446 | 1.892095 | 94.7231
|  |  |  | 78 | 60.9 | 0.001076192 | 2.332484 | 8.350342 | 91.64966 | 2.410703 | 5.276897 | 94.7231 | 3.073446 | 1.897627 | 94.7231
|  |  |  | 79 | 60.9 | 0.001076192 | 2.332484 | 8.350342 | 91.64966 | 2.410703 | 5.276897 | 94.7231 | 3.073446 | 1.90309 | 94.7231
|  |  |  | 80 | 60.9 | 0.001076192 | 2.332484 | 8.350342 | 91.64966 | 2.410703 | 5.276897 | 94.7231 | 3.073446 | 1.908485 | 94.8789
|  |  |  | 81 | 60.8 | 0.001074425 | 2.33632 | 8.199603 | 91.8004 | 2.414668 | 5.121102 | 94.8789 | 3.078501 | 1.913814 | 94.8789
|  |  |  | 82 | 60.8 | 0.001074425 | 2.33632 | 8.199603 | 91.8004 | 2.414668 | 5.121102 | 94.8789 | 3.078501 | 1.919078 | 94.8789
|  |  |  | 83 | 60.8 | 0.001074425 | 2.33632 | 8.199603 | 91.8004 | 2.414668 | 5.121102 | 94.8789 | 3.078501 | 1.924279 | 94.8789
|  |  |  | 84 | 60.8 | 0.001074425 | 2.33632 | 8.199603 | 91.8004 | 2.414668 | 5.121102 | 94.8789 | 3.078501 | 1.929419 | 94.8789
|  |  |  | 85 | 60.8 | 0.001074425 | 2.33632 | 8.199603 | 91.8004 | 2.414668 | 5.121102 | 94.8789 | 3.078501 | 1.934498 | 95.03521
|  |  |  | 86 | 60.7 | 0.001072658 | 2.340169 | 8.048367 | 91.95163 | 2.418646 | 4.964794 | 95.03521 | 3.083573 | 1.939519 | 95.03521
|  |  |  | 87 | 60.7 | 0.001072658 | 2.340169 | 8.048367 | 91.95163 | 2.418646 | 4.964794 | 95.03521 | 3.083573 | 1.944483 | 95.03521
|  |  |  | 88 | 60.7 | 0.001072658 | 2.340169 | 8.048367 | 91.95163 | 2.418646 | 4.964794 | 95.03521 | 3.083573 | 1.94939 | 95.03521
|  |  |  | 89 | 60.7 | 0.001072658 | 2.340169 | 8.048367 | 91.95163 | 2.418646 | 4.964794 | 95.03521 | 3.083573 | 1.954243 | 95.03521
|  |  |  | 90 | 60.7 | 0.001072658 | 2.340169 | 8.048367 | 91.95163 | 2.418646 | 4.964794 | 95.03521 | 3.083573 | 1.959041 | 95.19203
|  |  |  | 91 | 60.6 | 0.00107089 | 2.344031 | 7.896631 | 92.10337 | 2.422637 | 4.80797 | 95.19203 | 3.088661 | 1.963788 | 95.19203
|  |  |  | 92 | 60.6 | 0.00107089 | 2.344031 | 7.896631 | 92.10337 | 2.422637 | 4.80797 | 95.19203 | 3.088661 | 1.968483 | 95.19203
|  |  |  | 93 | 60.6 | 0.00107089 | 2.344031 | 7.896631 | 92.10337 | 2.422637 | 4.80797 | 95.19203 | 3.088661 | 1.973128 | 95.19203
|  |  |  | 94 | 60.6 | 0.00107089 | 2.344031 | 7.896631 | 92.10337 | 2.422637 | 4.80797 | 95.19203 | 3.088661 | 1.977724 | 95.19203
|  |  |  | 95 | 60.6 | 0.00107089 | 2.344031 | 7.896631 | 92.10337 | 2.422637 | 4.80797 | 95.19203 | 3.088661 | 1.982271 | 95.34937
|  |  |  | 96 | 60.5 | 0.001069123 | 2.347905 | 7.744394 | 92.25561 | 2.426642 | 4.650628 | 95.34937 | 3.093766 | 1.986772 | 95.34937
|  |  |  | 97 | 60.5 | 0.001069123 | 2.347905 | 7.744394 | 92.25561 | 2.426642 | 4.650628 | 95.34937 | 3.093766 | 1.991226 | 95.34937
|  |  |  | 98 | 60.5 | 0.001069123 | 2.347905 | 7.744394 | 92.25561 | 2.426642 | 4.650628 | 95.34937 | 3.093766 | 1.995635 | 95.34937
|  |  |  | 99 | 60.5 | 0.001069123 | 2.347905 | 7.744394 | 92.25561 | 2.426642 | 4.650628 | 95.34937 | 3.093766 | 2 | 95.34937
|  |  |  | 100 | 60.5 | 0.001069123 | 2.347905 | 7.744394 | 92.25561 | 2.426642 | 4.650628 | 95.34937 | 3.093766 | 2.004321 | 95.34937
|  |  |  | 101 | 60.5 | 0.001069123 | 2.347905 | 7.744394 | 92.25561 | 2.426642 | 4.650628 | 95.34937 | 3.093766 | 2.0086 | 95.34937
|  |  |  | 102 | 60.5 | 0.001069123 | 2.347905 | 7.744394 | 92.25561 | 2.426642 | 4.650628 | 95.34937 | 3.093766 | 2.012837 | 95.50724
|  |  |  | 103 | 60.4 | 0.001067356 | 2.351792 | 7.591653 | 92.40835 | 2.430659 | 4.492765 | 95.50724 | 3.098888 | 2.017033 | 95.50724
|  |  |  | 104 | 60.4 | 0.001067356 | 2.351792 | 7.591653 | 92.40835 | 2.430659 | 4.492765 | 95.50724 | 3.098888 | 2.021189 | 95.50724
|  |  |  | 105 | 60.4 | 0.001067356 | 2.351792 | 7.591653 | 92.40835 | 2.430659 | 4.492765 | 95.50724 | 3.098888 | 2.025306 | 95.50724
|  |  |  | 106 | 60.4 | 0.001067356 | 2.351792 | 7.591653 | 92.40835 | 2.430659 | 4.492765 | 95.50724 | 3.098888 | 2.029384 | 95.50724
|  |  |  | 107 | 60.4 | 0.001067356 | 2.351792 | 7.591653 | 92.40835 | 2.430659 | 4.492765 | 95.50724 | 3.098888 | 2.033424 | 95.50724
|  |  |  | 108 | 60.4 | 0.001067356 | 2.351792 | 7.591653 | 92.40835 | 2.430659 | 4.492765 | 95.50724 | 3.098888 | 2.037426 | 95.66562
|  |  |  | 109 | 60.3 | 0.001065589 | 2.355693 | 7.438406 | 92.56159 | 2.43469 | 4.334378 | 95.66562 | 3.104027 | 2.041393 | 95.66562
|  |  |  | 110 | 60.3 | 0.001065589 | 2.355693 | 7.438406 | 92.56159 | 2.43469 | 4.334378 | 95.66562 | 3.104027 | 2.045323 | 95.66562
|  |  |  | 111 | 60.3 | 0.001065589 | 2.355693 | 7.438406 | 92.56159 | 2.43469 | 4.334378 | 95.66562 | 3.104027 | 2.049218 | 95.66562
|  |  |  | 112 | 60.3 | 0.001065589 | 2.355693 | 7.438406 | 92.56159 | 2.43469 | 4.334378 | 95.66562 | 3.104027 | 2.053078 | 95.66562
|  |  |  | 113 | 60.3 | 0.001065589 | 2.355693 | 7.438406 | 92.56159 | 2.43469 | 4.334378 | 95.66562 | 3.104027 | 2.056905 | 95.66562
|  |  |  | 114 | 60.3 | 0.001065589 | 2.355693 | 7.438406 | 92.56159 | 2.43469 | 4.334378 | 95.66562 | 3.104027 | 2.060698 | 95.66562
|  |  |  | 115 | 60.3 | 0.001065589 | 2.355693 | 7.438406 | 92.56159 | 2.43469 | 4.334378 | 95.66562 | 3.104027 | 2.064458 | 95.82453
|  |  |  | 116 | 60.2 | 0.001063822 | 2.359606 | 7.284649 | 92.71535 | 2.438734 | 4.175465 | 95.82453 | 3.109184 | 2.068186 | 95.82453
|  |  |  | 117 | 60.2 | 0.001063822 | 2.359606 | 7.284649 | 92.71535 | 2.438734 | 4.175465 | 95.82453 | 3.109184 | 2.071882 | 95.82453
|  |  |  | 118 | 60.2 | 0.001063822 | 2.359606 | 7.284649 | 92.71535 | 2.438734 | 4.175465 | 95.82453 | 3.109184 | 2.075547 | 95.82453
|  |  |  | 119 | 60.2 | 0.001063822 | 2.359606 | 7.284649 | 92.71535 | 2.438734 | 4.175465 | 95.82453 | 3.109184 | 2.079181 | 95.82453
|  |  |  | 120 | 60.2 | 0.001063822 | 2.359606 | 7.284649 | 92.71535 | 2.438734 | 4.175465 | 95.82453 | 3.109184 | 2.082785 | 95.82453
|  |  |  | 121 | 60.2 | 0.001063822 | 2.359606 | 7.284649 | 92.71535 | 2.438734 | 4.175465 | 95.82453 | 3.109184 | 2.08636 | 95.82453
|  |  |  | 122 | 60.2 | 0.001063822 | 2.359606 | 7.284649 | 92.71535 | 2.438734 | 4.175465 | 95.82453 | 3.109184 | 2.089905 | 95.82453
|  |  |  | 123 | 60.2 | 0.001063822 | 2.359606 | 7.284649 | 92.71535 | 2.438734 | 4.175465 | 95.82453 | 3.109184 | 2.093422 | 95.98398
|  |  |  | 124 | 60.1 | 0.001062055 | 2.363532 | 7.13038 | 92.86962 | 2.442792 | 4.016023 | 95.98398 | 3.114357 | 2.09691 | 95.98398
|  |  |  | 125 | 60.1 | 0.001062055 | 2.363532 | 7.13038 | 92.86962 | 2.442792 | 4.016023 | 95.98398 | 3.114357 | 2.100371 | 95.98398
|  |  |  | 126 | 60.1 | 0.001062055 | 2.363532 | 7.13038 | 92.86962 | 2.442792 | 4.016023 | 95.98398 | 3.114357 | 2.103804 | 95.98398
|  |  |  | 127 | 60.1 | 0.001062055 | 2.363532 | 7.13038 | 92.86962 | 2.442792 | 4.016023 | 95.98398 | 3.114357 | 2.10721 | 95.98398
|  |  |  | 128 | 60.1 | 0.001062055 | 2.363532 | 7.13038 | 92.86962 | 2.442792 | 4.016023 | 95.98398 | 3.114357 | 2.11059 | 95.98398
|  |  |  | 129 | 60.1 | 0.001062055 | 2.363532 | 7.13038 | 92.86962 | 2.442792 | 4.016023 | 95.98398 | 3.114357 | 2.113943 | 95.98398
|  |  |  | 130 | 60.1 | 0.001062055 | 2.363532 | 7.13038 | 92.86962 | 2.442792 | 4.016023 | 95.98398 | 3.114357 | 2.117271 | 95.98398
|  |  |  | 131 | 60.1 | 0.001062055 | 2.363532 | 7.13038 | 92.86962 | 2.442792 | 4.016023 | 95.98398 | 3.114357 | 2.120574 | 96.14395
|  |  |  | 132 | 60 | 0.001060288 | 2.367471 | 6.975598 | 93.0244 | 2.446864 | 3.85605 | 96.14395 | 3.119548 | 2.123852 | 96.14395
|  |  |  | 133 | 60 | 0.001060288 | 2.367471 | 6.975598 | 93.0244 | 2.446864 | 3.85605 | 96.14395 | 3.119548 | 2.127105 | 96.14395
|  |  |  | 134 | 60 | 0.001060288 | 2.367471 | 6.975598 | 93.0244 | 2.446864 | 3.85605 | 96.14395 | 3.119548 | 2.130334 | 96.14395
|  |  |  | 135 | 60 | 0.001060288 | 2.367471 | 6.975598 | 93.0244 | 2.446864 | 3.85605 | 96.14395 | 3.119548 | 2.133539 | 96.14395
|  |  |  | 136 | 60 | 0.001060288 | 2.367471 | 6.975598 | 93.0244 | 2.446864 | 3.85605 | 96.14395 | 3.119548 | 2.136721 | 96.14395
|  |  |  | 137 | 60 | 0.001060288 | 2.367471 | 6.975598 | 93.0244 | 2.446864 | 3.85605 | 96.14395 | 3.119548

## C8 SP2-50 27_03
CURVA COMPATTAZIONE [EN 12697-31]
|  |  |  | N giri | h [mm] | V [m3] | ρgeo [Mg/m3] | vgeo [%] | Cgeo [%] | ρSSD [Mg/m3] | vSSD [%] | CSSD [%] | Δv [%] | log10N | CSSD [%]
ACR SP2 - 50 |  |  |  | 0 | 72.7 | 0.001284715 | 1.952106 | 23.29642 | 76.70358 | 2.010261 | 21.01134 | 78.98866 | 2.285078 | 0 | 81.80164
|  |  |  | 1 | 70.2 | 0.001240536 | 2.021625 | 20.56481 | 79.43519 | 2.081852 | 18.19836 | 81.80164 | 2.366456 | 0.30103 | 83.22428
Provino | C8 |  |  | 2 | 69 | 0.001219331 | 2.056784 | 19.18333 | 80.81667 | 2.118058 | 16.77572 | 83.22428 | 2.407612 | 0.4771213 | 84.20052
Data | 2025-03-27 |  |  | 3 | 68.2 | 0.001205193 | 2.080911 | 18.23534 | 81.76466 | 2.142903 | 15.79948 | 84.20052 | 2.435853 | 0.60206 | 85.07371
Tcomp [°C] | 150 ± 5 |  |  | 4 | 67.5 | 0.001192823 | 2.102491 | 17.38741 | 82.61259 | 2.165126 | 14.92629 | 85.07371 | 2.461114 | 0.69897 | 85.70859
|  |  |  | 5 | 67 | 0.001183988 | 2.118181 | 16.77089 | 83.22911 | 2.181284 | 14.29141 | 85.70859 | 2.479481 | 0.7781513 | 86.22335
D | [mm] | 150 |  | 6 | 66.6 | 0.001176919 | 2.130903 | 16.27102 | 83.72898 | 2.194384 | 13.77665 | 86.22335 | 2.494372 | 0.845098 | 86.74434
h | [mm] | 60 |  | 7 | 66.2 | 0.001169851 | 2.143778 | 15.7651 | 84.2349 | 2.207643 | 13.25566 | 86.74434 | 2.509444 | 0.90309 | 87.13923
ρM | [Mg/m3] | 2.545 |  | 8 | 65.9 | 0.001164549 | 2.153537 | 15.38164 | 84.61836 | 2.217693 | 12.86077 | 87.13923 | 2.520868 | 0.9542425 | 87.53773
vg | [%] | 7 |  | 9 | 65.6 | 0.001159248 | 2.163386 | 14.99466 | 85.00534 | 2.227835 | 12.46227 | 87.53773 | 2.532396 | 1 | 87.9399
M | [g] | 2507.9 |  | 10 | 65.3 | 0.001153946 | 2.173325 | 14.60413 | 85.39587 | 2.23807 | 12.0601 | 87.9399 | 2.544031 | 1.041393 | 88.21007
ρSSD | [Mg/m3] | 2.435767 |  | 11 | 65.1 | 0.001150412 | 2.180002 | 14.34178 | 85.65822 | 2.244946 | 11.78993 | 88.21007 | 2.551846 | 1.079181 | 88.4819
|  |  |  | 12 | 64.9 | 0.001146878 | 2.18672 | 14.07781 | 85.92219 | 2.251864 | 11.5181 | 88.4819 | 2.55971 | 1.113943 | 88.75541
|  |  |  | 13 | 64.7 | 0.001143343 | 2.193479 | 13.81221 | 86.18779 | 2.258825 | 11.24459 | 88.75541 | 2.567623 | 1.146128 | 89.03062
DIMENSIONI [EN 12697-29] |  |  |  | 14 | 64.5 | 0.001139809 | 2.200281 | 13.54496 | 86.45504 | 2.265829 | 10.96938 | 89.03062 | 2.575585 | 1.176091 | 89.16887
|  |  |  | 15 | 64.4 | 0.001138042 | 2.203697 | 13.41071 | 86.58929 | 2.269348 | 10.83113 | 89.16887 | 2.579584 | 1.20412 | 89.44666
|  |  |  | 16 | 64.2 | 0.001134508 | 2.210562 | 13.14096 | 86.85904 | 2.276417 | 10.55334 | 89.44666 | 2.58762 | 1.230449 | 89.5862
|  |  | Average [mm] | 17 | 64.1 | 0.001132741 | 2.214011 | 13.00546 | 86.99454 | 2.279969 | 10.4138 | 89.5862 | 2.591657 | 1.255273 | 89.86659
h | 1 | 59.7 | 59.575 | 18 | 63.9 | 0.001129206 | 2.220941 | 12.73318 | 87.26682 | 2.287105 | 10.13341 | 89.86659 | 2.599768 | 1.278754 | 90.00745
| 2 | 59.5 |  | 19 | 63.8 | 0.001127439 | 2.224422 | 12.59639 | 87.40361 | 2.29069 | 9.992551 | 90.00745 | 2.603843 | 1.30103 | 90.14875
| 3 | 59.5 |  | 20 | 63.7 | 0.001125672 | 2.227914 | 12.45918 | 87.54082 | 2.294286 | 9.851252 | 90.14875 | 2.607931 | 1.322219 | 90.29049
| 4 | 59.6 |  | 21 | 63.6 | 0.001123905 | 2.231417 | 12.32154 | 87.67846 | 2.297893 | 9.709508 | 90.29049 | 2.612031 | 1.342423 | 90.43268
|  |  |  | 22 | 63.5 | 0.001122138 | 2.234931 | 12.18346 | 87.81654 | 2.301512 | 9.567319 | 90.43268 | 2.616145 | 1.361728 | 90.71841
D | 1 | 149.7 | 149.55 | 23 | 63.3 | 0.001118603 | 2.241992 | 11.906 | 88.094 | 2.308783 | 9.281591 | 90.71841 | 2.624411 | 1.380211 | 90.71841
| 2 | 149.4 |  | 24 | 63.3 | 0.001118603 | 2.241992 | 11.906 | 88.094 | 2.308783 | 9.281591 | 90.71841 | 2.624411 | 1.39794 | 90.86195
|  |  |  | 25 | 63.2 | 0.001116836 | 2.24554 | 11.76661 | 88.23339 | 2.312437 | 9.13805 | 90.86195 | 2.628563 | 1.414973 | 91.00595
PARAMETRI |  |  |  | 26 | 63.1 | 0.001115069 | 2.249098 | 11.62678 | 88.37322 | 2.316101 | 8.994053 | 91.00595 | 2.632729 | 1.431364 | 91.1504
|  |  |  | 27 | 63 | 0.001113302 | 2.252668 | 11.48651 | 88.51349 | 2.319778 | 8.849599 | 91.1504 | 2.636908 | 1.447158 | 91.29531
C1 | 81.35268 |  |  | 28 | 62.9 | 0.001111535 | 2.25625 | 11.34579 | 88.65421 | 2.323466 | 8.704686 | 91.29531 | 2.6411 | 1.462398 | 91.44069
k | 6.765828 |  |  | 29 | 62.8 | 0.001109768 | 2.259843 | 11.20462 | 88.79538 | 2.327166 | 8.559311 | 91.44069 | 2.645306 | 1.477121 | 91.44069
CDI | 78.84694 |  |  | 30 | 62.8 | 0.001109768 | 2.259843 | 11.20462 | 88.79538 | 2.327166 | 8.559311 | 91.44069 | 2.645306 | 1.491362 | 91.58653
|  |  |  | 31 | 62.7 | 0.001108 | 2.263447 | 11.063 | 88.937 | 2.330877 | 8.413473 | 91.58653 | 2.649525 | 1.50515 | 91.73283
|  |  |  | 32 | 62.6 | 0.001106233 | 2.267062 | 10.92093 | 89.07907 | 2.334601 | 8.267168 | 91.73283 | 2.653757 | 1.518514 | 91.73283
|  |  |  | 33 | 62.6 | 0.001106233 | 2.267062 | 10.92093 | 89.07907 | 2.334601 | 8.267168 | 91.73283 | 2.653757 | 1.531479 | 91.8796
|  |  |  | 34 | 62.5 | 0.001104466 | 2.27069 | 10.7784 | 89.2216 | 2.338336 | 8.120396 | 91.8796 | 2.658003 | 1.544068 | 92.02685
|  |  |  | 35 | 62.4 | 0.001102699 | 2.274329 | 10.63542 | 89.36458 | 2.342083 | 7.973153 | 92.02685 | 2.662263 | 1.556303 | 92.02685
|  |  |  | 36 | 62.4 | 0.001102699 | 2.274329 | 10.63542 | 89.36458 | 2.342083 | 7.973153 | 92.02685 | 2.662263 | 1.568202 | 92.17456
|  |  |  | 37 | 62.3 | 0.001100932 | 2.277979 | 10.49197 | 89.50803 | 2.345843 | 7.825437 | 92.17456 | 2.666536 | 1.579784 | 92.17456
|  |  |  | 38 | 62.3 | 0.001100932 | 2.277979 | 10.49197 | 89.50803 | 2.345843 | 7.825437 | 92.17456 | 2.666536 | 1.591065 | 92.32275
|  |  |  | 39 | 62.2 | 0.001099165 | 2.281642 | 10.34807 | 89.65193 | 2.349614 | 7.677247 | 92.32275 | 2.670823 | 1.60206 | 92.32275
|  |  |  | 40 | 62.2 | 0.001099165 | 2.281642 | 10.34807 | 89.65193 | 2.349614 | 7.677247 | 92.32275 | 2.670823 | 1.612784 | 92.47142
|  |  |  | 41 | 62.1 | 0.001097398 | 2.285316 | 10.2037 | 89.7963 | 2.353398 | 7.528579 | 92.47142 | 2.675124 | 1.623249 | 92.47142
|  |  |  | 42 | 62.1 | 0.001097398 | 2.285316 | 10.2037 | 89.7963 | 2.353398 | 7.528579 | 92.47142 | 2.675124 | 1.633468 | 92.62057
|  |  |  | 43 | 62 | 0.00109563 | 2.289002 | 10.05887 | 89.94113 | 2.357193 | 7.379431 | 92.62057 | 2.679439 | 1.643453 | 92.62057
|  |  |  | 44 | 62 | 0.00109563 | 2.289002 | 10.05887 | 89.94113 | 2.357193 | 7.379431 | 92.62057 | 2.679439 | 1.653213 | 92.7702
|  |  |  | 45 | 61.9 | 0.001093863 | 2.2927 | 9.913569 | 90.08643 | 2.361002 | 7.229802 | 92.7702 | 2.683767 | 1.662758 | 92.7702
|  |  |  | 46 | 61.9 | 0.001093863 | 2.2927 | 9.913569 | 90.08643 | 2.361002 | 7.229802 | 92.7702 | 2.683767 | 1.672098 | 92.92031
|  |  |  | 47 | 61.8 | 0.001092096 | 2.29641 | 9.767798 | 90.2322 | 2.364822 | 7.079688 | 92.92031 | 2.68811 | 1.681241 | 92.92031
|  |  |  | 48 | 61.8 | 0.001092096 | 2.29641 | 9.767798 | 90.2322 | 2.364822 | 7.079688 | 92.92031 | 2.68811 | 1.690196 | 92.92031
|  |  |  | 49 | 61.8 | 0.001092096 | 2.29641 | 9.767798 | 90.2322 | 2.364822 | 7.079688 | 92.92031 | 2.68811 | 1.69897 | 93.07091
|  |  |  | 50 | 61.7 | 0.001090329 | 2.300131 | 9.621555 | 90.37845 | 2.368655 | 6.929088 | 93.07091 | 2.692467 | 1.70757 | 93.07091
|  |  |  | 51 | 61.7 | 0.001090329 | 2.300131 | 9.621555 | 90.37845 | 2.368655 | 6.929088 | 93.07091 | 2.692467 | 1.716003 | 93.07091
|  |  |  | 52 | 61.7 | 0.001090329 | 2.300131 | 9.621555 | 90.37845 | 2.368655 | 6.929088 | 93.07091 | 2.692467 | 1.724276 | 93.222
|  |  |  | 53 | 61.6 | 0.001088562 | 2.303865 | 9.474837 | 90.52516 | 2.3725 | 6.777999 | 93.222 | 2.696838 | 1.732394 | 93.222
|  |  |  | 54 | 61.6 | 0.001088562 | 2.303865 | 9.474837 | 90.52516 | 2.3725 | 6.777999 | 93.222 | 2.696838 | 1.740363 | 93.222
|  |  |  | 55 | 61.6 | 0.001088562 | 2.303865 | 9.474837 | 90.52516 | 2.3725 | 6.777999 | 93.222 | 2.696838 | 1.748188 | 93.37358
|  |  |  | 56 | 61.5 | 0.001086795 | 2.307612 | 9.327641 | 90.67236 | 2.376358 | 6.626418 | 93.37358 | 2.701223 | 1.755875 | 93.37358
|  |  |  | 57 | 61.5 | 0.001086795 | 2.307612 | 9.327641 | 90.67236 | 2.376358 | 6.626418 | 93.37358 | 2.701223 | 1.763428 | 93.37358
|  |  |  | 58 | 61.5 | 0.001086795 | 2.307612 | 9.327641 | 90.67236 | 2.376358 | 6.626418 | 93.37358 | 2.701223 | 1.770852 | 93.52566
|  |  |  | 59 | 61.4 | 0.001085028 | 2.31137 | 9.179966 | 90.82003 | 2.380228 | 6.474344 | 93.52566 | 2.705622 | 1.778151 | 93.52566
|  |  |  | 60 | 61.4 | 0.001085028 | 2.31137 | 9.179966 | 90.82003 | 2.380228 | 6.474344 | 93.52566 | 2.705622 | 1.78533 | 93.52566
|  |  |  | 61 | 61.4 | 0.001085028 | 2.31137 | 9.179966 | 90.82003 | 2.380228 | 6.474344 | 93.52566 | 2.705622 | 1.792392 | 93.67823
|  |  |  | 62 | 61.3 | 0.00108326 | 2.31514 | 9.03181 | 90.96819 | 2.384111 | 6.321774 | 93.67823 | 2.710036 | 1.799341 | 93.67823
|  |  |  | 63 | 61.3 | 0.00108326 | 2.31514 | 9.03181 | 90.96819 | 2.384111 | 6.321774 | 93.67823 | 2.710036 | 1.80618 | 93.67823
|  |  |  | 64 | 61.3 | 0.00108326 | 2.31514 | 9.03181 | 90.96819 | 2.384111 | 6.321774 | 93.67823 | 2.710036 | 1.812913 | 93.8313
|  |  |  | 65 | 61.2 | 0.001081493 | 2.318923 | 8.883169 | 91.11683 | 2.388006 | 6.168705 | 93.8313 | 2.714464 | 1.819544 | 93.8313
|  |  |  | 66 | 61.2 | 0.001081493 | 2.318923 | 8.883169 | 91.11683 | 2.388006 | 6.168705 | 93.8313 | 2.714464 | 1.826075 | 93.8313
|  |  |  | 67 | 61.2 | 0.001081493 | 2.318923 | 8.883169 | 91.11683 | 2.388006 | 6.168705 | 93.8313 | 2.714464 | 1.832509 | 93.8313
|  |  |  | 68 | 61.2 | 0.001081493 | 2.318923 | 8.883169 | 91.11683 | 2.388006 | 6.168705 | 93.8313 | 2.714464 | 1.838849 | 93.98487
|  |  |  | 69 | 61.1 | 0.001079726 | 2.322719 | 8.734042 | 91.26596 | 2.391915 | 6.015135 | 93.98487 | 2.718907 | 1.845098 | 93.98487
|  |  |  | 70 | 61.1 | 0.001079726 | 2.322719 | 8.734042 | 91.26596 | 2.391915 | 6.015135 | 93.98487 | 2.718907 | 1.851258 | 93.98487
|  |  |  | 71 | 61.1 | 0.001079726 | 2.322719 | 8.734042 | 91.26596 | 2.391915 | 6.015135 | 93.98487 | 2.718907 | 1.857332 | 93.98487
|  |  |  | 72 | 61.1 | 0.001079726 | 2.322719 | 8.734042 | 91.26596 | 2.391915 | 6.015135 | 93.98487 | 2.718907 | 1.863323 | 94.13894
|  |  |  | 73 | 61 | 0.001077959 | 2.326526 | 8.584425 | 91.41557 | 2.395836 | 5.861061 | 94.13894 | 2.723364 | 1.869232 | 94.13894
|  |  |  | 74 | 61 | 0.001077959 | 2.326526 | 8.584425 | 91.41557 | 2.395836 | 5.861061 | 94.13894 | 2.723364 | 1.875061 | 94.13894
|  |  |  | 75 | 61 | 0.001077959 | 2.326526 | 8.584425 | 91.41557 | 2.395836 | 5.861061 | 94.13894 | 2.723364 | 1.880814 | 94.13894
|  |  |  | 76 | 61 | 0.001077959 | 2.326526 | 8.584425 | 91.41557 | 2.395836 | 5.861061 | 94.13894 | 2.723364 | 1.886491 | 94.13894
|  |  |  | 77 | 61 | 0.001077959 | 2.326526 | 8.584425 | 91.41557 | 2.395836 | 5.861061 | 94.13894 | 2.723364 | 1.892095 | 94.29352
|  |  |  | 78 | 60.9 | 0.001076192 | 2.330347 | 8.434318 | 91.56568 | 2.39977 | 5.706482 | 94.29352 | 2.727836 | 1.897627 | 94.29352
|  |  |  | 79 | 60.9 | 0.001076192 | 2.330347 | 8.434318 | 91.56568 | 2.39977 | 5.706482 | 94.29352 | 2.727836 | 1.90309 | 94.29352
|  |  |  | 80 | 60.9 | 0.001076192 | 2.330347 | 8.434318 | 91.56568 | 2.39977 | 5.706482 | 94.29352 | 2.727836 | 1.908485 | 94.29352
|  |  |  | 81 | 60.9 | 0.001076192 | 2.330347 | 8.434318 | 91.56568 | 2.39977 | 5.706482 | 94.29352 | 2.727836 | 1.913814 | 94.44861
|  |  |  | 82 | 60.8 | 0.001074425 | 2.334179 | 8.283716 | 91.71628 | 2.403717 | 5.551394 | 94.44861 | 2.732322 | 1.919078 | 94.44861
|  |  |  | 83 | 60.8 | 0.001074425 | 2.334179 | 8.283716 | 91.71628 | 2.403717 | 5.551394 | 94.44861 | 2.732322 | 1.924279 | 94.44861
|  |  |  | 84 | 60.8 | 0.001074425 | 2.334179 | 8.283716 | 91.71628 | 2.403717 | 5.551394 | 94.44861 | 2.732322 | 1.929419 | 94.44861
|  |  |  | 85 | 60.8 | 0.001074425 | 2.334179 | 8.283716 | 91.71628 | 2.403717 | 5.551394 | 94.44861 | 2.732322 | 1.934498 | 94.44861
|  |  |  | 86 | 60.8 | 0.001074425 | 2.334179 | 8.283716 | 91.71628 | 2.403717 | 5.551394 | 94.44861 | 2.732322 | 1.939519 | 94.44861
|  |  |  | 87 | 60.8 | 0.001074425 | 2.334179 | 8.283716 | 91.71628 | 2.403717 | 5.551394 | 94.44861 | 2.732322 | 1.944483 | 94.60421
|  |  |  | 88 | 60.7 | 0.001072658 | 2.338025 | 8.132618 | 91.86738 | 2.407677 | 5.395795 | 94.60421 | 2.736824 | 1.94939 | 94.60421
|  |  |  | 89 | 60.7 | 0.001072658 | 2.338025 | 8.132618 | 91.86738 | 2.407677 | 5.395795 | 94.60421 | 2.736824 | 1.954243 | 94.60421
|  |  |  | 90 | 60.7 | 0.001072658 | 2.338025 | 8.132618 | 91.86738 | 2.407677 | 5.395795 | 94.60421 | 2.736824 | 1.959041 | 94.60421
|  |  |  | 91 | 60.7 | 0.001072658 | 2.338025 | 8.132618 | 91.86738 | 2.407677 | 5.395795 | 94.60421 | 2.736824 | 1.963788 | 94.60421
|  |  |  | 92 | 60.7 | 0.001072658 | 2.338025 | 8.132618 | 91.86738 | 2.407677 | 5.395795 | 94.60421 | 2.736824 | 1.968483 | 94.76032
|  |  |  | 93 | 60.6 | 0.00107089 | 2.341883 | 7.981022 | 92.01898 | 2.41165 | 5.239682 | 94.76032 | 2.74134 | 1.973128 | 94.76032
|  |  |  | 94 | 60.6 | 0.00107089 | 2.341883 | 7.981022 | 92.01898 | 2.41165 | 5.239682 | 94.76032 | 2.74134 | 1.977724 | 94.76032
|  |  |  | 95 | 60.6 | 0.00107089 | 2.341883 | 7.981022 | 92.01898 | 2.41165 | 5.239682 | 94.76032 | 2.74134 | 1.982271 | 94.76032
|  |  |  | 96 | 60.6 | 0.00107089 | 2.341883 | 7.981022 | 92.01898 | 2.41165 | 5.239682 | 94.76032 | 2.74134 | 1.986772 | 94.76032
|  |  |  | 97 | 60.6 | 0.00107089 | 2.341883 | 7.981022 | 92.01898 | 2.41165 | 5.239682 | 94.76032 | 2.74134 | 1.991226 | 94.76032
|  |  |  | 98 | 60.6 | 0.00107089 | 2.341883 | 7.981022 | 92.01898 | 2.41165 | 5.239682 | 94.76032 | 2.74134 | 1.995635 | 94.91695
|  |  |  | 99 | 60.5 | 0.001069123 | 2.345754 | 7.828925 | 92.17108 | 2.415636 | 5.083053 | 94.91695 | 2.745871 | 2 | 94.91695
|  |  |  | 100 | 60.5 | 0.001069123 | 2.345754 | 7.828925 | 92.17108 | 2.415636 | 5.083053 | 94.91695 | 2.745871 | 2.004321 | 94.91695
|  |  |  | 101 | 60.5 | 0.001069123 | 2.345754 | 7.828925 | 92.17108 | 2.415636 | 5.083053 | 94.91695 | 2.745871 | 2.0086 | 94.91695
|  |  |  | 102 | 60.5 | 0.001069123 | 2.345754 | 7.828925 | 92.17108 | 2.415636 | 5.083053 | 94.91695 | 2.745871 | 2.012837 | 94.91695
|  |  |  | 103 | 60.5 | 0.001069123 | 2.345754 | 7.828925 | 92.17108 | 2.415636 | 5.083053 | 94.91695 | 2.745871 | 2.017033 | 94.91695
|  |  |  | 104 | 60.5 | 0.001069123 | 2.345754 | 7.828925 | 92.17108 | 2.415636 | 5.083053 | 94.91695 | 2.745871 | 2.021189 | 94.91695
|  |  |  | 105 | 60.5 | 0.001069123 | 2.345754 | 7.828925 | 92.17108 | 2.415636 | 5.083053 | 94.91695 | 2.745871 | 2.025306 | 95.07409
|  |  |  | 106 | 60.4 | 0.001067356 | 2.349638 | 7.676323 | 92.32368 | 2.419636 | 4.925906 | 95.07409 | 2.750417 | 2.029384 | 95.07409
|  |  |  | 107 | 60.4 | 0.001067356 | 2.349638 | 7.676323 | 92.32368 | 2.419636 | 4.925906 | 95.07409 | 2.750417 | 2.033424 | 95.07409
|  |  |  | 108 | 60.4 | 0.001067356 | 2.349638 | 7.676323 | 92.32368 | 2.419636 | 4.925906 | 95.07409 | 2.750417 | 2.037426 | 95.07409
|  |  |  | 109 | 60.4 | 0.001067356 | 2.349638 | 7.676323 | 92.32368 | 2.419636 | 4.925906 | 95.07409 | 2.750417 | 2.041393 | 95.07409
|  |  |  | 110 | 60.4 | 0.001067356 | 2.349638 | 7.676323 | 92.32368 | 2.419636 | 4.925906 | 95.07409 | 2.750417 | 2.045323 | 95.07409
|  |  |  | 111 | 60.4 | 0.001067356 | 2.349638 | 7.676323 | 92.32368 | 2.419636 | 4.925906 | 95.07409 | 2.750417 | 2.049218 | 95.07409
|  |  |  | 112 | 60.4 | 0.001067356 | 2.349638 | 7.676323 | 92.32368 | 2.419636 | 4.925906 | 95.07409 | 2.750417 | 2.053078 | 95.23176
|  |  |  | 113 | 60.3 | 0.001065589 | 2.353534 | 7.523216 | 92.47678 | 2.423648 | 4.768238 | 95.23176 | 2.754978 | 2.056905 | 95.23176
|  |  |  | 114 | 60.3 | 0.001065589 | 2.353534 | 7.523216 | 92.47678 | 2.423648 | 4.768238 | 95.23176 | 2.754978 | 2.060698 | 95.23176
|  |  |  | 115 | 60.3 | 0.001065589 | 2.353534 | 7.523216 | 92.47678 | 2.423648 | 4.768238 | 95.23176 | 2.754978 | 2.064458 | 95.23176
|  |  |  | 116 | 60.3 | 0.001065589 | 2.353534 | 7.523216 | 92.47678 | 2.423648 | 4.768238 | 95.23176 | 2.754978 | 2.068186 | 95.23176
|  |  |  | 117 | 60.3 | 0.001065589 | 2.353534 | 7.523216 | 92.47678 | 2.423648 | 4.768238 | 95.23176 | 2.754978 | 2.071882 | 95.23176
|  |  |  | 118 | 60.3 | 0.001065589 | 2.353534 | 7.523216 | 92.47678 | 2.423648 | 4.768238 | 95.23176 | 2.754978 | 2.075547 | 95.23176
|  |  |  | 119 | 60.3 | 0.001065589 | 2.353534 | 7.523216 | 92.47678 | 2.423648 | 4.768238 | 95.23176 | 2.754978 | 2.079181 | 95.23176
|  |  |  | 120 | 60.3 | 0.001065589 | 2.353534 | 7.523216 | 92.47678 | 2.423648 | 4.768238 | 95.23176 | 2.754978 | 2.082785 | 95.38995
|  |  |  | 121 | 60.2 | 0.001063822 | 2.357444 | 7.3696 | 92.6304 | 2.427674 | 4.610045 | 95.38995 | 2.759555 | 2.08636 | 95.38995
|  |  |  | 122 | 60.2 | 0.001063822 | 2.357444 | 7.3696 | 92.6304 | 2.427674 | 4.610045 | 95.38995 | 2.759555 | 2.089905 | 95.38995
|  |  |  | 123 | 60.2 | 0.001063822 | 2.357444 | 7.3696 | 92.6304 | 2.427674 | 4.610045 | 95.38995 | 2.759555 | 2.093422 | 95.38995
|  |  |  | 124 | 60.2 | 0.001063822 | 2.357444 | 7.3696 | 92.6304 | 2.427674 | 4.610045 | 95.38995 | 2.759555 | 2.09691 | 95.38995
|  |  |  | 125 | 60.2 | 0.001063822 | 2.357444 | 7.3696 | 92.6304 | 2.427674 | 4.610045 | 95.38995 | 2.759555 | 2.100371 | 95.38995
|  |  |  | 126 | 60.2 | 0.001063822 | 2.357444 | 7.3696 | 92.6304 | 2.427674 | 4.610045 | 95.38995 | 2.759555 | 2.103804 | 95.38995
|  |  |  | 127 | 60.2 | 0.001063822 | 2.357444 | 7.3696 | 92.6304 | 2.427674 | 4.610045 | 95.38995 | 2.759555 | 2.10721 | 95.38995
|  |  |  | 128 | 60.2 | 0.001063822 | 2.357444 | 7.3696 | 92.6304 | 2.427674 | 4.610045 | 95.38995 | 2.759555 | 2.11059 | 95.54867
|  |  |  | 129 | 60.1 | 0.001062055 | 2.361366 | 7.215473 | 92.78453 | 2.431714 | 4.451327 | 95.54867 | 2.764146 | 2.113943 | 95.54867
|  |  |  | 130 | 60.1 | 0.001062055 | 2.361366 | 7.215473 | 92.78453 | 2.431714 | 4.451327 | 95.54867 | 2.764146 | 2.117271 | 95.54867
|  |  |  | 131 | 60.1 | 0.001062055 | 2.361366 | 7.215473 | 92.78453 | 2.431714 | 4.451327 | 95.54867 | 2.764146 | 2.120574 | 95.54867
|  |  |  | 132 | 60.1 | 0.001062055 | 2.361366 | 7.215473 | 92.78453 | 2.431714 | 4.451327 | 95.54867 | 2.764146 | 2.123852 | 95.54867
|  |  |  | 133 | 60.1 | 0.001062055 | 2.361366 | 7.215473 | 92.78453 | 2.431714 | 4.451327 | 95.54867 | 2.764146 | 2.127105 | 95.54867
|  |  |  | 134 | 60.1 | 0.001062055 | 2.361366 | 7.215473 | 92.78453 | 2.431714 | 4.451327 | 95.54867 | 2.764146 | 2.130334 | 95.54867
|  |  |  | 135 | 60.1 | 0.001062055 | 2.361366 | 7.215473 | 92.78453 | 2.431714 | 4.451327 | 95.54867 | 2.764146 | 2.133539 | 95.54867
|  |  |  | 136 | 60.1 | 0.001062055 | 2.361366 | 7.215473 | 92.78453 | 2.431714 | 4.451327 | 95.54867 | 2.764146 | 2.136721 | 95.54867
|  |  |  | 137 | 60.1 | 0.001062055 | 2.361366 | 7.215473 | 92.78453 | 2.431714 | 4.451327 | 95.54867 | 2.764146 | 2.139879 | 95.54867
|  |  |  | 138 | 60.1 | 0.001062055 | 2.361366 | 7.215473 | 92.78453 | 2.431714 | 4.451327 | 95.54867 | 2.764146 | 2.143015 | 95.70792
|  |  |  | 139 | 60 | 0.001060288 | 2.365302 | 7.060832 | 92.93917 | 2.435767 | 4.292079 | 95.70792 | 2.768753 | 2.146128 | 95.70792
|  |  |  | 140 | 60 | 0.001060288 | 2.365302 | 7.060832 | 92.93917 | 2.435767 | 4.292079 | 95.70792 | 2.768753 | 2.149219 | 95.70792
|  |  |  | 141 | 60 | 0.001060288 | 2.365302 | 7.060832 | 92.93917 | 2.435767 | 4.292079 | 95.70792 | 2.768753 | 2.152288 | 95.70792
|  |  |  | 142 | 60 | 0.001060288 | 2.365302 | 7.060832 | 92.93917 | 2.435767 | 4.292079 | 95.70792 | 2.768753 | 2.155336 | 95.70792
|  |  |  | 143 | 60 | 0.001060288 | 2.365302 | 7.060832 | 92.93917 | 2.435767 | 4.292079 | 95.70792 | 2.768753 | 2.158362 | 95.70792
|  |  |  | 144 | 60 | 0.001060288 | 2.365302 | 7.060832 | 92.93917 | 2.435767 | 4.292079 | 95.70792 | 2.768753 | 2.161368 | 95.70792
|  |  |  | 145 | 60 | 0.001060288 | 2.365302 | 7.060832 | 92.93917 | 2.435767 | 4.292079 | 95.70792 | 2.768753

## C9 SP2-50 28_03
CURVA COMPATTAZIONE [EN 12697-31]
|  |  |  | N giri | h [mm] | V [m3] | ρgeo [Mg/m3] | vgeo [%] | Cgeo [%] | ρSSD [Mg/m3] | vSSD [%] | CSSD [%] | Δv [%] | log10N | CSSD [%]
ACR SP2 - 50 |  |  |  | 0 | 72.3 | 0.001277646 | 1.96361 | 22.84438 | 77.15562 | 2.029039 | 20.2735 | 79.7265 | 2.570877 | 0 | 82.58203
|  |  |  | 1 | 69.8 | 0.001233468 | 2.03394 | 20.08093 | 79.91907 | 2.101713 | 17.41797 | 82.58203 | 2.662957 | 0.30103 | 84.02661
Provino | C9 |  |  | 2 | 68.6 | 0.001212262 | 2.06952 | 18.68293 | 81.31707 | 2.138477 | 15.97339 | 84.02661 | 2.709539 | 0.4771213 | 85.01808
Data | 2025-03-28 |  |  | 3 | 67.8 | 0.001198125 | 2.093939 | 17.72343 | 82.27657 | 2.16371 | 14.98192 | 85.01808 | 2.74151 | 0.60206 | 85.77717
Tcomp [°C] | 150 ± 5 |  |  | 4 | 67.2 | 0.001187522 | 2.112635 | 16.98882 | 83.01118 | 2.183029 | 14.22283 | 85.77717 | 2.765988 | 0.69897 | 86.42017
|  |  |  | 5 | 66.7 | 0.001178686 | 2.128471 | 16.36655 | 83.63345 | 2.199393 | 13.57983 | 86.42017 | 2.786722 | 0.7781513 | 86.94156
D | [mm] | 150 |  | 6 | 66.3 | 0.001171618 | 2.141313 | 15.86197 | 84.13803 | 2.212663 | 13.05844 | 86.94156 | 2.803535 | 0.845098 | 87.46928
h | [mm] | 60 |  | 7 | 65.9 | 0.001164549 | 2.15431 | 15.35127 | 84.64873 | 2.226093 | 12.53072 | 87.46928 | 2.820552 | 0.90309 | 87.86929
ρM | [Mg/m3] | 2.545 |  | 8 | 65.6 | 0.001159248 | 2.164162 | 14.96416 | 85.03584 | 2.236273 | 12.13071 | 87.86929 | 2.833451 | 0.9542425 | 88.13801
vg | [%] | 7 |  | 9 | 65.4 | 0.001155713 | 2.17078 | 14.70411 | 85.29589 | 2.243112 | 11.86199 | 88.13801 | 2.842116 | 1 | 88.54417
M | [g] | 2508.8 |  | 10 | 65.1 | 0.001150412 | 2.180784 | 14.31104 | 85.68896 | 2.253449 | 11.45583 | 88.54417 | 2.855213 | 1.041393 | 88.81704
ρSSD | [Mg/m3] | 2.444992 |  | 11 | 64.9 | 0.001146878 | 2.187504 | 14.04698 | 85.95302 | 2.260394 | 11.18296 | 88.81704 | 2.864012 | 1.079181 | 89.09159
|  |  |  | 12 | 64.7 | 0.001143343 | 2.194266 | 13.78128 | 86.21872 | 2.267381 | 10.90841 | 89.09159 | 2.872865 | 1.113943 | 89.36784
|  |  |  | 13 | 64.5 | 0.001139809 | 2.20107 | 13.51393 | 86.48607 | 2.274411 | 10.63216 | 89.36784 | 2.881773 | 1.146128 | 89.64581
DIMENSIONI [EN 12697-29] |  |  |  | 14 | 64.3 | 0.001136275 | 2.207917 | 13.24493 | 86.75507 | 2.281486 | 10.35419 | 89.64581 | 2.890737 | 1.176091 | 89.78545
|  |  |  | 15 | 64.2 | 0.001134508 | 2.211356 | 13.10979 | 86.89021 | 2.28504 | 10.21455 | 89.78545 | 2.89524 | 1.20412 | 90.06603
|  |  |  | 16 | 64 | 0.001130973 | 2.218266 | 12.83826 | 87.16174 | 2.29218 | 9.933975 | 90.06603 | 2.904287 | 1.230449 | 90.20697
|  |  | Average [mm] | 17 | 63.9 | 0.001129206 | 2.221738 | 12.70186 | 87.29814 | 2.295767 | 9.793027 | 90.20697 | 2.908832 | 1.255273 | 90.34836
h | 1 | 59.5 | 59.575 | 18 | 63.8 | 0.001127439 | 2.22522 | 12.56503 | 87.43497 | 2.299366 | 9.651636 | 90.34836 | 2.913391 | 1.278754 | 90.4902
| 2 | 59.6 |  | 19 | 63.7 | 0.001125672 | 2.228713 | 12.42777 | 87.57223 | 2.302976 | 9.509802 | 90.4902 | 2.917965 | 1.30103 | 90.77521
| 3 | 59.6 |  | 20 | 63.5 | 0.001122138 | 2.235733 | 12.15195 | 87.84805 | 2.310229 | 9.224794 | 90.77521 | 2.927156 | 1.322219 | 90.91838
| 4 | 59.6 |  | 21 | 63.4 | 0.00112037 | 2.239259 | 12.01339 | 87.98661 | 2.313873 | 9.081615 | 90.91838 | 2.931773 | 1.342423 | 90.91838
|  |  |  | 22 | 63.4 | 0.00112037 | 2.239259 | 12.01339 | 87.98661 | 2.313873 | 9.081615 | 90.91838 | 2.931773 | 1.361728 | 91.06202
D | 1 | 149.7 | 149.75 | 23 | 63.3 | 0.001118603 | 2.242797 | 11.87439 | 88.12561 | 2.317528 | 8.937984 | 91.06202 | 2.936404 | 1.380211 | 91.2061
| 2 | 149.8 |  | 24 | 63.2 | 0.001116836 | 2.246346 | 11.73495 | 88.26505 | 2.321195 | 8.793899 | 91.2061 | 2.94105 | 1.39794 | 91.35064
|  |  |  | 25 | 63.1 | 0.001115069 | 2.249906 | 11.59507 | 88.40493 | 2.324874 | 8.649357 | 91.35064 | 2.945711 | 1.414973 | 91.49564
PARAMETRI |  |  |  | 26 | 63 | 0.001113302 | 2.253477 | 11.45474 | 88.54526 | 2.328564 | 8.504356 | 91.49564 | 2.950387 | 1.431364 | 91.64111
|  |  |  | 27 | 62.9 | 0.001111535 | 2.257059 | 11.31397 | 88.68603 | 2.332266 | 8.358893 | 91.64111 | 2.955078 | 1.447158 | 91.64111
C1 | 82.43495 |  |  | 28 | 62.9 | 0.001111535 | 2.257059 | 11.31397 | 88.68603 | 2.332266 | 8.358893 | 91.64111 | 2.955078 | 1.462398 | 91.78703
k | 6.308428 |  |  | 29 | 62.8 | 0.001109768 | 2.260653 | 11.17275 | 88.82725 | 2.33598 | 8.212968 | 91.78703 | 2.959783 | 1.477121 | 91.93342
CDI | 60.17019 |  |  | 30 | 62.7 | 0.001108 | 2.264259 | 11.03108 | 88.96892 | 2.339706 | 8.066577 | 91.93342 | 2.964504 | 1.491362 | 91.93342
|  |  |  | 31 | 62.7 | 0.001108 | 2.264259 | 11.03108 | 88.96892 | 2.339706 | 8.066577 | 91.93342 | 2.964504 | 1.50515 | 92.08028
|  |  |  | 32 | 62.6 | 0.001106233 | 2.267876 | 10.88896 | 89.11104 | 2.343443 | 7.919719 | 92.08028 | 2.969239 | 1.518514 | 92.22761
|  |  |  | 33 | 62.5 | 0.001104466 | 2.271505 | 10.74638 | 89.25362 | 2.347193 | 7.77239 | 92.22761 | 2.97399 | 1.531479 | 92.22761
|  |  |  | 34 | 62.5 | 0.001104466 | 2.271505 | 10.74638 | 89.25362 | 2.347193 | 7.77239 | 92.22761 | 2.97399 | 1.544068 | 92.37541
|  |  |  | 35 | 62.4 | 0.001102699 | 2.275145 | 10.60335 | 89.39665 | 2.350954 | 7.62459 | 92.37541 | 2.978756 | 1.556303 | 92.37541
|  |  |  | 36 | 62.4 | 0.001102699 | 2.275145 | 10.60335 | 89.39665 | 2.350954 | 7.62459 | 92.37541 | 2.978756 | 1.568202 | 92.52369
|  |  |  | 37 | 62.3 | 0.001100932 | 2.278797 | 10.45985 | 89.54015 | 2.354728 | 7.476315 | 92.52369 | 2.983537 | 1.579784 | 92.52369
|  |  |  | 38 | 62.3 | 0.001100932 | 2.278797 | 10.45985 | 89.54015 | 2.354728 | 7.476315 | 92.52369 | 2.983537 | 1.591065 | 92.67244
|  |  |  | 39 | 62.2 | 0.001099165 | 2.28246 | 10.3159 | 89.6841 | 2.358514 | 7.327563 | 92.67244 | 2.988334 | 1.60206 | 92.67244
|  |  |  | 40 | 62.2 | 0.001099165 | 2.28246 | 10.3159 | 89.6841 | 2.358514 | 7.327563 | 92.67244 | 2.988334 | 1.612784 | 92.82167
|  |  |  | 41 | 62.1 | 0.001097398 | 2.286136 | 10.17148 | 89.82852 | 2.362311 | 7.178332 | 92.82167 | 2.993146 | 1.623249 | 92.82167
|  |  |  | 42 | 62.1 | 0.001097398 | 2.286136 | 10.17148 | 89.82852 | 2.362311 | 7.178332 | 92.82167 | 2.993146 | 1.633468 | 92.97138
|  |  |  | 43 | 62 | 0.00109563 | 2.289823 | 10.02659 | 89.97341 | 2.366122 | 7.028619 | 92.97138 | 2.997974 | 1.643453 | 92.97138
|  |  |  | 44 | 62 | 0.00109563 | 2.289823 | 10.02659 | 89.97341 | 2.366122 | 7.028619 | 92.97138 | 2.997974 | 1.653213 | 93.12158
|  |  |  | 45 | 61.9 | 0.001093863 | 2.293522 | 9.88124 | 90.11876 | 2.369944 | 6.878423 | 93.12158 | 3.002817 | 1.662758 | 93.12158
|  |  |  | 46 | 61.9 | 0.001093863 | 2.293522 | 9.88124 | 90.11876 | 2.369944 | 6.878423 | 93.12158 | 3.002817 | 1.672098 | 93.12158
|  |  |  | 47 | 61.9 | 0.001093863 | 2.293522 | 9.88124 | 90.11876 | 2.369944 | 6.878423 | 93.12158 | 3.002817 | 1.681241 | 93.27226
|  |  |  | 48 | 61.8 | 0.001092096 | 2.297234 | 9.735417 | 90.26458 | 2.373779 | 6.727741 | 93.27226 | 3.007676 | 1.690196 | 93.27226
|  |  |  | 49 | 61.8 | 0.001092096 | 2.297234 | 9.735417 | 90.26458 | 2.373779 | 6.727741 | 93.27226 | 3.007676 | 1.69897 | 93.27226
|  |  |  | 50 | 61.8 | 0.001092096 | 2.297234 | 9.735417 | 90.26458 | 2.373779 | 6.727741 | 93.27226 | 3.007676 | 1.70757 | 93.42343
|  |  |  | 51 | 61.7 | 0.001090329 | 2.300957 | 9.589121 | 90.41088 | 2.377626 | 6.57657 | 93.42343 | 3.012551 | 1.716003 | 93.42343
|  |  |  | 52 | 61.7 | 0.001090329 | 2.300957 | 9.589121 | 90.41088 | 2.377626 | 6.57657 | 93.42343 | 3.012551 | 1.724276 | 93.57509
|  |  |  | 53 | 61.6 | 0.001088562 | 2.304692 | 9.44235 | 90.55765 | 2.381486 | 6.424909 | 93.57509 | 3.017441 | 1.732394 | 93.57509
|  |  |  | 54 | 61.6 | 0.001088562 | 2.304692 | 9.44235 | 90.55765 | 2.381486 | 6.424909 | 93.57509 | 3.017441 | 1.740363 | 93.57509
|  |  |  | 55 | 61.6 | 0.001088562 | 2.304692 | 9.44235 | 90.55765 | 2.381486 | 6.424909 | 93.57509 | 3.017441 | 1.748188 | 93.57509
|  |  |  | 56 | 61.6 | 0.001088562 | 2.304692 | 9.44235 | 90.55765 | 2.381486 | 6.424909 | 93.57509 | 3.017441 | 1.755875 | 93.72725
|  |  |  | 57 | 61.5 | 0.001086795 | 2.30844 | 9.295102 | 90.7049 | 2.385358 | 6.272754 | 93.72725 | 3.022348 | 1.763428 | 93.72725
|  |  |  | 58 | 61.5 | 0.001086795 | 2.30844 | 9.295102 | 90.7049 | 2.385358 | 6.272754 | 93.72725 | 3.022348 | 1.770852 | 93.72725
|  |  |  | 59 | 61.5 | 0.001086795 | 2.30844 | 9.295102 | 90.7049 | 2.385358 | 6.272754 | 93.72725 | 3.022348 | 1.778151 | 93.8799
|  |  |  | 60 | 61.4 | 0.001085028 | 2.312199 | 9.147374 | 90.85263 | 2.389243 | 6.120104 | 93.8799 | 3.02727 | 1.78533 | 93.8799
|  |  |  | 61 | 61.4 | 0.001085028 | 2.312199 | 9.147374 | 90.85263 | 2.389243 | 6.120104 | 93.8799 | 3.02727 | 1.792392 | 93.8799
|  |  |  | 62 | 61.4 | 0.001085028 | 2.312199 | 9.147374 | 90.85263 | 2.389243 | 6.120104 | 93.8799 | 3.02727 | 1.799341 | 93.8799
|  |  |  | 63 | 61.4 | 0.001085028 | 2.312199 | 9.147374 | 90.85263 | 2.389243 | 6.120104 | 93.8799 | 3.02727 | 1.80618 | 94.03304
|  |  |  | 64 | 61.3 | 0.00108326 | 2.315971 | 8.999164 | 91.00084 | 2.393141 | 5.966956 | 94.03304 | 3.032208 | 1.812913 | 94.03304
|  |  |  | 65 | 61.3 | 0.00108326 | 2.315971 | 8.999164 | 91.00084 | 2.393141 | 5.966956 | 94.03304 | 3.032208 | 1.819544 | 94.03304
|  |  |  | 66 | 61.3 | 0.00108326 | 2.315971 | 8.999164 | 91.00084 | 2.393141 | 5.966956 | 94.03304 | 3.032208 | 1.826075 | 94.18669
|  |  |  | 67 | 61.2 | 0.001081493 | 2.319756 | 8.85047 | 91.14953 | 2.397051 | 5.813307 | 94.18669 | 3.037163 | 1.832509 | 94.18669
|  |  |  | 68 | 61.2 | 0.001081493 | 2.319756 | 8.85047 | 91.14953 | 2.397051 | 5.813307 | 94.18669 | 3.037163 | 1.838849 | 94.18669
|  |  |  | 69 | 61.2 | 0.001081493 | 2.319756 | 8.85047 | 91.14953 | 2.397051 | 5.813307 | 94.18669 | 3.037163 | 1.845098 | 94.18669
|  |  |  | 70 | 61.2 | 0.001081493 | 2.319756 | 8.85047 | 91.14953 | 2.397051 | 5.813307 | 94.18669 | 3.037163 | 1.851258 | 94.18669
|  |  |  | 71 | 61.2 | 0.001081493 | 2.319756 | 8.85047 | 91.14953 | 2.397051 | 5.813307 | 94.18669 | 3.037163 | 1.857332 | 94.34084
|  |  |  | 72 | 61.1 | 0.001079726 | 2.323552 | 8.701289 | 91.29871 | 2.400974 | 5.659155 | 94.34084 | 3.042134 | 1.863323 | 94.34084
|  |  |  | 73 | 61.1 | 0.001079726 | 2.323552 | 8.701289 | 91.29871 | 2.400974 | 5.659155 | 94.34084 | 3.042134 | 1.869232 | 94.34084
|  |  |  | 74 | 61.1 | 0.001079726 | 2.323552 | 8.701289 | 91.29871 | 2.400974 | 5.659155 | 94.34084 | 3.042134 | 1.875061 | 94.34084
|  |  |  | 75 | 61.1 | 0.001079726 | 2.323552 | 8.701289 | 91.29871 | 2.400974 | 5.659155 | 94.34084 | 3.042134 | 1.880814 | 94.4955
|  |  |  | 76 | 61 | 0.001077959 | 2.327361 | 8.551619 | 91.44838 | 2.404911 | 5.504498 | 94.4955 | 3.047121 | 1.886491 | 94.4955
|  |  |  | 77 | 61 | 0.001077959 | 2.327361 | 8.551619 | 91.44838 | 2.404911 | 5.504498 | 94.4955 | 3.047121 | 1.892095 | 94.4955
|  |  |  | 78 | 61 | 0.001077959 | 2.327361 | 8.551619 | 91.44838 | 2.404911 | 5.504498 | 94.4955 | 3.047121 | 1.897627 | 94.4955
|  |  |  | 79 | 61 | 0.001077959 | 2.327361 | 8.551619 | 91.44838 | 2.404911 | 5.504498 | 94.4955 | 3.047121 | 1.90309 | 94.4955
|  |  |  | 80 | 61 | 0.001077959 | 2.327361 | 8.551619 | 91.44838 | 2.404911 | 5.504498 | 94.4955 | 3.047121 | 1.908485 | 94.65067
|  |  |  | 81 | 60.9 | 0.001076192 | 2.331183 | 8.401458 | 91.59854 | 2.408859 | 5.349333 | 94.65067 | 3.052124 | 1.913814 | 94.65067
|  |  |  | 82 | 60.9 | 0.001076192 | 2.331183 | 8.401458 | 91.59854 | 2.408859 | 5.349333 | 94.65067 | 3.052124 | 1.919078 | 94.65067
|  |  |  | 83 | 60.9 | 0.001076192 | 2.331183 | 8.401458 | 91.59854 | 2.408859 | 5.349333 | 94.65067 | 3.052124 | 1.924279 | 94.65067
|  |  |  | 84 | 60.9 | 0.001076192 | 2.331183 | 8.401458 | 91.59854 | 2.408859 | 5.349333 | 94.65067 | 3.052124 | 1.929419 | 94.65067
|  |  |  | 85 | 60.9 | 0.001076192 | 2.331183 | 8.401458 | 91.59854 | 2.408859 | 5.349333 | 94.65067 | 3.052124 | 1.934498 | 94.80634
|  |  |  | 86 | 60.8 | 0.001074425 | 2.335017 | 8.250802 | 91.7492 | 2.412821 | 5.193658 | 94.80634 | 3.057144 | 1.939519 | 94.80634
|  |  |  | 87 | 60.8 | 0.001074425 | 2.335017 | 8.250802 | 91.7492 | 2.412821 | 5.193658 | 94.80634 | 3.057144 | 1.944483 | 94.80634
|  |  |  | 88 | 60.8 | 0.001074425 | 2.335017 | 8.250802 | 91.7492 | 2.412821 | 5.193658 | 94.80634 | 3.057144 | 1.94939 | 94.80634
|  |  |  | 89 | 60.8 | 0.001074425 | 2.335017 | 8.250802 | 91.7492 | 2.412821 | 5.193658 | 94.80634 | 3.057144 | 1.954243 | 94.80634
|  |  |  | 90 | 60.8 | 0.001074425 | 2.335017 | 8.250802 | 91.7492 | 2.412821 | 5.193658 | 94.80634 | 3.057144 | 1.959041 | 94.80634
|  |  |  | 91 | 60.8 | 0.001074425 | 2.335017 | 8.250802 | 91.7492 | 2.412821 | 5.193658 | 94.80634 | 3.057144 | 1.963788 | 94.96253
|  |  |  | 92 | 60.7 | 0.001072658 | 2.338864 | 8.09965 | 91.90035 | 2.416796 | 5.037469 | 94.96253 | 3.062181 | 1.968483 | 94.96253
|  |  |  | 93 | 60.7 | 0.001072658 | 2.338864 | 8.09965 | 91.90035 | 2.416796 | 5.037469 | 94.96253 | 3.062181 | 1.973128 | 94.96253
|  |  |  | 94 | 60.7 | 0.001072658 | 2.338864 | 8.09965 | 91.90035 | 2.416796 | 5.037469 | 94.96253 | 3.062181 | 1.977724 | 94.96253
|  |  |  | 95 | 60.7 | 0.001072658 | 2.338864 | 8.09965 | 91.90035 | 2.416796 | 5.037469 | 94.96253 | 3.062181 | 1.982271 | 94.96253
|  |  |  | 96 | 60.7 | 0.001072658 | 2.338864 | 8.09965 | 91.90035 | 2.416796 | 5.037469 | 94.96253 | 3.062181 | 1.986772 | 94.96253
|  |  |  | 97 | 60.7 | 0.001072658 | 2.338864 | 8.09965 | 91.90035 | 2.416796 | 5.037469 | 94.96253 | 3.062181 | 1.991226 | 94.96253
|  |  |  | 98 | 60.7 | 0.001072658 | 2.338864 | 8.09965 | 91.90035 | 2.416796 | 5.037469 | 94.96253 | 3.062181 | 1.995635 | 95.11923
|  |  |  | 99 | 60.6 | 0.00107089 | 2.342723 | 7.948 | 92.052 | 2.420785 | 4.880766 | 95.11923 | 3.067234 | 2 | 95.11923
|  |  |  | 100 | 60.6 | 0.00107089 | 2.342723 | 7.948 | 92.052 | 2.420785 | 4.880766 | 95.11923 | 3.067234 | 2.004321 | 95.11923
|  |  |  | 101 | 60.6 | 0.00107089 | 2.342723 | 7.948 | 92.052 | 2.420785 | 4.880766 | 95.11923 | 3.067234 | 2.0086 | 95.11923
|  |  |  | 102 | 60.6 | 0.00107089 | 2.342723 | 7.948 | 92.052 | 2.420785 | 4.880766 | 95.11923 | 3.067234 | 2.012837 | 95.11923
|  |  |  | 103 | 60.6 | 0.00107089 | 2.342723 | 7.948 | 92.052 | 2.420785 | 4.880766 | 95.11923 | 3.067234 | 2.017033 | 95.11923
|  |  |  | 104 | 60.6 | 0.00107089 | 2.342723 | 7.948 | 92.052 | 2.420785 | 4.880766 | 95.11923 | 3.067234 | 2.021189 | 95.11923
|  |  |  | 105 | 60.6 | 0.00107089 | 2.342723 | 7.948 | 92.052 | 2.420785 | 4.880766 | 95.11923 | 3.067234 | 2.025306 | 95.27646
|  |  |  | 106 | 60.5 | 0.001069123 | 2.346596 | 7.795848 | 92.20415 | 2.424786 | 4.723544 | 95.27646 | 3.072304 | 2.029384 | 95.27646
|  |  |  | 107 | 60.5 | 0.001069123 | 2.346596 | 7.795848 | 92.20415 | 2.424786 | 4.723544 | 95.27646 | 3.072304 | 2.033424 | 95.27646
|  |  |  | 108 | 60.5 | 0.001069123 | 2.346596 | 7.795848 | 92.20415 | 2.424786 | 4.723544 | 95.27646 | 3.072304 | 2.037426 | 95.27646
|  |  |  | 109 | 60.5 | 0.001069123 | 2.346596 | 7.795848 | 92.20415 | 2.424786 | 4.723544 | 95.27646 | 3.072304 | 2.041393 | 95.27646
|  |  |  | 110 | 60.5 | 0.001069123 | 2.346596 | 7.795848 | 92.20415 | 2.424786 | 4.723544 | 95.27646 | 3.072304 | 2.045323 | 95.27646
|  |  |  | 111 | 60.5 | 0.001069123 | 2.346596 | 7.795848 | 92.20415 | 2.424786 | 4.723544 | 95.27646 | 3.072304 | 2.049218 | 95.27646
|  |  |  | 112 | 60.5 | 0.001069123 | 2.346596 | 7.795848 | 92.20415 | 2.424786 | 4.723544 | 95.27646 | 3.072304 | 2.053078 | 95.27646
|  |  |  | 113 | 60.5 | 0.001069123 | 2.346596 | 7.795848 | 92.20415 | 2.424786 | 4.723544 | 95.27646 | 3.072304 | 2.056905 | 95.4342
|  |  |  | 114 | 60.4 | 0.001067356 | 2.350481 | 7.643192 | 92.35681 | 2.4288 | 4.565801 | 95.4342 | 3.07739 | 2.060698 | 95.4342
|  |  |  | 115 | 60.4 | 0.001067356 | 2.350481 | 7.643192 | 92.35681 | 2.4288 | 4.565801 | 95.4342 | 3.07739 | 2.064458 | 95.4342
|  |  |  | 116 | 60.4 | 0.001067356 | 2.350481 | 7.643192 | 92.35681 | 2.4288 | 4.565801 | 95.4342 | 3.07739 | 2.068186 | 95.4342
|  |  |  | 117 | 60.4 | 0.001067356 | 2.350481 | 7.643192 | 92.35681 | 2.4288 | 4.565801 | 95.4342 | 3.07739 | 2.071882 | 95.4342
|  |  |  | 118 | 60.4 | 0.001067356 | 2.350481 | 7.643192 | 92.35681 | 2.4288 | 4.565801 | 95.4342 | 3.07739 | 2.075547 | 95.4342
|  |  |  | 119 | 60.4 | 0.001067356 | 2.350481 | 7.643192 | 92.35681 | 2.4288 | 4.565801 | 95.4342 | 3.07739 | 2.079181 | 95.4342
|  |  |  | 120 | 60.4 | 0.001067356 | 2.350481 | 7.643192 | 92.35681 | 2.4288 | 4.565801 | 95.4342 | 3.07739 | 2.082785 | 95.4342
|  |  |  | 121 | 60.4 | 0.001067356 | 2.350481 | 7.643192 | 92.35681 | 2.4288 | 4.565801 | 95.4342 | 3.07739 | 2.08636 | 95.4342
|  |  |  | 122 | 60.4 | 0.001067356 | 2.350481 | 7.643192 | 92.35681 | 2.4288 | 4.565801 | 95.4342 | 3.07739 | 2.089905 | 95.59246
|  |  |  | 123 | 60.3 | 0.001065589 | 2.354379 | 7.490029 | 92.50997 | 2.432828 | 4.407536 | 95.59246 | 3.082494 | 2.093422 | 95.59246
|  |  |  | 124 | 60.3 | 0.001065589 | 2.354379 | 7.490029 | 92.50997 | 2.432828 | 4.407536 | 95.59246 | 3.082494 | 2.09691 | 95.59246
|  |  |  | 125 | 60.3 | 0.001065589 | 2.354379 | 7.490029 | 92.50997 | 2.432828 | 4.407536 | 95.59246 | 3.082494 | 2.100371 | 95.59246
|  |  |  | 126 | 60.3 | 0.001065589 | 2.354379 | 7.490029 | 92.50997 | 2.432828 | 4.407536 | 95.59246 | 3.082494 | 2.103804 | 95.59246
|  |  |  | 127 | 60.3 | 0.001065589 | 2.354379 | 7.490029 | 92.50997 | 2.432828 | 4.407536 | 95.59246 | 3.082494 | 2.10721 | 95.59246
|  |  |  | 128 | 60.3 | 0.001065589 | 2.354379 | 7.490029 | 92.50997 | 2.432828 | 4.407536 | 95.59246 | 3.082494 | 2.11059 | 95.59246
|  |  |  | 129 | 60.3 | 0.001065589 | 2.354379 | 7.490029 | 92.50997 | 2.432828 | 4.407536 | 95.59246 | 3.082494 | 2.113943 | 95.59246
|  |  |  | 130 | 60.3 | 0.001065589 | 2.354379 | 7.490029 | 92.50997 | 2.432828 | 4.407536 | 95.59246 | 3.082494 | 2.117271 | 95.59246
|  |  |  | 131 | 60.3 | 0.001065589 | 2.354379 | 7.490029 | 92.50997 | 2.432828 | 4.407536 | 95.59246 | 3.082494 | 2.120574 | 95.75126
|  |  |  | 132 | 60.2 | 0.001063822 | 2.35829 | 7.336358 | 92.66364 | 2.436869 | 4.248744 | 95.75126 | 3.087614 | 2.123852 | 95.75126
|  |  |  | 133 | 60.2 | 0.001063822 | 2.35829 | 7.336358 | 92.66364 | 2.436869 | 4.248744 | 95.75126 | 3.087614 | 2.127105 | 95.75126
|  |  |  | 134 | 60.2 | 0.001063822 | 2.35829 | 7.336358 | 92.66364 | 2.436869 | 4.248744 | 95.75126 | 3.087614 | 2.130334 | 95.75126
|  |  |  | 135 | 60.2 | 0.001063822 | 2.35829 | 7.336358 | 92.66364 | 2.436869 | 4.248744 | 95.75126 | 3.087614 | 2.133539 | 95.75126
|  |  |  | 136 | 60.2 | 0.001063822 | 2.35829 | 7.336358 | 92.66364 | 2.436869 | 4.248744 | 95.75126 | 3.087614 | 2.136721 | 95.75126
|  |  |  | 137 | 60.2 | 0.001063822 | 2.35829 | 7.336358 | 92.66364 | 2.436869 | 4.248744 | 95.75126 | 3.087614 | 2.139879 | 95.75126
|  |  |  | 138 | 60.2 | 0.001063822 | 2.35829 | 7.336358 | 92.66364 | 2.436869 | 4.248744 | 95.75126 | 3.087614 | 2.143015 | 95.75126
|  |  |  | 139 | 60.2 | 0.001063822 | 2.35829 | 7.336358 | 92.66364 | 2.436869 | 4.248744 | 95.75126 | 3.087614 | 2.146128 | 95.75126
|  |  |  | 140 | 60.2 | 0.001063822 | 2.35829 | 7.336358 | 92.66364 | 2.436869 | 4.248744 | 95.75126 | 3.087614 | 2.149219 | 95.75126
|  |  |  | 141 | 60.2 | 0.001063822 | 2.35829 | 7.336358 | 92.66364 | 2.436869 | 4.248744 | 95.75126 | 3.087614 | 2.152288 | 95.75126
|  |  |  | 142 | 60.2 | 0.001063822 | 2.35829 | 7.336358 | 92.66364 | 2.436869 | 4.248744 | 95.75126 | 3.087614 | 2.155336 | 95.91058
|  |  |  | 143 | 60.1 | 0.001062055 | 2.362214 | 7.182176 | 92.81782 | 2.440924 | 4.089424 | 95.91058 | 3.092752 | 2.158362 | 95.91058
|  |  |  | 144 | 60.1 | 0.001062055 | 2.362214 | 7.182176 | 92.81782 | 2.440924 | 4.089424 | 95.91058 | 3.092752 | 2.161368 | 95.91058
|  |  |  | 145 | 60.1 | 0.001062055 | 2.362214 | 7.182176 | 92.81782 | 2.440924 | 4.089424 | 95.91058 | 3.092752 | 2.164353 | 95.91058
|  |  |  | 146 | 60.1 | 0.001062055 | 2.362214 | 7.182176 | 92.81782 | 2.440924 | 4.089424 | 95.91058 | 3.092752 | 2.167317 | 95.91058
|  |  |  | 147 | 60.1 | 0.001062055 | 2.362214 | 7.182176 | 92.81782 | 2.440924 | 4.089424 | 95.91058 | 3.092752 | 2.170262 | 95.91058
|  |  |  | 148 | 60.1 | 0.001062055 | 2.362214 | 7.182176 | 92.81782 | 2.440924 | 4.089424 | 95.91058 | 3.092752 | 2.173186 | 95.91058
|  |  |  | 149 | 60.1 | 0.001062055 | 2.362214 | 7.182176 | 92.81782 | 2.440924 | 4.089424 | 95.91058 | 3.092752 | 2.176091 | 95.91058
|  |  |  | 150 | 60.1 | 0.001062055 | 2.362214 | 7.182176 | 92.81782 | 2.440924 | 4.089424 | 95.91058 | 3.092752 | 2.178977 | 95.91058
|  |  |  | 151 | 60.1 | 0.001062055 | 2.362214 | 7.182176 | 92.81782 | 2.440924 | 4.089424 | 95.91058 | 3.092752 | 2.181844 | 95.91058
|  |  |  | 152 | 60.1 | 0.001062055 | 2.362214 | 7.182176 | 92.81782 | 2.440924 | 4.089424 | 95.91058 | 3.092752 | 2.184691 | 95.91058
|  |  |  | 153 | 60.1 | 0.001062055 | 2.362214 | 7.182176 | 92.81782 | 2.440924 | 4.089424 | 95.91058 | 3.092752 | 2.187521 | 95.91058
|  |  |  | 154 | 60.1 | 0.001062055 | 2.362214 | 7.182176 | 92.81782 | 2.440924 | 4.089424 | 95.91058 | 3.092752 | 2.190332 | 96.07043
|  |  |  | 155 | 60 | 0.001060288 | 2.366151 | 7.02748 | 92.97252 | 2.444992 | 3.929573 | 96.07043 | 3.097906 | 2.193125 | 96.07043
|  |  |  | 156 | 60 | 0.001060288 | 2.366151 | 7.02748 | 92.97252 | 2.444992 | 3.929573 | 96.07043 | 3.097906 | 2.1959 | 96.07043
|  |  |  | 157 | 60 | 0.001060288 | 2.366151 | 7.02748 | 92.97252 | 2.444992 | 3.929573 | 96.07043 | 3.097906 | 2.198657 | 96.07043
|  |  |  | 158 | 60 | 0.001060288 | 2.366151 | 7.02748 | 92.97252 | 2.444992 | 3.929573 | 96.07043 | 3.097906 | 2.201397 | 96.07043
|  |  |  | 159 | 60 | 0.001060288 | 2.366151 | 7.02748 | 92.97252 | 2.444992 | 3.929573 | 96.07043 | 3.097906

## C10 SP2-50 28_03
CURVA COMPATTAZIONE [EN 12697-31]
|  |  |  | N giri | h [mm] | V [m3] | ρgeo [Mg/m3] | vgeo [%] | Cgeo [%] | ρSSD [Mg/m3] | vSSD [%] | CSSD [%] | Δv [%] | log10N | CSSD [%]
ACR SP2 - 50 |  |  |  | 0 | 73 | 0.001290016 | 1.944704 | 23.58728 | 76.41272 | 2.016197 | 20.77811 | 79.22189 | 2.809164 | 0 | 82.03118
|  |  |  | 1 | 70.5 | 0.001245838 | 2.013665 | 20.8776 | 79.1224 | 2.087693 | 17.96882 | 82.03118 | 2.90878 | 0.30103 | 83.33138
Provino | C10 |  |  | 2 | 69.4 | 0.001226399 | 2.045582 | 19.6235 | 80.3765 | 2.120784 | 16.66862 | 83.33138 | 2.954885 | 0.4771213 | 84.30318
Data | 2025-03-28 |  |  | 3 | 68.6 | 0.001212262 | 2.069437 | 18.68617 | 81.31383 | 2.145516 | 15.69682 | 84.30318 | 2.989344 | 0.60206 | 84.92214
Tcomp [°C] | 150 ± 5 |  |  | 4 | 68.1 | 0.001203426 | 2.084631 | 18.08915 | 81.91085 | 2.161269 | 15.07786 | 84.92214 | 3.011292 | 0.69897 | 85.55026
|  |  |  | 5 | 67.6 | 0.001194591 | 2.10005 | 17.4833 | 82.5167 | 2.177254 | 14.44974 | 85.55026 | 3.033565 | 0.7781513 | 86.05949
D | [mm] | 150 |  | 6 | 67.2 | 0.001187522 | 2.11255 | 16.99213 | 83.00787 | 2.190214 | 13.94051 | 86.05949 | 3.051622 | 0.845098 | 86.44541
h | [mm] | 60 |  | 7 | 66.9 | 0.001182221 | 2.122024 | 16.6199 | 83.3801 | 2.200036 | 13.55459 | 86.44541 | 3.065306 | 0.90309 | 86.8348
ρM | [Mg/m3] | 2.545 |  | 8 | 66.6 | 0.001176919 | 2.131582 | 16.24431 | 83.75569 | 2.209946 | 13.1652 | 86.8348 | 3.079114 | 0.9542425 | 87.22772
vg | [%] | 7 |  | 9 | 66.3 | 0.001171618 | 2.141227 | 15.86533 | 84.13467 | 2.219945 | 12.77228 | 87.22772 | 3.093047 | 1 | 87.49165
M | [g] | 2508.7 |  | 10 | 66.1 | 0.001168083 | 2.147706 | 15.61076 | 84.38924 | 2.226662 | 12.50835 | 87.49165 | 3.102405 | 1.041393 | 87.89055
ρSSD | [Mg/m3] | 2.45304 |  | 11 | 65.8 | 0.001162782 | 2.157498 | 15.226 | 84.774 | 2.236814 | 12.10945 | 87.89055 | 3.11655 | 1.079181 | 88.02432
|  |  |  | 12 | 65.7 | 0.001161015 | 2.160782 | 15.09697 | 84.90303 | 2.240219 | 11.97568 | 88.02432 | 3.121294 | 1.113943 | 88.2931
|  |  |  | 13 | 65.5 | 0.001157481 | 2.16738 | 14.83773 | 85.16227 | 2.247059 | 11.7069 | 88.2931 | 3.130824 | 1.146128 | 88.56352
DIMENSIONI [EN 12697-29] |  |  |  | 14 | 65.3 | 0.001153946 | 2.174018 | 14.57689 | 85.42311 | 2.253942 | 11.43648 | 88.56352 | 3.140413 | 1.176091 | 88.8356
|  |  |  | 15 | 65.1 | 0.001150412 | 2.180697 | 14.31446 | 85.68554 | 2.260866 | 11.1644 | 88.8356 | 3.150061 | 1.20412 | 88.97227
|  |  |  | 16 | 65 | 0.001148645 | 2.184052 | 14.18263 | 85.81737 | 2.264344 | 11.02773 | 88.97227 | 3.154908 | 1.230449 | 89.10937
|  |  | Average [mm] | 17 | 64.9 | 0.001146878 | 2.187417 | 14.0504 | 85.9496 | 2.267833 | 10.89063 | 89.10937 | 3.159769 | 1.255273 | 89.38482
h | 1 | 59.5 | 59.475 | 18 | 64.7 | 0.001143343 | 2.194179 | 13.78472 | 86.21528 | 2.274844 | 10.61518 | 89.38482 | 3.169536 | 1.278754 | 89.52319
| 2 | 59.5 |  | 19 | 64.6 | 0.001141576 | 2.197576 | 13.65126 | 86.34874 | 2.278365 | 10.47681 | 89.52319 | 3.174443 | 1.30103 | 89.66198
| 3 | 59.4 |  | 20 | 64.5 | 0.001139809 | 2.200983 | 13.51738 | 86.48262 | 2.281897 | 10.33802 | 89.66198 | 3.179364 | 1.322219 | 89.80121
| 4 | 59.5 |  | 21 | 64.4 | 0.001138042 | 2.2044 | 13.38309 | 86.61691 | 2.285441 | 10.19879 | 89.80121 | 3.184301 | 1.342423 | 89.94087
|  |  |  | 22 | 64.3 | 0.001136275 | 2.207829 | 13.24838 | 86.75162 | 2.288995 | 10.05913 | 89.94087 | 3.189253 | 1.361728 | 90.08096
D | 1 | 149.7 | 149.65 | 23 | 64.2 | 0.001134508 | 2.211268 | 13.11326 | 86.88674 | 2.292561 | 9.919036 | 90.08096 | 3.194221 | 1.380211 | 90.2215
| 2 | 149.6 |  | 24 | 64.1 | 0.001132741 | 2.214717 | 12.97771 | 87.02229 | 2.296137 | 9.778504 | 90.2215 | 3.199204 | 1.39794 | 90.36247
|  |  |  | 25 | 64 | 0.001130973 | 2.218178 | 12.84174 | 87.15826 | 2.299725 | 9.637533 | 90.36247 | 3.204203 | 1.414973 | 90.50388
PARAMETRI |  |  |  | 26 | 63.9 | 0.001129206 | 2.221649 | 12.70534 | 87.29466 | 2.303324 | 9.496121 | 90.50388 | 3.209217 | 1.431364 | 90.64573
|  |  |  | 27 | 63.8 | 0.001127439 | 2.225131 | 12.56851 | 87.43149 | 2.306934 | 9.354265 | 90.64573 | 3.214248 | 1.447158 | 90.64573
C1 | 81.56616 |  |  | 28 | 63.8 | 0.001127439 | 2.225131 | 12.56851 | 87.43149 | 2.306934 | 9.354265 | 90.64573 | 3.214248 | 1.462398 | 90.78804
k | 6.309454 |  |  | 29 | 63.7 | 0.001125672 | 2.228624 | 12.43126 | 87.56874 | 2.310556 | 9.211964 | 90.78804 | 3.219293 | 1.477121 | 90.93078
CDI | 117.5645 |  |  | 30 | 63.6 | 0.001123905 | 2.232129 | 12.29357 | 87.70643 | 2.314188 | 9.069216 | 90.93078 | 3.224355 | 1.491362 | 91.07398
|  |  |  | 31 | 63.5 | 0.001122138 | 2.235644 | 12.15545 | 87.84455 | 2.317833 | 8.926018 | 91.07398 | 3.229433 | 1.50515 | 91.07398
|  |  |  | 32 | 63.5 | 0.001122138 | 2.235644 | 12.15545 | 87.84455 | 2.317833 | 8.926018 | 91.07398 | 3.229433 | 1.518514 | 91.21763
|  |  |  | 33 | 63.4 | 0.00112037 | 2.23917 | 12.01689 | 87.98311 | 2.321489 | 8.782368 | 91.21763 | 3.234527 | 1.531479 | 91.36174
|  |  |  | 34 | 63.3 | 0.001118603 | 2.242707 | 11.8779 | 88.1221 | 2.325156 | 8.638264 | 91.36174 | 3.239637 | 1.544068 | 91.36174
|  |  |  | 35 | 63.3 | 0.001118603 | 2.242707 | 11.8779 | 88.1221 | 2.325156 | 8.638264 | 91.36174 | 3.239637 | 1.556303 | 91.5063
|  |  |  | 36 | 63.2 | 0.001116836 | 2.246256 | 11.73847 | 88.26153 | 2.328835 | 8.493705 | 91.5063 | 3.244763 | 1.568202 | 91.5063
|  |  |  | 37 | 63.2 | 0.001116836 | 2.246256 | 11.73847 | 88.26153 | 2.328835 | 8.493705 | 91.5063 | 3.244763 | 1.579784 | 91.65131
|  |  |  | 38 | 63.1 | 0.001115069 | 2.249816 | 11.59859 | 88.40141 | 2.332526 | 8.348687 | 91.65131 | 3.249905 | 1.591065 | 91.65131
|  |  |  | 39 | 63.1 | 0.001115069 | 2.249816 | 11.59859 | 88.40141 | 2.332526 | 8.348687 | 91.65131 | 3.249905 | 1.60206 | 91.79679
|  |  |  | 40 | 63 | 0.001113302 | 2.253387 | 11.45827 | 88.54173 | 2.336228 | 8.203208 | 91.79679 | 3.255063 | 1.612784 | 91.79679
|  |  |  | 41 | 63 | 0.001113302 | 2.253387 | 11.45827 | 88.54173 | 2.336228 | 8.203208 | 91.79679 | 3.255063 | 1.623249 | 91.94273
|  |  |  | 42 | 62.9 | 0.001111535 | 2.256969 | 11.31751 | 88.68249 | 2.339943 | 8.057268 | 91.94273 | 3.260238 | 1.633468 | 91.94273
|  |  |  | 43 | 62.9 | 0.001111535 | 2.256969 | 11.31751 | 88.68249 | 2.339943 | 8.057268 | 91.94273 | 3.260238 | 1.643453 | 92.08914
|  |  |  | 44 | 62.8 | 0.001109768 | 2.260563 | 11.17629 | 88.82371 | 2.343669 | 7.910862 | 92.08914 | 3.26543 | 1.653213 | 92.08914
|  |  |  | 45 | 62.8 | 0.001109768 | 2.260563 | 11.17629 | 88.82371 | 2.343669 | 7.910862 | 92.08914 | 3.26543 | 1.662758 | 92.23601
|  |  |  | 46 | 62.7 | 0.001108 | 2.264169 | 11.03463 | 88.96537 | 2.347406 | 7.763989 | 92.23601 | 3.270638 | 1.672098 | 92.23601
|  |  |  | 47 | 62.7 | 0.001108 | 2.264169 | 11.03463 | 88.96537 | 2.347406 | 7.763989 | 92.23601 | 3.270638 | 1.681241 | 92.38335
|  |  |  | 48 | 62.6 | 0.001106233 | 2.267786 | 10.89251 | 89.10749 | 2.351156 | 7.616648 | 92.38335 | 3.275862 | 1.690196 | 92.38335
|  |  |  | 49 | 62.6 | 0.001106233 | 2.267786 | 10.89251 | 89.10749 | 2.351156 | 7.616648 | 92.38335 | 3.275862 | 1.69897 | 92.38335
|  |  |  | 50 | 62.6 | 0.001106233 | 2.267786 | 10.89251 | 89.10749 | 2.351156 | 7.616648 | 92.38335 | 3.275862 | 1.70757 | 92.53117
|  |  |  | 51 | 62.5 | 0.001104466 | 2.271414 | 10.74994 | 89.25006 | 2.354918 | 7.468834 | 92.53117 | 3.281104 | 1.716003 | 92.53117
|  |  |  | 52 | 62.5 | 0.001104466 | 2.271414 | 10.74994 | 89.25006 | 2.354918 | 7.468834 | 92.53117 | 3.281104 | 1.724276 | 92.67945
|  |  |  | 53 | 62.4 | 0.001102699 | 2.275054 | 10.60691 | 89.39309 | 2.358692 | 7.320547 | 92.67945 | 3.286362 | 1.732394 | 92.67945
|  |  |  | 54 | 62.4 | 0.001102699 | 2.275054 | 10.60691 | 89.39309 | 2.358692 | 7.320547 | 92.67945 | 3.286362 | 1.740363 | 92.67945
|  |  |  | 55 | 62.4 | 0.001102699 | 2.275054 | 10.60691 | 89.39309 | 2.358692 | 7.320547 | 92.67945 | 3.286362 | 1.748188 | 92.82822
|  |  |  | 56 | 62.3 | 0.001100932 | 2.278706 | 10.46342 | 89.53658 | 2.362478 | 7.171784 | 92.82822 | 3.291637 | 1.755875 | 92.82822
|  |  |  | 57 | 62.3 | 0.001100932 | 2.278706 | 10.46342 | 89.53658 | 2.362478 | 7.171784 | 92.82822 | 3.291637 | 1.763428 | 92.82822
|  |  |  | 58 | 62.3 | 0.001100932 | 2.278706 | 10.46342 | 89.53658 | 2.362478 | 7.171784 | 92.82822 | 3.291637 | 1.770852 | 92.97746
|  |  |  | 59 | 62.2 | 0.001099165 | 2.282369 | 10.31947 | 89.68053 | 2.366276 | 7.022542 | 92.97746 | 3.296929 | 1.778151 | 92.97746
|  |  |  | 60 | 62.2 | 0.001099165 | 2.282369 | 10.31947 | 89.68053 | 2.366276 | 7.022542 | 92.97746 | 3.296929 | 1.78533 | 92.97746
|  |  |  | 61 | 62.2 | 0.001099165 | 2.282369 | 10.31947 | 89.68053 | 2.366276 | 7.022542 | 92.97746 | 3.296929 | 1.792392 | 93.12718
|  |  |  | 62 | 62.1 | 0.001097398 | 2.286045 | 10.17506 | 89.82494 | 2.370087 | 6.87282 | 93.12718 | 3.302238 | 1.799341 | 93.12718
|  |  |  | 63 | 62.1 | 0.001097398 | 2.286045 | 10.17506 | 89.82494 | 2.370087 | 6.87282 | 93.12718 | 3.302238 | 1.80618 | 93.12718
|  |  |  | 64 | 62.1 | 0.001097398 | 2.286045 | 10.17506 | 89.82494 | 2.370087 | 6.87282 | 93.12718 | 3.302238 | 1.812913 | 93.12718
|  |  |  | 65 | 62.1 | 0.001097398 | 2.286045 | 10.17506 | 89.82494 | 2.370087 | 6.87282 | 93.12718 | 3.302238 | 1.819544 | 93.27738
|  |  |  | 66 | 62 | 0.00109563 | 2.289732 | 10.03018 | 89.96982 | 2.373909 | 6.722615 | 93.27738 | 3.307564 | 1.826075 | 93.27738
|  |  |  | 67 | 62 | 0.00109563 | 2.289732 | 10.03018 | 89.96982 | 2.373909 | 6.722615 | 93.27738 | 3.307564 | 1.832509 | 93.27738
|  |  |  | 68 | 62 | 0.00109563 | 2.289732 | 10.03018 | 89.96982 | 2.373909 | 6.722615 | 93.27738 | 3.307564 | 1.838849 | 93.42808
|  |  |  | 69 | 61.9 | 0.001093863 | 2.293431 | 9.884832 | 90.11517 | 2.377745 | 6.571925 | 93.42808 | 3.312908 | 1.845098 | 93.42808
|  |  |  | 70 | 61.9 | 0.001093863 | 2.293431 | 9.884832 | 90.11517 | 2.377745 | 6.571925 | 93.42808 | 3.312908 | 1.851258 | 93.42808
|  |  |  | 71 | 61.9 | 0.001093863 | 2.293431 | 9.884832 | 90.11517 | 2.377745 | 6.571925 | 93.42808 | 3.312908 | 1.857332 | 93.42808
|  |  |  | 72 | 61.9 | 0.001093863 | 2.293431 | 9.884832 | 90.11517 | 2.377745 | 6.571925 | 93.42808 | 3.312908 | 1.863323 | 93.57925
|  |  |  | 73 | 61.8 | 0.001092096 | 2.297142 | 9.739015 | 90.26098 | 2.381592 | 6.420747 | 93.57925 | 3.318268 | 1.869232 | 93.57925
|  |  |  | 74 | 61.8 | 0.001092096 | 2.297142 | 9.739015 | 90.26098 | 2.381592 | 6.420747 | 93.57925 | 3.318268 | 1.875061 | 93.57925
|  |  |  | 75 | 61.8 | 0.001092096 | 2.297142 | 9.739015 | 90.26098 | 2.381592 | 6.420747 | 93.57925 | 3.318268 | 1.880814 | 93.57925
|  |  |  | 76 | 61.8 | 0.001092096 | 2.297142 | 9.739015 | 90.26098 | 2.381592 | 6.420747 | 93.57925 | 3.318268 | 1.886491 | 93.57925
|  |  |  | 77 | 61.8 | 0.001092096 | 2.297142 | 9.739015 | 90.26098 | 2.381592 | 6.420747 | 93.57925 | 3.318268 | 1.892095 | 93.73092
|  |  |  | 78 | 61.7 | 0.001090329 | 2.300865 | 9.592725 | 90.40728 | 2.385452 | 6.269078 | 93.73092 | 3.323647 | 1.897627 | 93.73092
|  |  |  | 79 | 61.7 | 0.001090329 | 2.300865 | 9.592725 | 90.40728 | 2.385452 | 6.269078 | 93.73092 | 3.323647 | 1.90309 | 93.73092
|  |  |  | 80 | 61.7 | 0.001090329 | 2.300865 | 9.592725 | 90.40728 | 2.385452 | 6.269078 | 93.73092 | 3.323647 | 1.908485 | 93.73092
|  |  |  | 81 | 61.7 | 0.001090329 | 2.300865 | 9.592725 | 90.40728 | 2.385452 | 6.269078 | 93.73092 | 3.323647 | 1.913814 | 93.88308
|  |  |  | 82 | 61.6 | 0.001088562 | 2.3046 | 9.44596 | 90.55404 | 2.389324 | 6.116918 | 93.88308 | 3.329042 | 1.919078 | 93.88308
|  |  |  | 83 | 61.6 | 0.001088562 | 2.3046 | 9.44596 | 90.55404 | 2.389324 | 6.116918 | 93.88308 | 3.329042 | 1.924279 | 93.88308
|  |  |  | 84 | 61.6 | 0.001088562 | 2.3046 | 9.44596 | 90.55404 | 2.389324 | 6.116918 | 93.88308 | 3.329042 | 1.929419 | 93.88308
|  |  |  | 85 | 61.6 | 0.001088562 | 2.3046 | 9.44596 | 90.55404 | 2.389324 | 6.116918 | 93.88308 | 3.329042 | 1.934498 | 93.88308
|  |  |  | 86 | 61.6 | 0.001088562 | 2.3046 | 9.44596 | 90.55404 | 2.389324 | 6.116918 | 93.88308 | 3.329042 | 1.939519 | 94.03574
|  |  |  | 87 | 61.5 | 0.001086795 | 2.308348 | 9.298718 | 90.70128 | 2.39321 | 5.964262 | 94.03574 | 3.334455 | 1.944483 | 94.03574
|  |  |  | 88 | 61.5 | 0.001086795 | 2.308348 | 9.298718 | 90.70128 | 2.39321 | 5.964262 | 94.03574 | 3.334455 | 1.94939 | 94.03574
|  |  |  | 89 | 61.5 | 0.001086795 | 2.308348 | 9.298718 | 90.70128 | 2.39321 | 5.964262 | 94.03574 | 3.334455 | 1.954243 | 94.03574
|  |  |  | 90 | 61.5 | 0.001086795 | 2.308348 | 9.298718 | 90.70128 | 2.39321 | 5.964262 | 94.03574 | 3.334455 | 1.959041 | 94.03574
|  |  |  | 91 | 61.5 | 0.001086795 | 2.308348 | 9.298718 | 90.70128 | 2.39321 | 5.964262 | 94.03574 | 3.334455 | 1.963788 | 94.18889
|  |  |  | 92 | 61.4 | 0.001085028 | 2.312107 | 9.150996 | 90.849 | 2.397107 | 5.81111 | 94.18889 | 3.339886 | 1.968483 | 94.18889
|  |  |  | 93 | 61.4 | 0.001085028 | 2.312107 | 9.150996 | 90.849 | 2.397107 | 5.81111 | 94.18889 | 3.339886 | 1.973128 | 94.18889
|  |  |  | 94 | 61.4 | 0.001085028 | 2.312107 | 9.150996 | 90.849 | 2.397107 | 5.81111 | 94.18889 | 3.339886 | 1.977724 | 94.18889
|  |  |  | 95 | 61.4 | 0.001085028 | 2.312107 | 9.150996 | 90.849 | 2.397107 | 5.81111 | 94.18889 | 3.339886 | 1.982271 | 94.18889
|  |  |  | 96 | 61.4 | 0.001085028 | 2.312107 | 9.150996 | 90.849 | 2.397107 | 5.81111 | 94.18889 | 3.339886 | 1.986772 | 94.18889
|  |  |  | 97 | 61.4 | 0.001085028 | 2.312107 | 9.150996 | 90.849 | 2.397107 | 5.81111 | 94.18889 | 3.339886 | 1.991226 | 94.34254
|  |  |  | 98 | 61.3 | 0.00108326 | 2.315879 | 9.002792 | 90.99721 | 2.401018 | 5.657457 | 94.34254 | 3.345334 | 1.995635 | 94.34254
|  |  |  | 99 | 61.3 | 0.00108326 | 2.315879 | 9.002792 | 90.99721 | 2.401018 | 5.657457 | 94.34254 | 3.345334 | 2 | 94.34254
|  |  |  | 100 | 61.3 | 0.00108326 | 2.315879 | 9.002792 | 90.99721 | 2.401018 | 5.657457 | 94.34254 | 3.345334 | 2.004321 | 94.34254
|  |  |  | 101 | 61.3 | 0.00108326 | 2.315879 | 9.002792 | 90.99721 | 2.401018 | 5.657457 | 94.34254 | 3.345334 | 2.0086 | 94.34254
|  |  |  | 102 | 61.3 | 0.00108326 | 2.315879 | 9.002792 | 90.99721 | 2.401018 | 5.657457 | 94.34254 | 3.345334 | 2.012837 | 94.34254
|  |  |  | 103 | 61.3 | 0.00108326 | 2.315879 | 9.002792 | 90.99721 | 2.401018 | 5.657457 | 94.34254 | 3.345334 | 2.017033 | 94.4967
|  |  |  | 104 | 61.2 | 0.001081493 | 2.319663 | 8.854103 | 91.1459 | 2.404941 | 5.503303 | 94.4967 | 3.350801 | 2.021189 | 94.4967
|  |  |  | 105 | 61.2 | 0.001081493 | 2.319663 | 8.854103 | 91.1459 | 2.404941 | 5.503303 | 94.4967 | 3.350801 | 2.025306 | 94.4967
|  |  |  | 106 | 61.2 | 0.001081493 | 2.319663 | 8.854103 | 91.1459 | 2.404941 | 5.503303 | 94.4967 | 3.350801 | 2.029384 | 94.4967
|  |  |  | 107 | 61.2 | 0.001081493 | 2.319663 | 8.854103 | 91.1459 | 2.404941 | 5.503303 | 94.4967 | 3.350801 | 2.033424 | 94.4967
|  |  |  | 108 | 61.2 | 0.001081493 | 2.319663 | 8.854103 | 91.1459 | 2.404941 | 5.503303 | 94.4967 | 3.350801 | 2.037426 | 94.4967
|  |  |  | 109 | 61.2 | 0.001081493 | 2.319663 | 8.854103 | 91.1459 | 2.404941 | 5.503303 | 94.4967 | 3.350801 | 2.041393 | 94.4967
|  |  |  | 110 | 61.2 | 0.001081493 | 2.319663 | 8.854103 | 91.1459 | 2.404941 | 5.503303 | 94.4967 | 3.350801 | 2.045323 | 94.65136
|  |  |  | 111 | 61.1 | 0.001079726 | 2.32346 | 8.704928 | 91.29507 | 2.408877 | 5.348644 | 94.65136 | 3.356285 | 2.049218 | 94.65136
|  |  |  | 112 | 61.1 | 0.001079726 | 2.32346 | 8.704928 | 91.29507 | 2.408877 | 5.348644 | 94.65136 | 3.356285 | 2.053078 | 94.65136
|  |  |  | 113 | 61.1 | 0.001079726 | 2.32346 | 8.704928 | 91.29507 | 2.408877 | 5.348644 | 94.65136 | 3.356285 | 2.056905 | 94.65136
|  |  |  | 114 | 61.1 | 0.001079726 | 2.32346 | 8.704928 | 91.29507 | 2.408877 | 5.348644 | 94.65136 | 3.356285 | 2.060698 | 94.65136
|  |  |  | 115 | 61.1 | 0.001079726 | 2.32346 | 8.704928 | 91.29507 | 2.408877 | 5.348644 | 94.65136 | 3.356285 | 2.064458 | 94.65136
|  |  |  | 116 | 61.1 | 0.001079726 | 2.32346 | 8.704928 | 91.29507 | 2.408877 | 5.348644 | 94.65136 | 3.356285 | 2.068186 | 94.65136
|  |  |  | 117 | 61.1 | 0.001079726 | 2.32346 | 8.704928 | 91.29507 | 2.408877 | 5.348644 | 94.65136 | 3.356285 | 2.071882 | 94.80652
|  |  |  | 118 | 61 | 0.001077959 | 2.327269 | 8.555264 | 91.44474 | 2.412826 | 5.193478 | 94.80652 | 3.361787 | 2.075547 | 94.80652
|  |  |  | 119 | 61 | 0.001077959 | 2.327269 | 8.555264 | 91.44474 | 2.412826 | 5.193478 | 94.80652 | 3.361787 | 2.079181 | 94.80652
|  |  |  | 120 | 61 | 0.001077959 | 2.327269 | 8.555264 | 91.44474 | 2.412826 | 5.193478 | 94.80652 | 3.361787 | 2.082785 | 94.80652
|  |  |  | 121 | 61 | 0.001077959 | 2.327269 | 8.555264 | 91.44474 | 2.412826 | 5.193478 | 94.80652 | 3.361787 | 2.08636 | 94.80652
|  |  |  | 122 | 61 | 0.001077959 | 2.327269 | 8.555264 | 91.44474 | 2.412826 | 5.193478 | 94.80652 | 3.361787 | 2.089905 | 94.80652
|  |  |  | 123 | 61 | 0.001077959 | 2.327269 | 8.555264 | 91.44474 | 2.412826 | 5.193478 | 94.80652 | 3.361787 | 2.093422 | 94.80652
|  |  |  | 124 | 61 | 0.001077959 | 2.327269 | 8.555264 | 91.44474 | 2.412826 | 5.193478 | 94.80652 | 3.361787 | 2.09691 | 94.80652
|  |  |  | 125 | 61 | 0.001077959 | 2.327269 | 8.555264 | 91.44474 | 2.412826 | 5.193478 | 94.80652 | 3.361787 | 2.100371 | 94.9622
|  |  |  | 126 | 60.9 | 0.001076192 | 2.33109 | 8.405109 | 91.59489 | 2.416788 | 5.037802 | 94.9622 | 3.367307 | 2.103804 | 94.9622
|  |  |  | 127 | 60.9 | 0.001076192 | 2.33109 | 8.405109 | 91.59489 | 2.416788 | 5.037802 | 94.9622 | 3.367307 | 2.10721 | 94.9622
|  |  |  | 128 | 60.9 | 0.001076192 | 2.33109 | 8.405109 | 91.59489 | 2.416788 | 5.037802 | 94.9622 | 3.367307 | 2.11059 | 94.9622
|  |  |  | 129 | 60.9 | 0.001076192 | 2.33109 | 8.405109 | 91.59489 | 2.416788 | 5.037802 | 94.9622 | 3.367307 | 2.113943 | 94.9622
|  |  |  | 130 | 60.9 | 0.001076192 | 2.33109 | 8.405109 | 91.59489 | 2.416788 | 5.037802 | 94.9622 | 3.367307 | 2.117271 | 94.9622
|  |  |  | 131 | 60.9 | 0.001076192 | 2.33109 | 8.405109 | 91.59489 | 2.416788 | 5.037802 | 94.9622 | 3.367307 | 2.120574 | 94.9622
|  |  |  | 132 | 60.9 | 0.001076192 | 2.33109 | 8.405109 | 91.59489 | 2.416788 | 5.037802 | 94.9622 | 3.367307 | 2.123852 | 94.9622
|  |  |  | 133 | 60.9 | 0.001076192 | 2.33109 | 8.405109 | 91.59489 | 2.416788 | 5.037802 | 94.9622 | 3.367307 | 2.127105 | 95.11839
|  |  |  | 134 | 60.8 | 0.001074425 | 2.334924 | 8.254459 | 91.74554 | 2.420763 | 4.881614 | 95.11839 | 3.372845 | 2.130334 | 95.11839
|  |  |  | 135 | 60.8 | 0.001074425 | 2.334924 | 8.254459 | 91.74554 | 2.420763 | 4.881614 | 95.11839 | 3.372845 | 2.133539 | 95.11839
|  |  |  | 136 | 60.8 | 0.001074425 | 2.334924 | 8.254459 | 91.74554 | 2.420763 | 4.881614 | 95.11839 | 3.372845 | 2.136721 | 95.11839
|  |  |  | 137 | 60.8 | 0.001074425 | 2.334924 | 8.254459 | 91.74554 | 2.420763 | 4.881614 | 95.11839 | 3.372845 | 2.139879 | 95.11839
|  |  |  | 138 | 60.8 | 0.001074425 | 2.334924 | 8.254459 | 91.74554 | 2.420763 | 4.881614 | 95.11839 | 3.372845 | 2.143015 | 95.11839
|  |  |  | 139 | 60.8 | 0.001074425 | 2.334924 | 8.254459 | 91.74554 | 2.420763 | 4.881614 | 95.11839 | 3.372845 | 2.146128 | 95.11839
|  |  |  | 140 | 60.8 | 0.001074425 | 2.334924 | 8.254459 | 91.74554 | 2.420763 | 4.881614 | 95.11839 | 3.372845 | 2.149219 | 95.11839
|  |  |  | 141 | 60.8 | 0.001074425 | 2.334924 | 8.254459 | 91.74554 | 2.420763 | 4.881614 | 95.11839 | 3.372845 | 2.152288 | 95.11839
|  |  |  | 142 | 60.8 | 0.001074425 | 2.334924 | 8.254459 | 91.74554 | 2.420763 | 4.881614 | 95.11839 | 3.372845 | 2.155336 | 95.27509
|  |  |  | 143 | 60.7 | 0.001072658 | 2.338771 | 8.103313 | 91.89669 | 2.424751 | 4.724912 | 95.27509 | 3.378402 | 2.158362 | 95.27509
|  |  |  | 144 | 60.7 | 0.001072658 | 2.338771 | 8.103313 | 91.89669 | 2.424751 | 4.724912 | 95.27509 | 3.378402 | 2.161368 | 95.27509
|  |  |  | 145 | 60.7 | 0.001072658 | 2.338771 | 8.103313 | 91.89669 | 2.424751 | 4.724912 | 95.27509 | 3.378402 | 2.164353 | 95.27509
|  |  |  | 146 | 60.7 | 0.001072658 | 2.338771 | 8.103313 | 91.89669 | 2.424751 | 4.724912 | 95.27509 | 3.378402 | 2.167317 | 95.27509
|  |  |  | 147 | 60.7 | 0.001072658 | 2.338771 | 8.103313 | 91.89669 | 2.424751 | 4.724912 | 95.27509 | 3.378402 | 2.170262 | 95.27509
|  |  |  | 148 | 60.7 | 0.001072658 | 2.338771 | 8.103313 | 91.89669 | 2.424751 | 4.724912 | 95.27509 | 3.378402 | 2.173186 | 95.27509
|  |  |  | 149 | 60.7 | 0.001072658 | 2.338771 | 8.103313 | 91.89669 | 2.424751 | 4.724912 | 95.27509 | 3.378402 | 2.176091 | 95.27509
|  |  |  | 150 | 60.7 | 0.001072658 | 2.338771 | 8.103313 | 91.89669 | 2.424751 | 4.724912 | 95.27509 | 3.378402 | 2.178977 | 95.27509
|  |  |  | 151 | 60.7 | 0.001072658 | 2.338771 | 8.103313 | 91.89669 | 2.424751 | 4.724912 | 95.27509 | 3.378402 | 2.181844 | 95.43231
|  |  |  | 152 | 60.6 | 0.00107089 | 2.34263 | 7.951669 | 92.04833 | 2.428752 | 4.567692 | 95.43231 | 3.383977 | 2.184691 | 95.43231
|  |  |  | 153 | 60.6 | 0.00107089 | 2.34263 | 7.951669 | 92.04833 | 2.428752 | 4.567692 | 95.43231 | 3.383977 | 2.187521 | 95.43231
|  |  |  | 154 | 60.6 | 0.00107089 | 2.34263 | 7.951669 | 92.04833 | 2.428752 | 4.567692 | 95.43231 | 3.383977 | 2.190332 | 95.43231
|  |  |  | 155 | 60.6 | 0.00107089 | 2.34263 | 7.951669 | 92.04833 | 2.428752 | 4.567692 | 95.43231 | 3.383977 | 2.193125 | 95.43231
|  |  |  | 156 | 60.6 | 0.00107089 | 2.34263 | 7.951669 | 92.04833 | 2.428752 | 4.567692 | 95.43231 | 3.383977 | 2.1959 | 95.43231
|  |  |  | 157 | 60.6 | 0.00107089 | 2.34263 | 7.951669 | 92.04833 | 2.428752 | 4.567692 | 95.43231 | 3.383977 | 2.198657 | 95.43231
|  |  |  | 158 | 60.6 | 0.00107089 | 2.34263 | 7.951669 | 92.04833 | 2.428752 | 4.567692 | 95.43231 | 3.383977 | 2.201397 | 95.43231
|  |  |  | 159 | 60.6 | 0.00107089 | 2.34263 | 7.951669 | 92.04833 | 2.428752 | 4.567692 | 95.43231 | 3.383977 | 2.20412 | 95.43231
|  |  |  | 160 | 60.6 | 0.00107089 | 2.34263 | 7.951669 | 92.04833 | 2.428752 | 4.567692 | 95.43231 | 3.383977 | 2.206826 | 95.43231
|  |  |  | 161 | 60.6 | 0.00107089 | 2.34263 | 7.951669 | 92.04833 | 2.428752 | 4.567692 | 95.43231 | 3.383977 | 2.209515 | 95.59005
|  |  |  | 162 | 60.5 | 0.001069123 | 2.346502 | 7.799523 | 92.20048 | 2.432767 | 4.409953 | 95.59005 | 3.38957 | 2.212188 | 95.59005
|  |  |  | 163 | 60.5 | 0.001069123 | 2.346502 | 7.799523 | 92.20048 | 2.432767 | 4.409953 | 95.59005 | 3.38957 | 2.214844 | 95.59005
|  |  |  | 164 | 60.5 | 0.001069123 | 2.346502 | 7.799523 | 92.20048 | 2.432767 | 4.409953 | 95.59005 | 3.38957 | 2.217484 | 95.59005
|  |  |  | 165 | 60.5 | 0.001069123 | 2.346502 | 7.799523 | 92.20048 | 2.432767 | 4.409953 | 95.59005 | 3.38957 | 2.220108 | 95.59005
|  |  |  | 166 | 60.5 | 0.001069123 | 2.346502 | 7.799523 | 92.20048 | 2.432767 | 4.409953 | 95.59005 | 3.38957 | 2.222716 | 95.59005
|  |  |  | 167 | 60.5 | 0.001069123 | 2.346502 | 7.799523 | 92.20048 | 2.432767 | 4.409953 | 95.59005 | 3.38957 | 2.225309 | 95.59005
|  |  |  | 168 | 60.5 | 0.001069123 | 2.346502 | 7.799523 | 92.20048 | 2.432767 | 4.409953 | 95.59005 | 3.38957 | 2.227887 | 95.59005
|  |  |  | 169 | 60.5 | 0.001069123 | 2.346502 | 7.799523 | 92.20048 | 2.432767 | 4.409953 | 95.59005 | 3.38957 | 2.230449 | 95.59005
|  |  |  | 170 | 60.5 | 0.001069123 | 2.346502 | 7.799523 | 92.20048 | 2.432767 | 4.409953 | 95.59005 | 3.38957 | 2.232996 | 95.59005
|  |  |  | 171 | 60.5 | 0.001069123 | 2.346502 | 7.799523 | 92.20048 | 2.432767 | 4.409953 | 95.59005 | 3.38957 | 2.235528 | 95.59005
|  |  |  | 172 | 60.5 | 0.001069123 | 2.346502 | 7.799523 | 92.20048 | 2.432767 | 4.409953 | 95.59005 | 3.38957 | 2.238046 | 95.59005
|  |  |  | 173 | 60.5 | 0.001069123 | 2.346502 | 7.799523 | 92.20048 | 2.432767 | 4.409953 | 95.59005 | 3.38957 | 2.240549 | 95.59005
|  |  |  | 174 | 60.5 | 0.001069123 | 2.346502 | 7.799523 | 92.20048 | 2.432767 | 4.409953 | 95.59005 | 3.38957 | 2.243038 | 95.74831
|  |  |  | 175 | 60.4 | 0.001067356 | 2.350387 | 7.646873 | 92.35313 | 2.436794 | 4.251691 | 95.74831 | 3.395182 | 2.245513 | 95.74831
|  |  |  | 176 | 60.4 | 0.001067356 | 2.350387 | 7.646873 | 92.35313 | 2.436794 | 4.251691 | 95.74831 | 3.395182 | 2.247973 | 95.74831
|  |  |  | 177 | 60.4 | 0.001067356 | 2.350387 | 7.646873 | 92.35313 | 2.436794 | 4.251691 | 95.74831 | 3.395182 | 2.25042 | 95.74831
|  |  |  | 178 | 60.4 | 0.001067356 | 2.350387 | 7.646873 | 92.35313 | 2.436794 | 4.251691 | 95.74831 | 3.395182 | 2.252853 | 95.74831
|  |  |  | 179 | 60.4 | 0.001067356 | 2.350387 | 7.646873 | 92.35313 | 2.436794 | 4.251691 | 95.74831 | 3.395182 | 2.255273 | 95.74831
|  |  |  | 180 | 60.4 | 0.001067356 | 2.350387 | 7.646873 | 92.35313 | 2.436794 | 4.251691 | 95.74831 | 3.395182 | 2.257679 | 95.74831
|  |  |  | 181 | 60.4 | 0.001067356 | 2.350387 | 7.646873 | 92.35313 | 2.436794 | 4.251691 | 95.74831 | 3.395182 | 2.260071 | 95.74831
|  |  |  | 182 | 60.4 | 0.001067356 | 2.350387 | 7.646873 | 92.35313 | 2.436794 | 4.251691 | 95.74831 | 3.395182 | 2.262451 | 95.74831
|  |  |  | 183 | 60.4 | 0.001067356 | 2.350387 | 7.646873 | 92.35313 | 2.436794 | 4.251691 | 95.74831 | 3.395182 | 2.264818 | 95.74831
|  |  |  | 184 | 60.4 | 0.001067356 | 2.350387 | 7.646873 | 92.35313 | 2.436794 | 4.251691 | 95.74831 | 3.395182 | 2.267172 | 95.74831
|  |  |  | 185 | 60.4 | 0.001067356 | 2.350387 | 7.646873 | 92.35313 | 2.436794 | 4.251691 | 95.74831 | 3.395182 | 2.269513 | 95.74831
|  |  |  | 186 | 60.4 | 0.001067356 | 2.350387 | 7.646873 | 92.35313 | 2.436794 | 4.251691 | 95.74831 | 3.395182 | 2.271842 | 95.74831
|  |  |  | 187 | 60.4 | 0.001067356 | 2.350387 | 7.646873 | 92.35313 | 2.436794 | 4.251691 | 95.74831 | 3.395182 | 2.274158 | 95.9071
|  |  |  | 188 | 60.3 | 0.001065589 | 2.354285 | 7.493717 | 92.50628 | 2.440836 | 4.092904 | 95.9071 | 3.400812 | 2.276462 | 95.9071
|  |  |  | 189 | 60.3 | 0.001065589 | 2.354285 | 7.493717 | 92.50628 | 2.440836 | 4.092904 | 95.9071 | 3.400812 | 2.278754 | 95.9071
|  |  |  | 190 | 60.3 | 0.001065589 | 2.354285 | 7.493717 | 92.50628 | 2.440836 | 4.092904 | 95.9071 | 3.400812 | 2.281033 | 95.9071
|  |  |  | 191 | 60.3 | 0.001065589 | 2.354285 | 7.493717 | 92.50628 | 2.440836 | 4.092904 | 95.9071 | 3.400812 | 2.283301 | 95.9071
|  |  |  | 192 | 60.3 | 0.001065589 | 2.354285 | 7.493717 | 92.50628 | 2.440836 | 4.092904 | 95.9071 | 3.400812 | 2.285557 | 95.9071
|  |  |  | 193 | 60.3 | 0.001065589 | 2.354285 | 7.493717 | 92.50628 | 2.440836 | 4.092904 | 95.9071 | 3.400812 | 2.287802 | 95.9071
|  |  |  | 194 | 60.3 | 0.001065589 | 2.354285 | 7.493717 | 92.50628 | 2.440836 | 4.092904 | 95.9071 | 3.400812 | 2.290035 | 95.9071
|  |  |  | 195 | 60.3 | 0.001065589 | 2.354285 | 7.493717 | 92.50628 | 2.440836 | 4.092904 | 95.9071 | 3.400812 | 2.292256 | 95.9071
|  |  |  | 196 | 60.3 | 0.001065589 | 2.354285 | 7.493717 | 92.50628 | 2.440836 | 4.092904 | 95.9071 | 3.400812 | 2.294466 | 95.9071
|  |  |  | 197 | 60.3 | 0.001065589 | 2.354285 | 7.493717 | 92.50628 | 2.440836 | 4.092904 | 95.9071 | 3.400812 | 2.296665 | 95.9071
|  |  |  | 198 | 60.3 | 0.001065589 | 2.354285 | 7.493717 | 92.50628 | 2.440836 | 4.092904 | 95.9071 | 3.400812 | 2.298853 | 95.9071
|  |  |  | 199 | 60.3 | 0.001065589 | 2.354285 | 7.493717 | 92.50628 | 2.440836 | 4.092904 | 95.9071 | 3.400812 | 2.30103 | 95.9071
|  |  |  | 200 | 60.3 | 0.001065589 | 2.354285 | 7.493717 | 92.50628 | 2.440836 | 4.092904 | 95.9071 | 3.400812 | 2.303196 | 95.9071
|  |  |  | 201 | 60.3 | 0.001065589 | 2.354285 | 7.493717 | 92.50628 | 2.440836 | 4.092904 | 95.9071 | 3.400812 | 2.305351 | 96.06641
|  |  |  | 202 | 60.2 | 0.001063822 | 2.358196 | 7.340052 | 92.65995 | 2.44489 | 3.93359 | 96.06641 | 3.406462 | 2.307496 | 96.06641
|  |  |  | 203 | 60.2 | 0.001063822 | 2.358196 | 7.340052 | 92.65995 | 2.44489 | 3.93359 | 96.06641 | 3.406462 | 2.30963 | 96.06641
|  |  |  | 204 | 60.2 | 0.001063822 | 2.358196 | 7.340052 | 92.65995 | 2.44489 | 3.93359 | 96.06641 | 3.406462 | 2.311754 | 96.06641
|  |  |  | 205 | 60.2 | 0.001063822 | 2.358196 | 7.340052 | 92.65995 | 2.44489 | 3.93359 | 96.06641 | 3.406462 | 2.313867 | 96.06641
|  |  |  | 206 | 60.2 | 0.001063822 | 2.358196 | 7.340052 | 92.65995 | 2.44489 | 3.93359 | 96.06641 | 3.406462 | 2.31597 | 96.06641
|  |  |  | 207 | 60.2 | 0.001063822 | 2.358196 | 7.340052 | 92.65995 | 2.44489 | 3.93359 | 96.06641 | 3.406462 | 2.318063 | 96.06641
|  |  |  | 208 | 60.2 | 0.001063822 | 2.358196 | 7.340052 | 92.65995 | 2.44489 | 3.93359 | 96.06641 | 3.406462 | 2.320146 | 96.06641
|  |  |  | 209 | 60.2 | 0.001063822 | 2.358196 | 7.340052 | 92.65995 | 2.44489 | 3.93359 | 96.06641 | 3.406462 | 2.322219 | 96.06641
|  |  |  | 210 | 60.2 | 0.001063822 | 2.358196 | 7.340052 | 92.65995 | 2.44489 | 3.93359 | 96.06641 | 3.406462 | 2.324282 | 96.06641
|  |  |  | 211 | 60.2 | 0.001063822 | 2.358196 | 7.340052 | 92.65995 | 2.44489 | 3.93359 | 96.06641 | 3.406462 | 2.326336 | 96.06641
|  |  |  | 212 | 60.2 | 0.001063822 | 2.358196 | 7.340052 | 92.65995 | 2.44489 | 3.93359 | 96.06641 | 3.406462 | 2.32838 | 96.06641
|  |  |  | 213 | 60.2 | 0.001063822 | 2.358196 | 7.340052 | 92.65995 | 2.44489 | 3.93359 | 96.06641 | 3.406462 | 2.330414 | 96.06641
|  |  |  | 214 | 60.2 | 0.001063822 | 2.358196 | 7.340052 | 92.65995 | 2.44489 | 3.93359 | 96.06641 | 3.406462 | 2.332438 | 96.06641
|  |  |  | 215 | 60.2 | 0.001063822 | 2.358196 | 7.340052 | 92.65995 | 2.44489 | 3.93359 | 96.06641 | 3.406462 | 2.334454 | 96.06641
|  |  |  | 216 | 60.2 | 0.001063822 | 2.358196 | 7.340052 | 92.65995 | 2.44489 | 3.93359 | 96.06641 | 3.406462 | 2.33646 | 96.06641
|  |  |  | 217 | 60.2 | 0.001063822 | 2.358196 | 7.340052 | 92.65995 | 2.44489 | 3.93359 | 96.06641 | 3.406462 | 2.338456 | 96.22625
|  |  |  | 218 | 60.1 | 0.001062055 | 2.362119 | 7.185876 | 92.81412 | 2.448958 | 3.773746 | 96.22625 | 3.41213 | 2.340444 | 96.22625
|  |  |  | 219 | 60.1 | 0.001062055 | 2.362119 | 7.185876 | 92.81412 | 2.448958 | 3.773746 | 96.22625 | 3.41213 | 2.342423 | 96.22625
|  |  |  | 220 | 60.1 | 0.001062055 | 2.362119 | 7.185876 | 92.81412 | 2.448958 | 3.773746 | 96.22625 | 3.41213 | 2.344392 | 96.22625
|  |  |  | 221 | 60.1 | 0.001062055 | 2.362119 | 7.185876 | 92.81412 | 2.448958 | 3.773746 | 96.22625 | 3.41213 | 2.346353 | 96.22625
|  |  |  | 222 | 60.1 | 0.001062055 | 2.362119 | 7.185876 | 92.81412 | 2.448958 | 3.773746 | 96.22625 | 3.41213 | 2.348305 | 96.22625
|  |  |  | 223 | 60.1 | 0.001062055 | 2.362119 | 7.185876 | 92.81412 | 2.448958 | 3.773746 | 96.22625 | 3.41213 | 2.350248 | 96.22625
|  |  |  | 224 | 60.1 | 0.001062055 | 2.362119 | 7.185876 | 92.81412 | 2.448958 | 3.773746 | 96.22625 | 3.41213 | 2.352183 | 96.22625
|  |  |  | 225 | 60.1 | 0.001062055 | 2.362119 | 7.185876 | 92.81412 | 2.448958 | 3.773746 | 96.22625 | 3.41213 | 2.354108 | 96.22625
|  |  |  | 226 | 60.1 | 0.001062055 | 2.362119 | 7.185876 | 92.81412 | 2.448958 | 3.773746 | 96.22625 | 3.41213 | 2.356026 | 96.22625
|  |  |  | 227 | 60.1 | 0.001062055 | 2.362119 | 7.185876 | 92.81412 | 2.448958 | 3.773746 | 96.22625 | 3.41213 | 2.357935 | 96.22625
|  |  |  | 228 | 60.1 | 0.001062055 | 2.362119 | 7.185876 | 92.81412 | 2.448958 | 3.773746 | 96.22625 | 3.41213 | 2.359835 | 96.22625
|  |  |  | 229 | 60.1 | 0.001062055 | 2.362119 | 7.185876 | 92.81412 | 2.448958 | 3.773746 | 96.22625 | 3.41213 | 2.361728 | 96.22625
|  |  |  | 230 | 60.1 | 0.001062055 | 2.362119 | 7.185876 | 92.81412 | 2.448958 | 3.773746 | 96.22625 | 3.41213 | 2.363612 | 96.22625
|  |  |  | 231 | 60.1 | 0.001062055 | 2.362119 | 7.185876 | 92.81412 | 2.448958 | 3.773746 | 96.22625 | 3.41213 | 2.365488 | 96.22625
|  |  |  | 232 | 60.1 | 0.001062055 | 2.362119 | 7.185876 | 92.81412 | 2.448958 | 3.773746 | 96.22625 | 3.41213 | 2.367356 | 96.22625
|  |  |  | 233 | 60.1 | 0.001062055 | 2.362119 | 7.185876 | 92.81412 | 2.448958 | 3.773746 | 96.22625 | 3.41213 | 2.369216 | 96.22625
|  |  |  | 234 | 60.1 | 0.001062055 | 2.362119 | 7.185876 | 92.81412 | 2.448958 | 3.773746 | 96.22625 | 3.41213 | 2.371068 | 96.22625
|  |  |  | 235 | 60.1 | 0.001062055 | 2.362119 | 7.185876 | 92.81412 | 2.448958 | 3.773746 | 96.22625 | 3.41213 | 2.372912 | 96.38663
|  |  |  | 236 | 60 | 0.001060288 | 2.366056 | 7.031185 | 92.96881 | 2.45304 | 3.613369 | 96.38663 | 3.417817 | 2.374748 | 96.38663
|  |  |  | 237 | 60 | 0.001060288 | 2.366056 | 7.031185 | 92.96881 | 2.45304 | 3.613369 | 96.38663 | 3.417817 | 2.376577 | 96.38663
|  |  |  | 238 | 60 | 0.001060288 | 2.366056 | 7.031185 | 92.96881 | 2.45304 | 3.613369 | 96.38663 | 3.417817 | 2.378398 | 96.38663
|  |  |  | 239 | 60 | 0.001060288 | 2.366056 | 7.031185 | 92.96881 | 2.45304 | 3.613369 | 96.38663 | 3.417817 | 2.380211 | 96.38663
|  |  |  | 240 | 60 | 0.001060288 | 2.366056 | 7.031185 | 92.96881 | 2.45304 | 3.613369 | 96.38663 | 3.417817 | 2.382017 | 96.38663
|  |  |  | 241 | 60 | 0.001060288 | 2.366056 | 7.031185 | 92.96881 | 2.45304 | 3.613369 | 96.38663 | 3.417817 | 2.383815 | 96.38663
|  |  |  | 242 | 60 | 0.001060288 | 2.366056 | 7.031185 | 92.96881 | 2.45304 | 3.613369 | 96.38663 | 3.417817 | 2.385606 | 96.38663
|  |  |  | 243 | 60 | 0.001060288 | 2.366056 | 7.031185 | 92.96881 | 2.45304 | 3.613369 | 96.38663 | 3.417817 | 2.38739 | 96.38663
|  |  |  | 244 | 60 | 0.001060288 | 2.366056 | 7.031185 | 92.96881 | 2.45304 | 3.613369 | 96.38663 | 3.417817

## C11 SP2-50 31_03
CURVA COMPATTAZIONE [EN 12697-31]
|  |  |  | N giri | h [mm] | V [m3] | ρgeo [Mg/m3] | vgeo [%] | Cgeo [%] | ρSSD [Mg/m3] | vSSD [%] | CSSD [%] | Δv [%] | log10N | CSSD [%]
ACR SP2 - 50 |  |  |  | 0 | 72.2 | 0.001275879 | 1.967114 | 22.70672 | 77.29328 | 2.030781 | 20.20506 | 79.79494 | 2.501663 | 0 | 82.65703
|  |  |  | 1 | 69.7 | 0.001231701 | 2.03767 | 19.93437 | 80.06563 | 2.103621 | 17.34297 | 82.65703 | 2.591392 | 0.30103 | 83.98243
Provino | C11 |  |  | 2 | 68.6 | 0.001212262 | 2.070344 | 18.65051 | 81.34949 | 2.137353 | 16.01757 | 83.98243 | 2.632945 | 0.4771213 | 84.97337
Data | 2025-03-31 |  |  | 3 | 67.8 | 0.001198125 | 2.094773 | 17.69064 | 82.30936 | 2.162572 | 15.02663 | 84.97337 | 2.664013 | 0.60206 | 85.73207
Tcomp [°C] | 150 ± 5 |  |  | 4 | 67.2 | 0.001187522 | 2.113477 | 16.95573 | 83.04427 | 2.181881 | 14.26793 | 85.73207 | 2.687798 | 0.69897 | 86.37473
|  |  |  | 5 | 66.7 | 0.001178686 | 2.12932 | 16.33321 | 83.66679 | 2.198237 | 13.62527 | 86.37473 | 2.707947 | 0.7781513 | 86.89585
D | [mm] | 150 |  | 6 | 66.3 | 0.001171618 | 2.142166 | 15.82844 | 84.17156 | 2.211499 | 13.10415 | 86.89585 | 2.724284 | 0.845098 | 87.42329
h | [mm] | 60 |  | 7 | 65.9 | 0.001164549 | 2.155169 | 15.31753 | 84.68247 | 2.224923 | 12.57671 | 87.42329 | 2.74082 | 0.90309 | 87.82309
ρM | [Mg/m3] | 2.545 |  | 8 | 65.6 | 0.001159248 | 2.165025 | 14.93026 | 85.06974 | 2.235098 | 12.17691 | 87.82309 | 2.753354 | 0.9542425 | 88.22657
vg | [%] | 7 |  | 9 | 65.3 | 0.001153946 | 2.174971 | 14.53944 | 85.46056 | 2.245366 | 11.77343 | 88.22657 | 2.766004 | 1 | 88.49762
M | [g] | 2509.8 |  | 10 | 65.1 | 0.001150412 | 2.181653 | 14.27689 | 85.72311 | 2.252264 | 11.50238 | 88.49762 | 2.774502 | 1.041393 | 88.77034
ρSSD | [Mg/m3] | 2.443707 |  | 11 | 64.9 | 0.001146878 | 2.188376 | 14.01272 | 85.98728 | 2.259205 | 11.22966 | 88.77034 | 2.783052 | 1.079181 | 89.04474
|  |  |  | 12 | 64.7 | 0.001143343 | 2.195141 | 13.74691 | 86.25309 | 2.266189 | 10.95526 | 89.04474 | 2.791655 | 1.113943 | 89.32085
|  |  |  | 13 | 64.5 | 0.001139809 | 2.201948 | 13.47946 | 86.52054 | 2.273216 | 10.67915 | 89.32085 | 2.800311 | 1.146128 | 89.59867
DIMENSIONI [EN 12697-29] |  |  |  | 14 | 64.3 | 0.001136275 | 2.208797 | 13.21035 | 86.78965 | 2.280286 | 10.40133 | 89.59867 | 2.809021 | 1.176091 | 89.73824
|  |  |  | 15 | 64.2 | 0.001134508 | 2.212237 | 13.07516 | 86.92484 | 2.283838 | 10.26176 | 89.73824 | 2.813396 | 1.20412 | 90.01867
|  |  |  | 16 | 64 | 0.001130973 | 2.21915 | 12.80352 | 87.19648 | 2.290975 | 9.981331 | 90.01867 | 2.822188 | 1.230449 | 90.15954
|  |  | Average [mm] | 17 | 63.9 | 0.001129206 | 2.222623 | 12.66706 | 87.33294 | 2.29456 | 9.840457 | 90.15954 | 2.826605 | 1.255273 | 90.30086
h | 1 | 59.6 | 59.525 | 18 | 63.8 | 0.001127439 | 2.226107 | 12.53018 | 87.46982 | 2.298157 | 9.699141 | 90.30086 | 2.831035 | 1.278754 | 90.58482
| 2 | 59.5 |  | 19 | 63.6 | 0.001123905 | 2.233107 | 12.25511 | 87.74489 | 2.305384 | 9.415176 | 90.58482 | 2.839938 | 1.30103 | 90.72748
| 3 | 59.5 |  | 20 | 63.5 | 0.001122138 | 2.236624 | 12.11693 | 87.88307 | 2.309014 | 9.272523 | 90.72748 | 2.84441 | 1.322219 | 90.87058
| 4 | 59.5 |  | 21 | 63.4 | 0.00112037 | 2.240152 | 11.97832 | 88.02168 | 2.312656 | 9.12942 | 90.87058 | 2.848897 | 1.342423 | 91.01414
|  |  |  | 22 | 63.3 | 0.001118603 | 2.243691 | 11.83926 | 88.16074 | 2.31631 | 8.985864 | 91.01414 | 2.853397 | 1.361728 | 91.15815
D | 1 | 149.6 | 149.55 | 23 | 63.2 | 0.001116836 | 2.247241 | 11.69977 | 88.30023 | 2.319975 | 8.841855 | 91.15815 | 2.857912 | 1.380211 | 91.30261
| 2 | 149.5 |  | 24 | 63.1 | 0.001115069 | 2.250802 | 11.55983 | 88.44017 | 2.323651 | 8.697388 | 91.30261 | 2.862441 | 1.39794 | 91.44754
|  |  |  | 25 | 63 | 0.001113302 | 2.254375 | 11.41945 | 88.58055 | 2.32734 | 8.552464 | 91.44754 | 2.866985 | 1.414973 | 91.59292
PARAMETRI |  |  |  | 26 | 62.9 | 0.001111535 | 2.257959 | 11.27862 | 88.72138 | 2.33104 | 8.407078 | 91.59292 | 2.871543 | 1.431364 | 91.59292
|  |  |  | 27 | 62.9 | 0.001111535 | 2.257959 | 11.27862 | 88.72138 | 2.33104 | 8.407078 | 91.59292 | 2.871543 | 1.447158 | 91.73877
C1 | 82.12025 |  |  | 28 | 62.8 | 0.001109768 | 2.261555 | 11.13734 | 88.86266 | 2.334752 | 8.261229 | 91.73877 | 2.876116 | 1.462398 | 91.88508
k | 6.587372 |  |  | 29 | 62.7 | 0.001108 | 2.265162 | 10.99562 | 89.00438 | 2.338475 | 8.114916 | 91.88508 | 2.880703 | 1.477121 | 92.03187
CDI | 53.30618 |  |  | 30 | 62.6 | 0.001106233 | 2.26878 | 10.85344 | 89.14656 | 2.342211 | 7.968134 | 92.03187 | 2.885304 | 1.491362 | 92.03187
|  |  |  | 31 | 62.6 | 0.001106233 | 2.26878 | 10.85344 | 89.14656 | 2.342211 | 7.968134 | 92.03187 | 2.885304 | 1.50515 | 92.17912
|  |  |  | 32 | 62.5 | 0.001104466 | 2.27241 | 10.7108 | 89.2892 | 2.345959 | 7.820883 | 92.17912 | 2.889921 | 1.518514 | 92.17912
|  |  |  | 33 | 62.5 | 0.001104466 | 2.27241 | 10.7108 | 89.2892 | 2.345959 | 7.820883 | 92.17912 | 2.889921 | 1.531479 | 92.32684
|  |  |  | 34 | 62.4 | 0.001102699 | 2.276052 | 10.56771 | 89.43229 | 2.349718 | 7.67316 | 92.32684 | 2.894552 | 1.544068 | 92.47504
|  |  |  | 35 | 62.3 | 0.001100932 | 2.279705 | 10.42416 | 89.57584 | 2.35349 | 7.524963 | 92.47504 | 2.899198 | 1.556303 | 92.47504
|  |  |  | 36 | 62.3 | 0.001100932 | 2.279705 | 10.42416 | 89.57584 | 2.35349 | 7.524963 | 92.47504 | 2.899198 | 1.568202 | 92.62371
|  |  |  | 37 | 62.2 | 0.001099165 | 2.28337 | 10.28015 | 89.71985 | 2.357273 | 7.37629 | 92.62371 | 2.903859 | 1.579784 | 92.62371
|  |  |  | 38 | 62.2 | 0.001099165 | 2.28337 | 10.28015 | 89.71985 | 2.357273 | 7.37629 | 92.62371 | 2.903859 | 1.591065 | 92.77286
|  |  |  | 39 | 62.1 | 0.001097398 | 2.287047 | 10.13567 | 89.86433 | 2.361069 | 7.227137 | 92.77286 | 2.908535 | 1.60206 | 92.77286
|  |  |  | 40 | 62.1 | 0.001097398 | 2.287047 | 10.13567 | 89.86433 | 2.361069 | 7.227137 | 92.77286 | 2.908535 | 1.612784 | 92.9225
|  |  |  | 41 | 62 | 0.00109563 | 2.290736 | 9.99073 | 90.00927 | 2.364878 | 7.077503 | 92.9225 | 2.913227 | 1.623249 | 92.9225
|  |  |  | 42 | 62 | 0.00109563 | 2.290736 | 9.99073 | 90.00927 | 2.364878 | 7.077503 | 92.9225 | 2.913227 | 1.633468 | 93.07261
|  |  |  | 43 | 61.9 | 0.001093863 | 2.294437 | 9.845319 | 90.15468 | 2.368698 | 6.927386 | 93.07261 | 2.917933 | 1.643453 | 93.07261
|  |  |  | 44 | 61.9 | 0.001093863 | 2.294437 | 9.845319 | 90.15468 | 2.368698 | 6.927386 | 93.07261 | 2.917933 | 1.653213 | 93.22322
|  |  |  | 45 | 61.8 | 0.001092096 | 2.298149 | 9.699438 | 90.30056 | 2.372531 | 6.776783 | 93.22322 | 2.922655 | 1.662758 | 93.22322
|  |  |  | 46 | 61.8 | 0.001092096 | 2.298149 | 9.699438 | 90.30056 | 2.372531 | 6.776783 | 93.22322 | 2.922655 | 1.672098 | 93.22322
|  |  |  | 47 | 61.8 | 0.001092096 | 2.298149 | 9.699438 | 90.30056 | 2.372531 | 6.776783 | 93.22322 | 2.922655 | 1.681241 | 93.37431
|  |  |  | 48 | 61.7 | 0.001090329 | 2.301874 | 9.553084 | 90.44692 | 2.376376 | 6.625692 | 93.37431 | 2.927391 | 1.690196 | 93.37431
|  |  |  | 49 | 61.7 | 0.001090329 | 2.301874 | 9.553084 | 90.44692 | 2.376376 | 6.625692 | 93.37431 | 2.927391 | 1.69897 | 93.37431
|  |  |  | 50 | 61.7 | 0.001090329 | 2.301874 | 9.553084 | 90.44692 | 2.376376 | 6.625692 | 93.37431 | 2.927391 | 1.70757 | 93.52589
|  |  |  | 51 | 61.6 | 0.001088562 | 2.305611 | 9.406254 | 90.59375 | 2.380234 | 6.474111 | 93.52589 | 2.932144 | 1.716003 | 93.52589
|  |  |  | 52 | 61.6 | 0.001088562 | 2.305611 | 9.406254 | 90.59375 | 2.380234 | 6.474111 | 93.52589 | 2.932144 | 1.724276 | 93.67796
|  |  |  | 53 | 61.5 | 0.001086795 | 2.30936 | 9.258947 | 90.74105 | 2.384104 | 6.322036 | 93.67796 | 2.936911 | 1.732394 | 93.67796
|  |  |  | 54 | 61.5 | 0.001086795 | 2.30936 | 9.258947 | 90.74105 | 2.384104 | 6.322036 | 93.67796 | 2.936911 | 1.740363 | 93.67796
|  |  |  | 55 | 61.5 | 0.001086795 | 2.30936 | 9.258947 | 90.74105 | 2.384104 | 6.322036 | 93.67796 | 2.936911 | 1.748188 | 93.83053
|  |  |  | 56 | 61.4 | 0.001085028 | 2.313121 | 9.111161 | 90.88884 | 2.387987 | 6.169466 | 93.83053 | 2.941695 | 1.755875 | 93.83053
|  |  |  | 57 | 61.4 | 0.001085028 | 2.313121 | 9.111161 | 90.88884 | 2.387987 | 6.169466 | 93.83053 | 2.941695 | 1.763428 | 93.83053
|  |  |  | 58 | 61.4 | 0.001085028 | 2.313121 | 9.111161 | 90.88884 | 2.387987 | 6.169466 | 93.83053 | 2.941695 | 1.770852 | 93.83053
|  |  |  | 59 | 61.4 | 0.001085028 | 2.313121 | 9.111161 | 90.88884 | 2.387987 | 6.169466 | 93.83053 | 2.941695 | 1.778151 | 93.9836
|  |  |  | 60 | 61.3 | 0.00108326 | 2.316894 | 8.962892 | 91.03711 | 2.391883 | 6.016398 | 93.9836 | 2.946494 | 1.78533 | 93.9836
|  |  |  | 61 | 61.3 | 0.00108326 | 2.316894 | 8.962892 | 91.03711 | 2.391883 | 6.016398 | 93.9836 | 2.946494 | 1.792392 | 93.9836
|  |  |  | 62 | 61.3 | 0.00108326 | 2.316894 | 8.962892 | 91.03711 | 2.391883 | 6.016398 | 93.9836 | 2.946494 | 1.799341 | 94.13717
|  |  |  | 63 | 61.2 | 0.001081493 | 2.32068 | 8.814138 | 91.18586 | 2.395791 | 5.86283 | 94.13717 | 2.951308 | 1.80618 | 94.13717
|  |  |  | 64 | 61.2 | 0.001081493 | 2.32068 | 8.814138 | 91.18586 | 2.395791 | 5.86283 | 94.13717 | 2.951308 | 1.812913 | 94.13717
|  |  |  | 65 | 61.2 | 0.001081493 | 2.32068 | 8.814138 | 91.18586 | 2.395791 | 5.86283 | 94.13717 | 2.951308 | 1.819544 | 94.13717
|  |  |  | 66 | 61.2 | 0.001081493 | 2.32068 | 8.814138 | 91.18586 | 2.395791 | 5.86283 | 94.13717 | 2.951308 | 1.826075 | 94.29124
|  |  |  | 67 | 61.1 | 0.001079726 | 2.324478 | 8.664898 | 91.3351 | 2.399712 | 5.70876 | 94.29124 | 2.956138 | 1.832509 | 94.29124
|  |  |  | 68 | 61.1 | 0.001079726 | 2.324478 | 8.664898 | 91.3351 | 2.399712 | 5.70876 | 94.29124 | 2.956138 | 1.838849 | 94.29124
|  |  |  | 69 | 61.1 | 0.001079726 | 2.324478 | 8.664898 | 91.3351 | 2.399712 | 5.70876 | 94.29124 | 2.956138 | 1.845098 | 94.29124
|  |  |  | 70 | 61.1 | 0.001079726 | 2.324478 | 8.664898 | 91.3351 | 2.399712 | 5.70876 | 94.29124 | 2.956138 | 1.851258 | 94.44582
|  |  |  | 71 | 61 | 0.001077959 | 2.328289 | 8.515168 | 91.48483 | 2.403646 | 5.554184 | 94.44582 | 2.960984 | 1.857332 | 94.44582
|  |  |  | 72 | 61 | 0.001077959 | 2.328289 | 8.515168 | 91.48483 | 2.403646 | 5.554184 | 94.44582 | 2.960984 | 1.863323 | 94.44582
|  |  |  | 73 | 61 | 0.001077959 | 2.328289 | 8.515168 | 91.48483 | 2.403646 | 5.554184 | 94.44582 | 2.960984 | 1.869232 | 94.44582
|  |  |  | 74 | 61 | 0.001077959 | 2.328289 | 8.515168 | 91.48483 | 2.403646 | 5.554184 | 94.44582 | 2.960984 | 1.875061 | 94.6009
|  |  |  | 75 | 60.9 | 0.001076192 | 2.332112 | 8.364947 | 91.63505 | 2.407593 | 5.3991 | 94.6009 | 2.965847 | 1.880814 | 94.6009
|  |  |  | 76 | 60.9 | 0.001076192 | 2.332112 | 8.364947 | 91.63505 | 2.407593 | 5.3991 | 94.6009 | 2.965847 | 1.886491 | 94.6009
|  |  |  | 77 | 60.9 | 0.001076192 | 2.332112 | 8.364947 | 91.63505 | 2.407593 | 5.3991 | 94.6009 | 2.965847 | 1.892095 | 94.6009
|  |  |  | 78 | 60.9 | 0.001076192 | 2.332112 | 8.364947 | 91.63505 | 2.407593 | 5.3991 | 94.6009 | 2.965847 | 1.897627 | 94.75649
|  |  |  | 79 | 60.8 | 0.001074425 | 2.335948 | 8.214231 | 91.78577 | 2.411553 | 5.243507 | 94.75649 | 2.970725 | 1.90309 | 94.75649
|  |  |  | 80 | 60.8 | 0.001074425 | 2.335948 | 8.214231 | 91.78577 | 2.411553 | 5.243507 | 94.75649 | 2.970725 | 1.908485 | 94.75649
|  |  |  | 81 | 60.8 | 0.001074425 | 2.335948 | 8.214231 | 91.78577 | 2.411553 | 5.243507 | 94.75649 | 2.970725 | 1.913814 | 94.75649
|  |  |  | 82 | 60.8 | 0.001074425 | 2.335948 | 8.214231 | 91.78577 | 2.411553 | 5.243507 | 94.75649 | 2.970725 | 1.919078 | 94.75649
|  |  |  | 83 | 60.8 | 0.001074425 | 2.335948 | 8.214231 | 91.78577 | 2.411553 | 5.243507 | 94.75649 | 2.970725 | 1.924279 | 94.9126
|  |  |  | 84 | 60.7 | 0.001072658 | 2.339796 | 8.063019 | 91.93698 | 2.415526 | 5.0874 | 94.9126 | 2.975619 | 1.929419 | 94.9126
|  |  |  | 85 | 60.7 | 0.001072658 | 2.339796 | 8.063019 | 91.93698 | 2.415526 | 5.0874 | 94.9126 | 2.975619 | 1.934498 | 94.9126
|  |  |  | 86 | 60.7 | 0.001072658 | 2.339796 | 8.063019 | 91.93698 | 2.415526 | 5.0874 | 94.9126 | 2.975619 | 1.939519 | 94.9126
|  |  |  | 87 | 60.7 | 0.001072658 | 2.339796 | 8.063019 | 91.93698 | 2.415526 | 5.0874 | 94.9126 | 2.975619 | 1.944483 | 94.9126
|  |  |  | 88 | 60.7 | 0.001072658 | 2.339796 | 8.063019 | 91.93698 | 2.415526 | 5.0874 | 94.9126 | 2.975619 | 1.94939 | 95.06922
|  |  |  | 89 | 60.6 | 0.00107089 | 2.343657 | 7.911308 | 92.08869 | 2.419512 | 4.930779 | 95.06922 | 2.980529 | 1.954243 | 95.06922
|  |  |  | 90 | 60.6 | 0.00107089 | 2.343657 | 7.911308 | 92.08869 | 2.419512 | 4.930779 | 95.06922 | 2.980529 | 1.959041 | 95.06922
|  |  |  | 91 | 60.6 | 0.00107089 | 2.343657 | 7.911308 | 92.08869 | 2.419512 | 4.930779 | 95.06922 | 2.980529 | 1.963788 | 95.06922
|  |  |  | 92 | 60.6 | 0.00107089 | 2.343657 | 7.911308 | 92.08869 | 2.419512 | 4.930779 | 95.06922 | 2.980529 | 1.968483 | 95.06922
|  |  |  | 93 | 60.6 | 0.00107089 | 2.343657 | 7.911308 | 92.08869 | 2.419512 | 4.930779 | 95.06922 | 2.980529 | 1.973128 | 95.06922
|  |  |  | 94 | 60.6 | 0.00107089 | 2.343657 | 7.911308 | 92.08869 | 2.419512 | 4.930779 | 95.06922 | 2.980529 | 1.977724 | 95.22636
|  |  |  | 95 | 60.5 | 0.001069123 | 2.347531 | 7.759095 | 92.2409 | 2.423511 | 4.77364 | 95.22636 | 2.985455 | 1.982271 | 95.22636
|  |  |  | 96 | 60.5 | 0.001069123 | 2.347531 | 7.759095 | 92.2409 | 2.423511 | 4.77364 | 95.22636 | 2.985455 | 1.986772 | 95.22636
|  |  |  | 97 | 60.5 | 0.001069123 | 2.347531 | 7.759095 | 92.2409 | 2.423511 | 4.77364 | 95.22636 | 2.985455 | 1.991226 | 95.22636
|  |  |  | 98 | 60.5 | 0.001069123 | 2.347531 | 7.759095 | 92.2409 | 2.423511 | 4.77364 | 95.22636 | 2.985455 | 1.995635 | 95.22636
|  |  |  | 99 | 60.5 | 0.001069123 | 2.347531 | 7.759095 | 92.2409 | 2.423511 | 4.77364 | 95.22636 | 2.985455 | 2 | 95.22636
|  |  |  | 100 | 60.5 | 0.001069123 | 2.347531 | 7.759095 | 92.2409 | 2.423511 | 4.77364 | 95.22636 | 2.985455 | 2.004321 | 95.22636
|  |  |  | 101 | 60.5 | 0.001069123 | 2.347531 | 7.759095 | 92.2409 | 2.423511 | 4.77364 | 95.22636 | 2.985455 | 2.0086 | 95.38402
|  |  |  | 102 | 60.4 | 0.001067356 | 2.351418 | 7.606379 | 92.39362 | 2.427523 | 4.61598 | 95.38402 | 2.990398 | 2.012837 | 95.38402
|  |  |  | 103 | 60.4 | 0.001067356 | 2.351418 | 7.606379 | 92.39362 | 2.427523 | 4.61598 | 95.38402 | 2.990398 | 2.017033 | 95.38402
|  |  |  | 104 | 60.4 | 0.001067356 | 2.351418 | 7.606379 | 92.39362 | 2.427523 | 4.61598 | 95.38402 | 2.990398 | 2.021189 | 95.38402
|  |  |  | 105 | 60.4 | 0.001067356 | 2.351418 | 7.606379 | 92.39362 | 2.427523 | 4.61598 | 95.38402 | 2.990398 | 2.025306 | 95.38402
|  |  |  | 106 | 60.4 | 0.001067356 | 2.351418 | 7.606379 | 92.39362 | 2.427523 | 4.61598 | 95.38402 | 2.990398 | 2.029384 | 95.38402
|  |  |  | 107 | 60.4 | 0.001067356 | 2.351418 | 7.606379 | 92.39362 | 2.427523 | 4.61598 | 95.38402 | 2.990398 | 2.033424 | 95.38402
|  |  |  | 108 | 60.4 | 0.001067356 | 2.351418 | 7.606379 | 92.39362 | 2.427523 | 4.61598 | 95.38402 | 2.990398 | 2.037426 | 95.5422
|  |  |  | 109 | 60.3 | 0.001065589 | 2.355317 | 7.453155 | 92.54684 | 2.431549 | 4.457798 | 95.5422 | 2.995357 | 2.041393 | 95.5422
|  |  |  | 110 | 60.3 | 0.001065589 | 2.355317 | 7.453155 | 92.54684 | 2.431549 | 4.457798 | 95.5422 | 2.995357 | 2.045323 | 95.5422
|  |  |  | 111 | 60.3 | 0.001065589 | 2.355317 | 7.453155 | 92.54684 | 2.431549 | 4.457798 | 95.5422 | 2.995357 | 2.049218 | 95.5422
|  |  |  | 112 | 60.3 | 0.001065589 | 2.355317 | 7.453155 | 92.54684 | 2.431549 | 4.457798 | 95.5422 | 2.995357 | 2.053078 | 95.5422
|  |  |  | 113 | 60.3 | 0.001065589 | 2.355317 | 7.453155 | 92.54684 | 2.431549 | 4.457798 | 95.5422 | 2.995357 | 2.056905 | 95.5422
|  |  |  | 114 | 60.3 | 0.001065589 | 2.355317 | 7.453155 | 92.54684 | 2.431549 | 4.457798 | 95.5422 | 2.995357 | 2.060698 | 95.5422
|  |  |  | 115 | 60.3 | 0.001065589 | 2.355317 | 7.453155 | 92.54684 | 2.431549 | 4.457798 | 95.5422 | 2.995357 | 2.064458 | 95.70091
|  |  |  | 116 | 60.2 | 0.001063822 | 2.35923 | 7.299423 | 92.70058 | 2.435588 | 4.29909 | 95.70091 | 3.000333 | 2.068186 | 95.70091
|  |  |  | 117 | 60.2 | 0.001063822 | 2.35923 | 7.299423 | 92.70058 | 2.435588 | 4.29909 | 95.70091 | 3.000333 | 2.071882 | 95.70091
|  |  |  | 118 | 60.2 | 0.001063822 | 2.35923 | 7.299423 | 92.70058 | 2.435588 | 4.29909 | 95.70091 | 3.000333 | 2.075547 | 95.70091
|  |  |  | 119 | 60.2 | 0.001063822 | 2.35923 | 7.299423 | 92.70058 | 2.435588 | 4.29909 | 95.70091 | 3.000333 | 2.079181 | 95.70091
|  |  |  | 120 | 60.2 | 0.001063822 | 2.35923 | 7.299423 | 92.70058 | 2.435588 | 4.29909 | 95.70091 | 3.000333 | 2.082785 | 95.70091
|  |  |  | 121 | 60.2 | 0.001063822 | 2.35923 | 7.299423 | 92.70058 | 2.435588 | 4.29909 | 95.70091 | 3.000333 | 2.08636 | 95.70091
|  |  |  | 122 | 60.2 | 0.001063822 | 2.35923 | 7.299423 | 92.70058 | 2.435588 | 4.29909 | 95.70091 | 3.000333 | 2.089905 | 95.70091
|  |  |  | 123 | 60.2 | 0.001063822 | 2.35923 | 7.299423 | 92.70058 | 2.435588 | 4.29909 | 95.70091 | 3.000333 | 2.093422 | 95.70091
|  |  |  | 124 | 60.2 | 0.001063822 | 2.35923 | 7.299423 | 92.70058 | 2.435588 | 4.29909 | 95.70091 | 3.000333 | 2.09691 | 95.86015
|  |  |  | 125 | 60.1 | 0.001062055 | 2.363155 | 7.145179 | 92.85482 | 2.439641 | 4.139854 | 95.86015 | 3.005325 | 2.100371 | 95.86015
|  |  |  | 126 | 60.1 | 0.001062055 | 2.363155 | 7.145179 | 92.85482 | 2.439641 | 4.139854 | 95.86015 | 3.005325 | 2.103804 | 95.86015
|  |  |  | 127 | 60.1 | 0.001062055 | 2.363155 | 7.145179 | 92.85482 | 2.439641 | 4.139854 | 95.86015 | 3.005325 | 2.10721 | 95.86015
|  |  |  | 128 | 60.1 | 0.001062055 | 2.363155 | 7.145179 | 92.85482 | 2.439641 | 4.139854 | 95.86015 | 3.005325 | 2.11059 | 95.86015
|  |  |  | 129 | 60.1 | 0.001062055 | 2.363155 | 7.145179 | 92.85482 | 2.439641 | 4.139854 | 95.86015 | 3.005325 | 2.113943 | 95.86015
|  |  |  | 130 | 60.1 | 0.001062055 | 2.363155 | 7.145179 | 92.85482 | 2.439641 | 4.139854 | 95.86015 | 3.005325 | 2.117271 | 95.86015
|  |  |  | 131 | 60.1 | 0.001062055 | 2.363155 | 7.145179 | 92.85482 | 2.439641 | 4.139854 | 95.86015 | 3.005325 | 2.120574 | 95.86015
|  |  |  | 132 | 60.1 | 0.001062055 | 2.363155 | 7.145179 | 92.85482 | 2.439641 | 4.139854 | 95.86015 | 3.005325 | 2.123852 | 95.86015
|  |  |  | 133 | 60.1 | 0.001062055 | 2.363155 | 7.145179 | 92.85482 | 2.439641 | 4.139854 | 95.86015 | 3.005325 | 2.127105 | 96.01991
|  |  |  | 134 | 60 | 0.001060288 | 2.367094 | 6.990421 | 93.00958 | 2.443707 | 3.980087 | 96.01991 | 3.010334 | 2.130334 | 96.01991
|  |  |  | 135 | 60 | 0.001060288 | 2.367094 | 6.990421 | 93.00958 | 2.443707 | 3.980087 | 96.01991 | 3.010334 | 2.133539 | 96.01991
|  |  |  | 136 | 60 | 0.001060288 | 2.367094 | 6.990421 | 93.00958 | 2.443707 | 3.980087 | 96.01991 | 3.010334 | 2.136721 | 96.01991
|  |  |  | 137 | 60 | 0.001060288 | 2.367094 | 6.990421 | 93.00958 | 2.443707 | 3.980087 | 96.01991 | 3.010334 | 2.139879 | 96.01991
|  |  |  | 138 | 60 | 0.001060288 | 2.367094 | 6.990421 | 93.00958 | 2.443707 | 3.980087 | 96.01991 | 3.010334 | 2.143015 | 96.01991
|  |  |  | 139 | 60 | 0.001060288 | 2.367094 | 6.990421 | 93.00958 | 2.443707 | 3.980087 | 96.01991 | 3.010334

## C12 SP2-50 31_03
CURVA COMPATTAZIONE [EN 12697-31]
|  |  |  | N giri | h [mm] | V [m3] | ρgeo [Mg/m3] | vgeo [%] | Cgeo [%] | ρSSD [Mg/m3] | vSSD [%] | CSSD [%] | Δv [%] | log10N | CSSD [%]
ACR SP2 - 50 |  |  |  | 0 | 72.8 | 0.001286482 | 1.950513 | 23.35902 | 76.64098 | 2.011289 | 20.97096 | 79.02904 | 2.388065 | 0 | 81.95604
|  |  |  | 1 | 70.2 | 0.001240536 | 2.022754 | 20.52047 | 79.47953 | 2.085781 | 18.04396 | 81.95604 | 2.476512 | 0.30103 | 83.38136
Provino | C12 |  |  | 2 | 69 | 0.001219331 | 2.057932 | 19.13822 | 80.86178 | 2.122056 | 16.61864 | 83.38136 | 2.519581 | 0.4771213 | 84.48332
Data | 2025-03-31 |  |  | 3 | 68.1 | 0.001203426 | 2.08513 | 18.06956 | 81.93044 | 2.1501 | 15.51668 | 84.48332 | 2.55288 | 0.60206 | 85.23428
Tcomp [°C] | 150 ± 5 |  |  | 4 | 67.5 | 0.001192823 | 2.103664 | 17.34129 | 82.65871 | 2.169212 | 14.76572 | 85.23428 | 2.575572 | 0.69897 | 85.99872
|  |  |  | 5 | 66.9 | 0.001182221 | 2.122531 | 16.59996 | 83.40004 | 2.188667 | 14.00128 | 85.99872 | 2.598671 | 0.7781513 | 86.516
D | [mm] | 150 |  | 6 | 66.5 | 0.001175152 | 2.135298 | 16.0983 | 83.9017 | 2.201832 | 13.484 | 86.516 | 2.614302 | 0.845098 | 87.03955
h | [mm] | 60 |  | 7 | 66.1 | 0.001168083 | 2.14822 | 15.59058 | 84.40942 | 2.215156 | 12.96045 | 87.03955 | 2.630123 | 0.90309 | 87.43638
ρM | [Mg/m3] | 2.545 |  | 8 | 65.8 | 0.001162782 | 2.158014 | 15.20573 | 84.79427 | 2.225256 | 12.56362 | 87.43638 | 2.642114 | 0.9542425 | 87.83686
vg | [%] | 7 |  | 9 | 65.5 | 0.001157481 | 2.167898 | 14.81736 | 85.18264 | 2.235448 | 12.16314 | 87.83686 | 2.654215 | 1 | 88.10588
M | [g] | 2509.3 |  | 10 | 65.3 | 0.001153946 | 2.174538 | 14.55646 | 85.44354 | 2.242295 | 11.89412 | 88.10588 | 2.662345 | 1.041393 | 88.37656
ρSSD | [Mg/m3] | 2.440364 |  | 11 | 65.1 | 0.001150412 | 2.181219 | 14.29396 | 85.70604 | 2.249183 | 11.62344 | 88.37656 | 2.670524 | 1.079181 | 88.64891
|  |  |  | 12 | 64.9 | 0.001146878 | 2.18794 | 14.02985 | 85.97015 | 2.256115 | 11.35109 | 88.64891 | 2.678754 | 1.113943 | 88.92294
|  |  |  | 13 | 64.7 | 0.001143343 | 2.194704 | 13.7641 | 86.2359 | 2.263089 | 11.07706 | 88.92294 | 2.687034 | 1.146128 | 89.19867
DIMENSIONI [EN 12697-29] |  |  |  | 14 | 64.5 | 0.001139809 | 2.201509 | 13.4967 | 86.5033 | 2.270106 | 10.80133 | 89.19867 | 2.695366 | 1.176091 | 89.47611
|  |  |  | 15 | 64.3 | 0.001136275 | 2.208357 | 13.22764 | 86.77236 | 2.277167 | 10.52389 | 89.47611 | 2.70375 | 1.20412 | 89.61548
|  |  |  | 16 | 64.2 | 0.001134508 | 2.211796 | 13.09248 | 86.90752 | 2.280714 | 10.38452 | 89.61548 | 2.707961 | 1.230449 | 89.89553
|  |  | Average [mm] | 17 | 64 | 0.001130973 | 2.218708 | 12.82089 | 87.17911 | 2.287841 | 10.10447 | 89.89553 | 2.716424 | 1.255273 | 90.03621
h | 1 | 59.5 | 59.525 | 18 | 63.9 | 0.001129206 | 2.22218 | 12.68446 | 87.31554 | 2.291422 | 9.963786 | 90.03621 | 2.720675 | 1.278754 | 90.17734
| 2 | 59.5 |  | 19 | 63.8 | 0.001127439 | 2.225664 | 12.5476 | 87.4524 | 2.295013 | 9.822663 | 90.17734 | 2.724939 | 1.30103 | 90.3189
| 3 | 59.5 |  | 20 | 63.7 | 0.001125672 | 2.229158 | 12.41031 | 87.58969 | 2.298616 | 9.681097 | 90.3189 | 2.729217 | 1.322219 | 90.46091
| 4 | 59.6 |  | 21 | 63.6 | 0.001123905 | 2.232662 | 12.27259 | 87.72741 | 2.30223 | 9.539087 | 90.46091 | 2.733508 | 1.342423 | 90.60337
|  |  |  | 22 | 63.5 | 0.001122138 | 2.236178 | 12.13444 | 87.86556 | 2.305856 | 9.396628 | 90.60337 | 2.737813 | 1.361728 | 90.74628
D | 1 | 149.9 | 149.8 | 23 | 63.4 | 0.00112037 | 2.239706 | 11.99585 | 88.00415 | 2.309493 | 9.253721 | 90.74628 | 2.742131 | 1.380211 | 90.88964
| 2 | 149.7 |  | 24 | 63.3 | 0.001118603 | 2.243244 | 11.85682 | 88.14318 | 2.313141 | 9.110362 | 90.88964 | 2.746463 | 1.39794 | 91.03345
|  |  |  | 25 | 63.2 | 0.001116836 | 2.246793 | 11.71736 | 88.28264 | 2.316801 | 8.966549 | 91.03345 | 2.750809 | 1.414973 | 91.17772
PARAMETRI |  |  |  | 26 | 63.1 | 0.001115069 | 2.250354 | 11.57745 | 88.42255 | 2.320473 | 8.822281 | 91.17772 | 2.755168 | 1.431364 | 91.32245
|  |  |  | 27 | 63 | 0.001113302 | 2.253926 | 11.4371 | 88.5629 | 2.324156 | 8.677554 | 91.32245 | 2.759541 | 1.447158 | 91.46763
C1 | 81.62244 |  |  | 28 | 62.9 | 0.001111535 | 2.257509 | 11.2963 | 88.7037 | 2.327851 | 8.532367 | 91.46763 | 2.763929 | 1.462398 | 91.46763
k | 6.680884 |  |  | 29 | 62.9 | 0.001111535 | 2.257509 | 11.2963 | 88.7037 | 2.327851 | 8.532367 | 91.46763 | 2.763929 | 1.477121 | 91.61328
CDI | 70.90692 |  |  | 30 | 62.8 | 0.001109768 | 2.261104 | 11.15505 | 88.84495 | 2.331558 | 8.386718 | 91.61328 | 2.76833 | 1.491362 | 91.7594
|  |  |  | 31 | 62.7 | 0.001108 | 2.26471 | 11.01335 | 88.98665 | 2.335277 | 8.240605 | 91.7594 | 2.772745 | 1.50515 | 91.7594
|  |  |  | 32 | 62.7 | 0.001108 | 2.26471 | 11.01335 | 88.98665 | 2.335277 | 8.240605 | 91.7594 | 2.772745 | 1.518514 | 91.90598
|  |  |  | 33 | 62.6 | 0.001106233 | 2.268328 | 10.8712 | 89.1288 | 2.339007 | 8.094024 | 91.90598 | 2.777174 | 1.531479 | 92.05303
|  |  |  | 34 | 62.5 | 0.001104466 | 2.271957 | 10.72859 | 89.27141 | 2.342749 | 7.946975 | 92.05303 | 2.781618 | 1.544068 | 92.05303
|  |  |  | 35 | 62.5 | 0.001104466 | 2.271957 | 10.72859 | 89.27141 | 2.342749 | 7.946975 | 92.05303 | 2.781618 | 1.556303 | 92.20055
|  |  |  | 36 | 62.4 | 0.001102699 | 2.275598 | 10.58553 | 89.41447 | 2.346504 | 7.799454 | 92.20055 | 2.786075 | 1.568202 | 92.20055
|  |  |  | 37 | 62.4 | 0.001102699 | 2.275598 | 10.58553 | 89.41447 | 2.346504 | 7.799454 | 92.20055 | 2.786075 | 1.579784 | 92.34854
|  |  |  | 38 | 62.3 | 0.001100932 | 2.279251 | 10.44201 | 89.55799 | 2.35027 | 7.651459 | 92.34854 | 2.790548 | 1.591065 | 92.34854
|  |  |  | 39 | 62.3 | 0.001100932 | 2.279251 | 10.44201 | 89.55799 | 2.35027 | 7.651459 | 92.34854 | 2.790548 | 1.60206 | 92.49701
|  |  |  | 40 | 62.2 | 0.001099165 | 2.282915 | 10.29802 | 89.70198 | 2.354049 | 7.502989 | 92.49701 | 2.795034 | 1.612784 | 92.49701
|  |  |  | 41 | 62.2 | 0.001099165 | 2.282915 | 10.29802 | 89.70198 | 2.354049 | 7.502989 | 92.49701 | 2.795034 | 1.623249 | 92.64596
|  |  |  | 42 | 62.1 | 0.001097398 | 2.286592 | 10.15358 | 89.84642 | 2.35784 | 7.35404 | 92.64596 | 2.799535 | 1.633468 | 92.64596
|  |  |  | 43 | 62.1 | 0.001097398 | 2.286592 | 10.15358 | 89.84642 | 2.35784 | 7.35404 | 92.64596 | 2.799535 | 1.643453 | 92.79539
|  |  |  | 44 | 62 | 0.00109563 | 2.29028 | 10.00866 | 89.99134 | 2.361643 | 7.204611 | 92.79539 | 2.80405 | 1.653213 | 92.79539
|  |  |  | 45 | 62 | 0.00109563 | 2.29028 | 10.00866 | 89.99134 | 2.361643 | 7.204611 | 92.79539 | 2.80405 | 1.662758 | 92.9453
|  |  |  | 46 | 61.9 | 0.001093863 | 2.29398 | 9.86328 | 90.13672 | 2.365458 | 7.0547 | 92.9453 | 2.80858 | 1.672098 | 92.9453
|  |  |  | 47 | 61.9 | 0.001093863 | 2.29398 | 9.86328 | 90.13672 | 2.365458 | 7.0547 | 92.9453 | 2.80858 | 1.681241 | 92.9453
|  |  |  | 48 | 61.9 | 0.001093863 | 2.29398 | 9.86328 | 90.13672 | 2.365458 | 7.0547 | 92.9453 | 2.80858 | 1.690196 | 93.0957
|  |  |  | 49 | 61.8 | 0.001092096 | 2.297691 | 9.717427 | 90.28257 | 2.369285 | 6.904303 | 93.0957 | 2.813125 | 1.69897 | 93.0957
|  |  |  | 50 | 61.8 | 0.001092096 | 2.297691 | 9.717427 | 90.28257 | 2.369285 | 6.904303 | 93.0957 | 2.813125 | 1.70757 | 93.24658
|  |  |  | 51 | 61.7 | 0.001090329 | 2.301415 | 9.571102 | 90.4289 | 2.373126 | 6.753418 | 93.24658 | 2.817684 | 1.716003 | 93.24658
|  |  |  | 52 | 61.7 | 0.001090329 | 2.301415 | 9.571102 | 90.4289 | 2.373126 | 6.753418 | 93.24658 | 2.817684 | 1.724276 | 93.24658
|  |  |  | 53 | 61.7 | 0.001090329 | 2.301415 | 9.571102 | 90.4289 | 2.373126 | 6.753418 | 93.24658 | 2.817684 | 1.732394 | 93.39796
|  |  |  | 54 | 61.6 | 0.001088562 | 2.305152 | 9.424302 | 90.5757 | 2.376978 | 6.602044 | 93.39796 | 2.822258 | 1.740363 | 93.39796
|  |  |  | 55 | 61.6 | 0.001088562 | 2.305152 | 9.424302 | 90.5757 | 2.376978 | 6.602044 | 93.39796 | 2.822258 | 1.748188 | 93.39796
|  |  |  | 56 | 61.6 | 0.001088562 | 2.305152 | 9.424302 | 90.5757 | 2.376978 | 6.602044 | 93.39796 | 2.822258 | 1.755875 | 93.54982
|  |  |  | 57 | 61.5 | 0.001086795 | 2.3089 | 9.277025 | 90.72298 | 2.380843 | 6.450177 | 93.54982 | 2.826847 | 1.763428 | 93.54982
|  |  |  | 58 | 61.5 | 0.001086795 | 2.3089 | 9.277025 | 90.72298 | 2.380843 | 6.450177 | 93.54982 | 2.826847 | 1.770852 | 93.54982
|  |  |  | 59 | 61.5 | 0.001086795 | 2.3089 | 9.277025 | 90.72298 | 2.380843 | 6.450177 | 93.54982 | 2.826847 | 1.778151 | 93.70218
|  |  |  | 60 | 61.4 | 0.001085028 | 2.31266 | 9.129267 | 90.87073 | 2.384721 | 6.297816 | 93.70218 | 2.831451 | 1.78533 | 93.70218
|  |  |  | 61 | 61.4 | 0.001085028 | 2.31266 | 9.129267 | 90.87073 | 2.384721 | 6.297816 | 93.70218 | 2.831451 | 1.792392 | 93.70218
|  |  |  | 62 | 61.4 | 0.001085028 | 2.31266 | 9.129267 | 90.87073 | 2.384721 | 6.297816 | 93.70218 | 2.831451 | 1.799341 | 93.70218
|  |  |  | 63 | 61.4 | 0.001085028 | 2.31266 | 9.129267 | 90.87073 | 2.384721 | 6.297816 | 93.70218 | 2.831451 | 1.80618 | 93.85504
|  |  |  | 64 | 61.3 | 0.00108326 | 2.316433 | 8.981028 | 91.01897 | 2.388611 | 6.144958 | 93.85504 | 2.83607 | 1.812913 | 93.85504
|  |  |  | 65 | 61.3 | 0.00108326 | 2.316433 | 8.981028 | 91.01897 | 2.388611 | 6.144958 | 93.85504 | 2.83607 | 1.819544 | 93.85504
|  |  |  | 66 | 61.3 | 0.00108326 | 2.316433 | 8.981028 | 91.01897 | 2.388611 | 6.144958 | 93.85504 | 2.83607 | 1.826075 | 94.0084
|  |  |  | 67 | 61.2 | 0.001081493 | 2.320218 | 8.832304 | 91.1677 | 2.392514 | 5.9916 | 94.0084 | 2.840704 | 1.832509 | 94.0084
|  |  |  | 68 | 61.2 | 0.001081493 | 2.320218 | 8.832304 | 91.1677 | 2.392514 | 5.9916 | 94.0084 | 2.840704 | 1.838849 | 94.0084
|  |  |  | 69 | 61.2 | 0.001081493 | 2.320218 | 8.832304 | 91.1677 | 2.392514 | 5.9916 | 94.0084 | 2.840704 | 1.845098 | 94.0084
|  |  |  | 70 | 61.2 | 0.001081493 | 2.320218 | 8.832304 | 91.1677 | 2.392514 | 5.9916 | 94.0084 | 2.840704 | 1.851258 | 94.16226
|  |  |  | 71 | 61.1 | 0.001079726 | 2.324015 | 8.683094 | 91.31691 | 2.39643 | 5.83774 | 94.16226 | 2.845354 | 1.857332 | 94.16226
|  |  |  | 72 | 61.1 | 0.001079726 | 2.324015 | 8.683094 | 91.31691 | 2.39643 | 5.83774 | 94.16226 | 2.845354 | 1.863323 | 94.16226
|  |  |  | 73 | 61.1 | 0.001079726 | 2.324015 | 8.683094 | 91.31691 | 2.39643 | 5.83774 | 94.16226 | 2.845354 | 1.869232 | 94.16226
|  |  |  | 74 | 61.1 | 0.001079726 | 2.324015 | 8.683094 | 91.31691 | 2.39643 | 5.83774 | 94.16226 | 2.845354 | 1.875061 | 94.16226
|  |  |  | 75 | 61.1 | 0.001079726 | 2.324015 | 8.683094 | 91.31691 | 2.39643 | 5.83774 | 94.16226 | 2.845354 | 1.880814 | 94.31662
|  |  |  | 76 | 61 | 0.001077959 | 2.327825 | 8.533394 | 91.46661 | 2.400358 | 5.683376 | 94.31662 | 2.850018 | 1.886491 | 94.31662
|  |  |  | 77 | 61 | 0.001077959 | 2.327825 | 8.533394 | 91.46661 | 2.400358 | 5.683376 | 94.31662 | 2.850018 | 1.892095 | 94.31662
|  |  |  | 78 | 61 | 0.001077959 | 2.327825 | 8.533394 | 91.46661 | 2.400358 | 5.683376 | 94.31662 | 2.850018 | 1.897627 | 94.31662
|  |  |  | 79 | 61 | 0.001077959 | 2.327825 | 8.533394 | 91.46661 | 2.400358 | 5.683376 | 94.31662 | 2.850018 | 1.90309 | 94.4715
|  |  |  | 80 | 60.9 | 0.001076192 | 2.331648 | 8.383202 | 91.6168 | 2.4043 | 5.528504 | 94.4715 | 2.854698 | 1.908485 | 94.4715
|  |  |  | 81 | 60.9 | 0.001076192 | 2.331648 | 8.383202 | 91.6168 | 2.4043 | 5.528504 | 94.4715 | 2.854698 | 1.913814 | 94.4715
|  |  |  | 82 | 60.9 | 0.001076192 | 2.331648 | 8.383202 | 91.6168 | 2.4043 | 5.528504 | 94.4715 | 2.854698 | 1.919078 | 94.4715
|  |  |  | 83 | 60.9 | 0.001076192 | 2.331648 | 8.383202 | 91.6168 | 2.4043 | 5.528504 | 94.4715 | 2.854698 | 1.924279 | 94.4715
|  |  |  | 84 | 60.9 | 0.001076192 | 2.331648 | 8.383202 | 91.6168 | 2.4043 | 5.528504 | 94.4715 | 2.854698 | 1.929419 | 94.62688
|  |  |  | 85 | 60.8 | 0.001074425 | 2.335482 | 8.232517 | 91.76748 | 2.408254 | 5.373123 | 94.62688 | 2.859393 | 1.934498 | 94.62688
|  |  |  | 86 | 60.8 | 0.001074425 | 2.335482 | 8.232517 | 91.76748 | 2.408254 | 5.373123 | 94.62688 | 2.859393 | 1.939519 | 94.62688
|  |  |  | 87 | 60.8 | 0.001074425 | 2.335482 | 8.232517 | 91.76748 | 2.408254 | 5.373123 | 94.62688 | 2.859393 | 1.944483 | 94.62688
|  |  |  | 88 | 60.8 | 0.001074425 | 2.335482 | 8.232517 | 91.76748 | 2.408254 | 5.373123 | 94.62688 | 2.859393 | 1.94939 | 94.62688
|  |  |  | 89 | 60.8 | 0.001074425 | 2.335482 | 8.232517 | 91.76748 | 2.408254 | 5.373123 | 94.62688 | 2.859393 | 1.954243 | 94.78277
|  |  |  | 90 | 60.7 | 0.001072658 | 2.33933 | 8.081335 | 91.91867 | 2.412221 | 5.217231 | 94.78277 | 2.864104 | 1.959041 | 94.78277
|  |  |  | 91 | 60.7 | 0.001072658 | 2.33933 | 8.081335 | 91.91867 | 2.412221 | 5.217231 | 94.78277 | 2.864104 | 1.963788 | 94.78277
|  |  |  | 92 | 60.7 | 0.001072658 | 2.33933 | 8.081335 | 91.91867 | 2.412221 | 5.217231 | 94.78277 | 2.864104 | 1.968483 | 94.78277
|  |  |  | 93 | 60.7 | 0.001072658 | 2.33933 | 8.081335 | 91.91867 | 2.412221 | 5.217231 | 94.78277 | 2.864104 | 1.973128 | 94.78277
|  |  |  | 94 | 60.7 | 0.001072658 | 2.33933 | 8.081335 | 91.91867 | 2.412221 | 5.217231 | 94.78277 | 2.864104 | 1.977724 | 94.78277
|  |  |  | 95 | 60.7 | 0.001072658 | 2.33933 | 8.081335 | 91.91867 | 2.412221 | 5.217231 | 94.78277 | 2.864104 | 1.982271 | 94.93918
|  |  |  | 96 | 60.6 | 0.00107089 | 2.34319 | 7.929654 | 92.07035 | 2.416202 | 5.060824 | 94.93918 | 2.86883 | 1.986772 | 94.93918
|  |  |  | 97 | 60.6 | 0.00107089 | 2.34319 | 7.929654 | 92.07035 | 2.416202 | 5.060824 | 94.93918 | 2.86883 | 1.991226 | 94.93918
|  |  |  | 98 | 60.6 | 0.00107089 | 2.34319 | 7.929654 | 92.07035 | 2.416202 | 5.060824 | 94.93918 | 2.86883 | 1.995635 | 94.93918
|  |  |  | 99 | 60.6 | 0.00107089 | 2.34319 | 7.929654 | 92.07035 | 2.416202 | 5.060824 | 94.93918 | 2.86883 | 2 | 94.93918
|  |  |  | 100 | 60.6 | 0.00107089 | 2.34319 | 7.929654 | 92.07035 | 2.416202 | 5.060824 | 94.93918 | 2.86883 | 2.004321 | 94.93918
|  |  |  | 101 | 60.6 | 0.00107089 | 2.34319 | 7.929654 | 92.07035 | 2.416202 | 5.060824 | 94.93918 | 2.86883 | 2.0086 | 95.0961
|  |  |  | 102 | 60.5 | 0.001069123 | 2.347063 | 7.777471 | 92.22253 | 2.420196 | 4.903899 | 95.0961 | 2.873572 | 2.012837 | 95.0961
|  |  |  | 103 | 60.5 | 0.001069123 | 2.347063 | 7.777471 | 92.22253 | 2.420196 | 4.903899 | 95.0961 | 2.873572 | 2.017033 | 95.0961
|  |  |  | 104 | 60.5 | 0.001069123 | 2.347063 | 7.777471 | 92.22253 | 2.420196 | 4.903899 | 95.0961 | 2.873572 | 2.021189 | 95.0961
|  |  |  | 105 | 60.5 | 0.001069123 | 2.347063 | 7.777471 | 92.22253 | 2.420196 | 4.903899 | 95.0961 | 2.873572 | 2.025306 | 95.0961
|  |  |  | 106 | 60.5 | 0.001069123 | 2.347063 | 7.777471 | 92.22253 | 2.420196 | 4.903899 | 95.0961 | 2.873572 | 2.029384 | 95.0961
|  |  |  | 107 | 60.5 | 0.001069123 | 2.347063 | 7.777471 | 92.22253 | 2.420196 | 4.903899 | 95.0961 | 2.873572 | 2.033424 | 95.0961
|  |  |  | 108 | 60.5 | 0.001069123 | 2.347063 | 7.777471 | 92.22253 | 2.420196 | 4.903899 | 95.0961 | 2.873572 | 2.037426 | 95.25354
|  |  |  | 109 | 60.4 | 0.001067356 | 2.350949 | 7.624785 | 92.37521 | 2.424203 | 4.746455 | 95.25354 | 2.87833 | 2.041393 | 95.25354
|  |  |  | 110 | 60.4 | 0.001067356 | 2.350949 | 7.624785 | 92.37521 | 2.424203 | 4.746455 | 95.25354 | 2.87833 | 2.045323 | 95.25354
|  |  |  | 111 | 60.4 | 0.001067356 | 2.350949 | 7.624785 | 92.37521 | 2.424203 | 4.746455 | 95.25354 | 2.87833 | 2.049218 | 95.25354
|  |  |  | 112 | 60.4 | 0.001067356 | 2.350949 | 7.624785 | 92.37521 | 2.424203 | 4.746455 | 95.25354 | 2.87833 | 2.053078 | 95.25354
|  |  |  | 113 | 60.4 | 0.001067356 | 2.350949 | 7.624785 | 92.37521 | 2.424203 | 4.746455 | 95.25354 | 2.87833 | 2.056905 | 95.25354
|  |  |  | 114 | 60.4 | 0.001067356 | 2.350949 | 7.624785 | 92.37521 | 2.424203 | 4.746455 | 95.25354 | 2.87833 | 2.060698 | 95.25354
|  |  |  | 115 | 60.4 | 0.001067356 | 2.350949 | 7.624785 | 92.37521 | 2.424203 | 4.746455 | 95.25354 | 2.87833 | 2.064458 | 95.41151
|  |  |  | 116 | 60.3 | 0.001065589 | 2.354848 | 7.471592 | 92.52841 | 2.428223 | 4.588489 | 95.41151 | 2.883103 | 2.068186 | 95.41151
|  |  |  | 117 | 60.3 | 0.001065589 | 2.354848 | 7.471592 | 92.52841 | 2.428223 | 4.588489 | 95.41151 | 2.883103 | 2.071882 | 95.41151
|  |  |  | 118 | 60.3 | 0.001065589 | 2.354848 | 7.471592 | 92.52841 | 2.428223 | 4.588489 | 95.41151 | 2.883103 | 2.075547 | 95.41151
|  |  |  | 119 | 60.3 | 0.001065589 | 2.354848 | 7.471592 | 92.52841 | 2.428223 | 4.588489 | 95.41151 | 2.883103 | 2.079181 | 95.41151
|  |  |  | 120 | 60.3 | 0.001065589 | 2.354848 | 7.471592 | 92.52841 | 2.428223 | 4.588489 | 95.41151 | 2.883103 | 2.082785 | 95.41151
|  |  |  | 121 | 60.3 | 0.001065589 | 2.354848 | 7.471592 | 92.52841 | 2.428223 | 4.588489 | 95.41151 | 2.883103 | 2.08636 | 95.41151
|  |  |  | 122 | 60.3 | 0.001065589 | 2.354848 | 7.471592 | 92.52841 | 2.428223 | 4.588489 | 95.41151 | 2.883103 | 2.089905 | 95.41151
|  |  |  | 123 | 60.3 | 0.001065589 | 2.354848 | 7.471592 | 92.52841 | 2.428223 | 4.588489 | 95.41151 | 2.883103 | 2.093422 | 95.57
|  |  |  | 124 | 60.2 | 0.001063822 | 2.35876 | 7.317891 | 92.68211 | 2.432257 | 4.429998 | 95.57 | 2.887892 | 2.09691 | 95.57
|  |  |  | 125 | 60.2 | 0.001063822 | 2.35876 | 7.317891 | 92.68211 | 2.432257 | 4.429998 | 95.57 | 2.887892 | 2.100371 | 95.57
|  |  |  | 126 | 60.2 | 0.001063822 | 2.35876 | 7.317891 | 92.68211 | 2.432257 | 4.429998 | 95.57 | 2.887892 | 2.103804 | 95.57
|  |  |  | 127 | 60.2 | 0.001063822 | 2.35876 | 7.317891 | 92.68211 | 2.432257 | 4.429998 | 95.57 | 2.887892 | 2.10721 | 95.57
|  |  |  | 128 | 60.2 | 0.001063822 | 2.35876 | 7.317891 | 92.68211 | 2.432257 | 4.429998 | 95.57 | 2.887892 | 2.11059 | 95.57
|  |  |  | 129 | 60.2 | 0.001063822 | 2.35876 | 7.317891 | 92.68211 | 2.432257 | 4.429998 | 95.57 | 2.887892 | 2.113943 | 95.57
|  |  |  | 130 | 60.2 | 0.001063822 | 2.35876 | 7.317891 | 92.68211 | 2.432257 | 4.429998 | 95.57 | 2.887892 | 2.117271 | 95.57
|  |  |  | 131 | 60.2 | 0.001063822 | 2.35876 | 7.317891 | 92.68211 | 2.432257 | 4.429998 | 95.57 | 2.887892 | 2.120574 | 95.57
|  |  |  | 132 | 60.2 | 0.001063822 | 2.35876 | 7.317891 | 92.68211 | 2.432257 | 4.429998 | 95.57 | 2.887892 | 2.123852 | 95.72902
|  |  |  | 133 | 60.1 | 0.001062055 | 2.362684 | 7.163678 | 92.83632 | 2.436304 | 4.27098 | 95.72902 | 2.892697 | 2.127105 | 95.72902
|  |  |  | 134 | 60.1 | 0.001062055 | 2.362684 | 7.163678 | 92.83632 | 2.436304 | 4.27098 | 95.72902 | 2.892697 | 2.130334 | 95.72902
|  |  |  | 135 | 60.1 | 0.001062055 | 2.362684 | 7.163678 | 92.83632 | 2.436304 | 4.27098 | 95.72902 | 2.892697 | 2.133539 | 95.72902
|  |  |  | 136 | 60.1 | 0.001062055 | 2.362684 | 7.163678 | 92.83632 | 2.436304 | 4.27098 | 95.72902 | 2.892697 | 2.136721 | 95.72902
|  |  |  | 137 | 60.1 | 0.001062055 | 2.362684 | 7.163678 | 92.83632 | 2.436304 | 4.27098 | 95.72902 | 2.892697 | 2.139879 | 95.72902
|  |  |  | 138 | 60.1 | 0.001062055 | 2.362684 | 7.163678 | 92.83632 | 2.436304 | 4.27098 | 95.72902 | 2.892697 | 2.143015 | 95.72902
|  |  |  | 139 | 60.1 | 0.001062055 | 2.362684 | 7.163678 | 92.83632 | 2.436304 | 4.27098 | 95.72902 | 2.892697 | 2.146128 | 95.72902
|  |  |  | 140 | 60.1 | 0.001062055 | 2.362684 | 7.163678 | 92.83632 | 2.436304 | 4.27098 | 95.72902 | 2.892697 | 2.149219 | 95.72902
|  |  |  | 141 | 60.1 | 0.001062055 | 2.362684 | 7.163678 | 92.83632 | 2.436304 | 4.27098 | 95.72902 | 2.892697 | 2.152288 | 95.88857
|  |  |  | 142 | 60 | 0.001060288 | 2.366622 | 7.00895 | 92.99105 | 2.440364 | 4.111432 | 95.88857 | 2.897519 | 2.155336 | 95.88857
|  |  |  | 143 | 60 | 0.001060288 | 2.366622 | 7.00895 | 92.99105 | 2.440364 | 4.111432 | 95.88857 | 2.897519 | 2.158362 | 95.88857
|  |  |  | 144 | 60 | 0.001060288 | 2.366622 | 7.00895 | 92.99105 | 2.440364 | 4.111432 | 95.88857 | 2.897519 | 2.161368 | 95.88857
|  |  |  | 145 | 60 | 0.001060288 | 2.366622 | 7.00895 | 92.99105 | 2.440364 | 4.111432 | 95.88857 | 2.897519 | 2.164353 | 95.88857
|  |  |  | 146 | 60 | 0.001060288 | 2.366622 | 7.00895 | 92.99105 | 2.440364 | 4.111432 | 95.88857 | 2.897519 | 2.167317 | 95.88857
|  |  |  | 147 | 60 | 0.001060288 | 2.366622 | 7.00895 | 92.99105 | 2.440364 | 4.111432 | 95.88857 | 2.897519 | 2.170262 | 95.88857
|  |  |  | 148 | 60 | 0.001060288 | 2.366622 | 7.00895 | 92.99105 | 2.440364 | 4.111432 | 95.88857 | 2.897519

## C13 SP2-50 31_03
CURVA COMPATTAZIONE [EN 12697-31]
|  |  |  | N giri | h [mm] | V [m3] | ρgeo [Mg/m3] | vgeo [%] | Cgeo [%] | ρSSD [Mg/m3] | vSSD [%] | CSSD [%] | Δv [%] | log10N | CSSD [%]
ACR SP2 - 50 |  |  |  | 0 | 72.4 | 0.001279414 | 1.960351 | 22.97245 | 77.02755 | 2.029937 | 20.23825 | 79.76175 | 2.734199 | 0 | 82.61446
|  |  |  | 1 | 69.9 | 0.001235235 | 2.030464 | 20.21753 | 79.78247 | 2.102538 | 17.38554 | 82.61446 | 2.831989 | 0.30103 | 83.93533
Provino | C13 |  |  | 2 | 68.8 | 0.001215796 | 2.062928 | 18.94194 | 81.05806 | 2.136154 | 16.06467 | 83.93533 | 2.877267 | 0.4771213 | 84.92281
Data | 2025-03-31 |  |  | 3 | 68 | 0.001201659 | 2.087197 | 17.98831 | 82.01169 | 2.161285 | 15.07719 | 84.92281 | 2.911118 | 0.60206 | 85.67879
Tcomp [°C] | 150 ± 5 |  |  | 4 | 67.4 | 0.001191056 | 2.105778 | 17.25824 | 82.74176 | 2.180525 | 14.32121 | 85.67879 | 2.937033 | 0.69897 | 86.31914
|  |  |  | 5 | 66.9 | 0.001182221 | 2.121516 | 16.63984 | 83.36016 | 2.196822 | 13.68086 | 86.31914 | 2.958984 | 0.7781513 | 86.83836
D | [mm] | 150 |  | 6 | 66.5 | 0.001175152 | 2.134277 | 16.13842 | 83.86158 | 2.210036 | 13.16164 | 86.83836 | 2.976782 | 0.845098 | 87.36385
h | [mm] | 60 |  | 7 | 66.1 | 0.001168083 | 2.147193 | 15.63094 | 84.36906 | 2.22341 | 12.63615 | 87.36385 | 2.994796 | 0.90309 | 87.76217
ρM | [Mg/m3] | 2.545 |  | 8 | 65.8 | 0.001162782 | 2.156982 | 15.24628 | 84.75372 | 2.233547 | 12.23783 | 87.76217 | 3.00845 | 0.9542425 | 88.16413
vg | [%] | 7 |  | 9 | 65.5 | 0.001157481 | 2.166861 | 14.8581 | 85.1419 | 2.243777 | 11.83587 | 88.16413 | 3.022229 | 1 | 88.43416
M | [g] | 2508.1 |  | 10 | 65.3 | 0.001153946 | 2.173498 | 14.59732 | 85.40268 | 2.250649 | 11.56584 | 88.43416 | 3.031485 | 1.041393 | 88.70585
ρSSD | [Mg/m3] | 2.449457 |  | 11 | 65.1 | 0.001150412 | 2.180176 | 14.33495 | 85.66505 | 2.257564 | 11.29415 | 88.70585 | 3.040799 | 1.079181 | 88.97921
|  |  |  | 12 | 64.9 | 0.001146878 | 2.186894 | 14.07096 | 85.92904 | 2.264521 | 11.02079 | 88.97921 | 3.050169 | 1.113943 | 89.25426
|  |  |  | 13 | 64.7 | 0.001143343 | 2.193654 | 13.80534 | 86.19466 | 2.271521 | 10.74574 | 89.25426 | 3.059598 | 1.146128 | 89.53102
DIMENSIONI [EN 12697-29] |  |  |  | 14 | 64.5 | 0.001139809 | 2.200456 | 13.53807 | 86.46193 | 2.278564 | 10.46898 | 89.53102 | 3.069085 | 1.176091 | 89.67004
|  |  |  | 15 | 64.4 | 0.001138042 | 2.203873 | 13.40381 | 86.59619 | 2.282103 | 10.32996 | 89.67004 | 3.073851 | 1.20412 | 89.94939
|  |  |  | 16 | 64.2 | 0.001134508 | 2.210739 | 13.13404 | 86.86596 | 2.289212 | 10.05061 | 89.94939 | 3.083427 | 1.230449 | 90.08972
|  |  | Average [mm] | 17 | 64.1 | 0.001132741 | 2.214188 | 12.99852 | 87.00148 | 2.292783 | 9.910285 | 90.08972 | 3.088237 | 1.255273 | 90.23048
h | 1 | 59.4 | 59.5 | 18 | 64 | 0.001130973 | 2.217647 | 12.86258 | 87.13742 | 2.296366 | 9.769519 | 90.23048 | 3.093062 | 1.278754 | 90.37169
| 2 | 59.4 |  | 19 | 63.9 | 0.001129206 | 2.221118 | 12.72622 | 87.27378 | 2.299959 | 9.628314 | 90.37169 | 3.097903 | 1.30103 | 90.51333
| 3 | 59.7 |  | 20 | 63.8 | 0.001127439 | 2.224599 | 12.58942 | 87.41058 | 2.303564 | 9.486665 | 90.51333 | 3.102759 | 1.322219 | 90.65543
| 4 | 59.5 |  | 21 | 63.7 | 0.001125672 | 2.228091 | 12.4522 | 87.5478 | 2.307181 | 9.344572 | 90.65543 | 3.107629 | 1.342423 | 90.79797
|  |  |  | 22 | 63.6 | 0.001123905 | 2.231595 | 12.31455 | 87.68545 | 2.310808 | 9.202032 | 90.79797 | 3.112516 | 1.361728 | 90.94096
D | 1 | 149.7 | 149.7 | 23 | 63.5 | 0.001122138 | 2.235109 | 12.17646 | 87.82354 | 2.314447 | 9.059043 | 90.94096 | 3.117417 | 1.380211 | 91.0844
| 2 | 149.7 |  | 24 | 63.4 | 0.00112037 | 2.238634 | 12.03794 | 87.96206 | 2.318098 | 8.915603 | 91.0844 | 3.122334 | 1.39794 | 91.22829
|  |  |  | 25 | 63.3 | 0.001118603 | 2.242171 | 11.89898 | 88.10102 | 2.32176 | 8.77171 | 91.22829 | 3.127267 | 1.414973 | 91.37264
PARAMETRI |  |  |  | 26 | 63.2 | 0.001116836 | 2.245719 | 11.75958 | 88.24042 | 2.325434 | 8.627361 | 91.37264 | 3.132215 | 1.431364 | 91.51744
|  |  |  | 27 | 63.1 | 0.001115069 | 2.249278 | 11.61973 | 88.38027 | 2.329119 | 8.482555 | 91.51744 | 3.137179 | 1.447158 | 91.66271
C1 | 82.11947 |  |  | 28 | 63 | 0.001113302 | 2.252848 | 11.47945 | 88.52055 | 2.332816 | 8.337289 | 91.66271 | 3.142159 | 1.462398 | 91.66271
k | 6.496401 |  |  | 29 | 63 | 0.001113302 | 2.252848 | 11.47945 | 88.52055 | 2.332816 | 8.337289 | 91.66271 | 3.142159 | 1.477121 | 91.80844
CDI | 64.24146 |  |  | 30 | 62.9 | 0.001111535 | 2.25643 | 11.33872 | 88.66128 | 2.336525 | 8.191562 | 91.80844 | 3.147154 | 1.491362 | 91.95463
|  |  |  | 31 | 62.8 | 0.001109768 | 2.260023 | 11.19754 | 88.80246 | 2.340245 | 8.04537 | 91.95463 | 3.152166 | 1.50515 | 91.95463
|  |  |  | 32 | 62.8 | 0.001109768 | 2.260023 | 11.19754 | 88.80246 | 2.340245 | 8.04537 | 91.95463 | 3.152166 | 1.518514 | 92.10129
|  |  |  | 33 | 62.7 | 0.001108 | 2.263627 | 11.0559 | 88.9441 | 2.343978 | 7.898712 | 92.10129 | 3.157193 | 1.531479 | 92.10129
|  |  |  | 34 | 62.7 | 0.001108 | 2.263627 | 11.0559 | 88.9441 | 2.343978 | 7.898712 | 92.10129 | 3.157193 | 1.544068 | 92.24841
|  |  |  | 35 | 62.6 | 0.001106233 | 2.267243 | 10.91382 | 89.08618 | 2.347722 | 7.751585 | 92.24841 | 3.162236 | 1.556303 | 92.39601
|  |  |  | 36 | 62.5 | 0.001104466 | 2.270871 | 10.77128 | 89.22872 | 2.351479 | 7.603988 | 92.39601 | 3.167296 | 1.568202 | 92.39601
|  |  |  | 37 | 62.5 | 0.001104466 | 2.270871 | 10.77128 | 89.22872 | 2.351479 | 7.603988 | 92.39601 | 3.167296 | 1.579784 | 92.54408
|  |  |  | 38 | 62.4 | 0.001102699 | 2.27451 | 10.62829 | 89.37171 | 2.355247 | 7.455917 | 92.54408 | 3.172372 | 1.591065 | 92.54408
|  |  |  | 39 | 62.4 | 0.001102699 | 2.27451 | 10.62829 | 89.37171 | 2.355247 | 7.455917 | 92.54408 | 3.172372 | 1.60206 | 92.69263
|  |  |  | 40 | 62.3 | 0.001100932 | 2.278161 | 10.48484 | 89.51516 | 2.359027 | 7.307371 | 92.69263 | 3.177464 | 1.612784 | 92.69263
|  |  |  | 41 | 62.3 | 0.001100932 | 2.278161 | 10.48484 | 89.51516 | 2.359027 | 7.307371 | 92.69263 | 3.177464 | 1.623249 | 92.84165
|  |  |  | 42 | 62.2 | 0.001099165 | 2.281824 | 10.34092 | 89.65908 | 2.36282 | 7.158348 | 92.84165 | 3.182572 | 1.633468 | 92.84165
|  |  |  | 43 | 62.2 | 0.001099165 | 2.281824 | 10.34092 | 89.65908 | 2.36282 | 7.158348 | 92.84165 | 3.182572 | 1.643453 | 92.99116
|  |  |  | 44 | 62.1 | 0.001097398 | 2.285498 | 10.19654 | 89.80346 | 2.366625 | 7.008844 | 92.99116 | 3.187697 | 1.653213 | 92.99116
|  |  |  | 45 | 62.1 | 0.001097398 | 2.285498 | 10.19654 | 89.80346 | 2.366625 | 7.008844 | 92.99116 | 3.187697 | 1.662758 | 92.99116
|  |  |  | 46 | 62.1 | 0.001097398 | 2.285498 | 10.19654 | 89.80346 | 2.366625 | 7.008844 | 92.99116 | 3.187697 | 1.672098 | 93.14114
|  |  |  | 47 | 62 | 0.00109563 | 2.289184 | 10.0517 | 89.9483 | 2.370442 | 6.858859 | 93.14114 | 3.192839 | 1.681241 | 93.14114
|  |  |  | 48 | 62 | 0.00109563 | 2.289184 | 10.0517 | 89.9483 | 2.370442 | 6.858859 | 93.14114 | 3.192839 | 1.690196 | 93.29161
|  |  |  | 49 | 61.9 | 0.001093863 | 2.292883 | 9.906385 | 90.09361 | 2.374272 | 6.708388 | 93.29161 | 3.197997 | 1.69897 | 93.29161
|  |  |  | 50 | 61.9 | 0.001093863 | 2.292883 | 9.906385 | 90.09361 | 2.374272 | 6.708388 | 93.29161 | 3.197997 | 1.70757 | 93.29161
|  |  |  | 51 | 61.9 | 0.001093863 | 2.292883 | 9.906385 | 90.09361 | 2.374272 | 6.708388 | 93.29161 | 3.197997 | 1.716003 | 93.44257
|  |  |  | 52 | 61.8 | 0.001092096 | 2.296593 | 9.760603 | 90.2394 | 2.378113 | 6.557431 | 93.44257 | 3.203171 | 1.724276 | 93.44257
|  |  |  | 53 | 61.8 | 0.001092096 | 2.296593 | 9.760603 | 90.2394 | 2.378113 | 6.557431 | 93.44257 | 3.203171 | 1.732394 | 93.44257
|  |  |  | 54 | 61.8 | 0.001092096 | 2.296593 | 9.760603 | 90.2394 | 2.378113 | 6.557431 | 93.44257 | 3.203171 | 1.740363 | 93.59402
|  |  |  | 55 | 61.7 | 0.001090329 | 2.300315 | 9.614347 | 90.38565 | 2.381968 | 6.405984 | 93.59402 | 3.208363 | 1.748188 | 93.59402
|  |  |  | 56 | 61.7 | 0.001090329 | 2.300315 | 9.614347 | 90.38565 | 2.381968 | 6.405984 | 93.59402 | 3.208363 | 1.755875 | 93.59402
|  |  |  | 57 | 61.7 | 0.001090329 | 2.300315 | 9.614347 | 90.38565 | 2.381968 | 6.405984 | 93.59402 | 3.208363 | 1.763428 | 93.74595
|  |  |  | 58 | 61.6 | 0.001088562 | 2.304049 | 9.467617 | 90.53238 | 2.385835 | 6.254046 | 93.74595 | 3.213571 | 1.770852 | 93.74595
|  |  |  | 59 | 61.6 | 0.001088562 | 2.304049 | 9.467617 | 90.53238 | 2.385835 | 6.254046 | 93.74595 | 3.213571 | 1.778151 | 93.74595
|  |  |  | 60 | 61.6 | 0.001088562 | 2.304049 | 9.467617 | 90.53238 | 2.385835 | 6.254046 | 93.74595 | 3.213571 | 1.78533 | 93.89839
|  |  |  | 61 | 61.5 | 0.001086795 | 2.307796 | 9.32041 | 90.67959 | 2.389714 | 6.101614 | 93.89839 | 3.218797 | 1.792392 | 93.89839
|  |  |  | 62 | 61.5 | 0.001086795 | 2.307796 | 9.32041 | 90.67959 | 2.389714 | 6.101614 | 93.89839 | 3.218797 | 1.799341 | 93.89839
|  |  |  | 63 | 61.5 | 0.001086795 | 2.307796 | 9.32041 | 90.67959 | 2.389714 | 6.101614 | 93.89839 | 3.218797 | 1.80618 | 93.89839
|  |  |  | 64 | 61.5 | 0.001086795 | 2.307796 | 9.32041 | 90.67959 | 2.389714 | 6.101614 | 93.89839 | 3.218797 | 1.812913 | 94.05132
|  |  |  | 65 | 61.4 | 0.001085028 | 2.311554 | 9.172724 | 90.82728 | 2.393606 | 5.948685 | 94.05132 | 3.224039 | 1.819544 | 94.05132
|  |  |  | 66 | 61.4 | 0.001085028 | 2.311554 | 9.172724 | 90.82728 | 2.393606 | 5.948685 | 94.05132 | 3.224039 | 1.826075 | 94.05132
|  |  |  | 67 | 61.4 | 0.001085028 | 2.311554 | 9.172724 | 90.82728 | 2.393606 | 5.948685 | 94.05132 | 3.224039 | 1.832509 | 94.20474
|  |  |  | 68 | 61.3 | 0.00108326 | 2.315325 | 9.024555 | 90.97544 | 2.397511 | 5.795257 | 94.20474 | 3.229299 | 1.838849 | 94.20474
|  |  |  | 69 | 61.3 | 0.00108326 | 2.315325 | 9.024555 | 90.97544 | 2.397511 | 5.795257 | 94.20474 | 3.229299 | 1.845098 | 94.20474
|  |  |  | 70 | 61.3 | 0.00108326 | 2.315325 | 9.024555 | 90.97544 | 2.397511 | 5.795257 | 94.20474 | 3.229299 | 1.851258 | 94.20474
|  |  |  | 71 | 61.3 | 0.00108326 | 2.315325 | 9.024555 | 90.97544 | 2.397511 | 5.795257 | 94.20474 | 3.229299 | 1.857332 | 94.35867
|  |  |  | 72 | 61.2 | 0.001081493 | 2.319108 | 8.875903 | 91.1241 | 2.401428 | 5.641327 | 94.35867 | 3.234575 | 1.863323 | 94.35867
|  |  |  | 73 | 61.2 | 0.001081493 | 2.319108 | 8.875903 | 91.1241 | 2.401428 | 5.641327 | 94.35867 | 3.234575 | 1.869232 | 94.35867
|  |  |  | 74 | 61.2 | 0.001081493 | 2.319108 | 8.875903 | 91.1241 | 2.401428 | 5.641327 | 94.35867 | 3.234575 | 1.875061 | 94.35867
|  |  |  | 75 | 61.2 | 0.001081493 | 2.319108 | 8.875903 | 91.1241 | 2.401428 | 5.641327 | 94.35867 | 3.234575 | 1.880814 | 94.35867
|  |  |  | 76 | 61.2 | 0.001081493 | 2.319108 | 8.875903 | 91.1241 | 2.401428 | 5.641327 | 94.35867 | 3.234575 | 1.886491 | 94.51311
|  |  |  | 77 | 61.1 | 0.001079726 | 2.322904 | 8.726763 | 91.27324 | 2.405359 | 5.486894 | 94.51311 | 3.239869 | 1.892095 | 94.51311
|  |  |  | 78 | 61.1 | 0.001079726 | 2.322904 | 8.726763 | 91.27324 | 2.405359 | 5.486894 | 94.51311 | 3.239869 | 1.897627 | 94.51311
|  |  |  | 79 | 61.1 | 0.001079726 | 2.322904 | 8.726763 | 91.27324 | 2.405359 | 5.486894 | 94.51311 | 3.239869 | 1.90309 | 94.51311
|  |  |  | 80 | 61.1 | 0.001079726 | 2.322904 | 8.726763 | 91.27324 | 2.405359 | 5.486894 | 94.51311 | 3.239869 | 1.908485 | 94.66805
|  |  |  | 81 | 61 | 0.001077959 | 2.326712 | 8.577135 | 91.42286 | 2.409302 | 5.331955 | 94.66805 | 3.24518 | 1.913814 | 94.66805
|  |  |  | 82 | 61 | 0.001077959 | 2.326712 | 8.577135 | 91.42286 | 2.409302 | 5.331955 | 94.66805 | 3.24518 | 1.919078 | 94.66805
|  |  |  | 83 | 61 | 0.001077959 | 2.326712 | 8.577135 | 91.42286 | 2.409302 | 5.331955 | 94.66805 | 3.24518 | 1.924279 | 94.66805
|  |  |  | 84 | 61 | 0.001077959 | 2.326712 | 8.577135 | 91.42286 | 2.409302 | 5.331955 | 94.66805 | 3.24518 | 1.929419 | 94.66805
|  |  |  | 85 | 61 | 0.001077959 | 2.326712 | 8.577135 | 91.42286 | 2.409302 | 5.331955 | 94.66805 | 3.24518 | 1.934498 | 94.82349
|  |  |  | 86 | 60.9 | 0.001076192 | 2.330532 | 8.427015 | 91.57298 | 2.413258 | 5.176506 | 94.82349 | 3.250509 | 1.939519 | 94.82349
|  |  |  | 87 | 60.9 | 0.001076192 | 2.330532 | 8.427015 | 91.57298 | 2.413258 | 5.176506 | 94.82349 | 3.250509 | 1.944483 | 94.82349
|  |  |  | 88 | 60.9 | 0.001076192 | 2.330532 | 8.427015 | 91.57298 | 2.413258 | 5.176506 | 94.82349 | 3.250509 | 1.94939 | 94.82349
|  |  |  | 89 | 60.9 | 0.001076192 | 2.330532 | 8.427015 | 91.57298 | 2.413258 | 5.176506 | 94.82349 | 3.250509 | 1.954243 | 94.82349
|  |  |  | 90 | 60.9 | 0.001076192 | 2.330532 | 8.427015 | 91.57298 | 2.413258 | 5.176506 | 94.82349 | 3.250509 | 1.959041 | 94.82349
|  |  |  | 91 | 60.9 | 0.001076192 | 2.330532 | 8.427015 | 91.57298 | 2.413258 | 5.176506 | 94.82349 | 3.250509 | 1.963788 | 94.97945
|  |  |  | 92 | 60.8 | 0.001074425 | 2.334366 | 8.276402 | 91.7236 | 2.417227 | 5.020547 | 94.97945 | 3.255855 | 1.968483 | 94.97945
|  |  |  | 93 | 60.8 | 0.001074425 | 2.334366 | 8.276402 | 91.7236 | 2.417227 | 5.020547 | 94.97945 | 3.255855 | 1.973128 | 94.97945
|  |  |  | 94 | 60.8 | 0.001074425 | 2.334366 | 8.276402 | 91.7236 | 2.417227 | 5.020547 | 94.97945 | 3.255855 | 1.977724 | 94.97945
|  |  |  | 95 | 60.8 | 0.001074425 | 2.334366 | 8.276402 | 91.7236 | 2.417227 | 5.020547 | 94.97945 | 3.255855 | 1.982271 | 94.97945
|  |  |  | 96 | 60.8 | 0.001074425 | 2.334366 | 8.276402 | 91.7236 | 2.417227 | 5.020547 | 94.97945 | 3.255855 | 1.986772 | 95.13593
|  |  |  | 97 | 60.7 | 0.001072658 | 2.338211 | 8.125292 | 91.87471 | 2.421209 | 4.864073 | 95.13593 | 3.261219 | 1.991226 | 95.13593
|  |  |  | 98 | 60.7 | 0.001072658 | 2.338211 | 8.125292 | 91.87471 | 2.421209 | 4.864073 | 95.13593 | 3.261219 | 1.995635 | 95.13593
|  |  |  | 99 | 60.7 | 0.001072658 | 2.338211 | 8.125292 | 91.87471 | 2.421209 | 4.864073 | 95.13593 | 3.261219 | 2 | 95.13593
|  |  |  | 100 | 60.7 | 0.001072658 | 2.338211 | 8.125292 | 91.87471 | 2.421209 | 4.864073 | 95.13593 | 3.261219 | 2.004321 | 95.13593
|  |  |  | 101 | 60.7 | 0.001072658 | 2.338211 | 8.125292 | 91.87471 | 2.421209 | 4.864073 | 95.13593 | 3.261219 | 2.0086 | 95.13593
|  |  |  | 102 | 60.7 | 0.001072658 | 2.338211 | 8.125292 | 91.87471 | 2.421209 | 4.864073 | 95.13593 | 3.261219 | 2.012837 | 95.13593
|  |  |  | 103 | 60.7 | 0.001072658 | 2.338211 | 8.125292 | 91.87471 | 2.421209 | 4.864073 | 95.13593 | 3.261219 | 2.017033 | 95.29292
|  |  |  | 104 | 60.6 | 0.00107089 | 2.34207 | 7.973684 | 92.02632 | 2.425205 | 4.707083 | 95.29292 | 3.266601 | 2.021189 | 95.29292
|  |  |  | 105 | 60.6 | 0.00107089 | 2.34207 | 7.973684 | 92.02632 | 2.425205 | 4.707083 | 95.29292 | 3.266601 | 2.025306 | 95.29292
|  |  |  | 106 | 60.6 | 0.00107089 | 2.34207 | 7.973684 | 92.02632 | 2.425205 | 4.707083 | 95.29292 | 3.266601 | 2.029384 | 95.29292
|  |  |  | 107 | 60.6 | 0.00107089 | 2.34207 | 7.973684 | 92.02632 | 2.425205 | 4.707083 | 95.29292 | 3.266601 | 2.033424 | 95.29292
|  |  |  | 108 | 60.6 | 0.00107089 | 2.34207 | 7.973684 | 92.02632 | 2.425205 | 4.707083 | 95.29292 | 3.266601 | 2.037426 | 95.29292
|  |  |  | 109 | 60.6 | 0.00107089 | 2.34207 | 7.973684 | 92.02632 | 2.425205 | 4.707083 | 95.29292 | 3.266601 | 2.041393 | 95.29292
|  |  |  | 110 | 60.6 | 0.00107089 | 2.34207 | 7.973684 | 92.02632 | 2.425205 | 4.707083 | 95.29292 | 3.266601 | 2.045323 | 95.45043
|  |  |  | 111 | 60.5 | 0.001069123 | 2.345941 | 7.821574 | 92.17843 | 2.429213 | 4.549574 | 95.45043 | 3.272 | 2.049218 | 95.45043
|  |  |  | 112 | 60.5 | 0.001069123 | 2.345941 | 7.821574 | 92.17843 | 2.429213 | 4.549574 | 95.45043 | 3.272 | 2.053078 | 95.45043
|  |  |  | 113 | 60.5 | 0.001069123 | 2.345941 | 7.821574 | 92.17843 | 2.429213 | 4.549574 | 95.45043 | 3.272 | 2.056905 | 95.45043
|  |  |  | 114 | 60.5 | 0.001069123 | 2.345941 | 7.821574 | 92.17843 | 2.429213 | 4.549574 | 95.45043 | 3.272 | 2.060698 | 95.45043
|  |  |  | 115 | 60.5 | 0.001069123 | 2.345941 | 7.821574 | 92.17843 | 2.429213 | 4.549574 | 95.45043 | 3.272 | 2.064458 | 95.45043
|  |  |  | 116 | 60.5 | 0.001069123 | 2.345941 | 7.821574 | 92.17843 | 2.429213 | 4.549574 | 95.45043 | 3.272 | 2.068186 | 95.45043
|  |  |  | 117 | 60.5 | 0.001069123 | 2.345941 | 7.821574 | 92.17843 | 2.429213 | 4.549574 | 95.45043 | 3.272 | 2.071882 | 95.60846
|  |  |  | 118 | 60.4 | 0.001067356 | 2.349825 | 7.668961 | 92.33104 | 2.433235 | 4.391544 | 95.60846 | 3.277417 | 2.075547 | 95.60846
|  |  |  | 119 | 60.4 | 0.001067356 | 2.349825 | 7.668961 | 92.33104 | 2.433235 | 4.391544 | 95.60846 | 3.277417 | 2.079181 | 95.60846
|  |  |  | 120 | 60.4 | 0.001067356 | 2.349825 | 7.668961 | 92.33104 | 2.433235 | 4.391544 | 95.60846 | 3.277417 | 2.082785 | 95.60846
|  |  |  | 121 | 60.4 | 0.001067356 | 2.349825 | 7.668961 | 92.33104 | 2.433235 | 4.391544 | 95.60846 | 3.277417 | 2.08636 | 95.60846
|  |  |  | 122 | 60.4 | 0.001067356 | 2.349825 | 7.668961 | 92.33104 | 2.433235 | 4.391544 | 95.60846 | 3.277417 | 2.089905 | 95.60846
|  |  |  | 123 | 60.4 | 0.001067356 | 2.349825 | 7.668961 | 92.33104 | 2.433235 | 4.391544 | 95.60846 | 3.277417 | 2.093422 | 95.60846
|  |  |  | 124 | 60.4 | 0.001067356 | 2.349825 | 7.668961 | 92.33104 | 2.433235 | 4.391544 | 95.60846 | 3.277417 | 2.09691 | 95.60846
|  |  |  | 125 | 60.4 | 0.001067356 | 2.349825 | 7.668961 | 92.33104 | 2.433235 | 4.391544 | 95.60846 | 3.277417 | 2.100371 | 95.76701
|  |  |  | 126 | 60.3 | 0.001065589 | 2.353722 | 7.515841 | 92.48416 | 2.43727 | 4.232989 | 95.76701 | 3.282852 | 2.103804 | 95.76701
|  |  |  | 127 | 60.3 | 0.001065589 | 2.353722 | 7.515841 | 92.48416 | 2.43727 | 4.232989 | 95.76701 | 3.282852 | 2.10721 | 95.76701
|  |  |  | 128 | 60.3 | 0.001065589 | 2.353722 | 7.515841 | 92.48416 | 2.43727 | 4.232989 | 95.76701 | 3.282852 | 2.11059 | 95.76701
|  |  |  | 129 | 60.3 | 0.001065589 | 2.353722 | 7.515841 | 92.48416 | 2.43727 | 4.232989 | 95.76701 | 3.282852 | 2.113943 | 95.76701
|  |  |  | 130 | 60.3 | 0.001065589 | 2.353722 | 7.515841 | 92.48416 | 2.43727 | 4.232989 | 95.76701 | 3.282852 | 2.117271 | 95.76701
|  |  |  | 131 | 60.3 | 0.001065589 | 2.353722 | 7.515841 | 92.48416 | 2.43727 | 4.232989 | 95.76701 | 3.282852 | 2.120574 | 95.76701
|  |  |  | 132 | 60.3 | 0.001065589 | 2.353722 | 7.515841 | 92.48416 | 2.43727 | 4.232989 | 95.76701 | 3.282852 | 2.123852 | 95.76701
|  |  |  | 133 | 60.3 | 0.001065589 | 2.353722 | 7.515841 | 92.48416 | 2.43727 | 4.232989 | 95.76701 | 3.282852 | 2.127105 | 95.76701
|  |  |  | 134 | 60.3 | 0.001065589 | 2.353722 | 7.515841 | 92.48416 | 2.43727 | 4.232989 | 95.76701 | 3.282852 | 2.130334 | 95.92609
|  |  |  | 135 | 60.2 | 0.001063822 | 2.357632 | 7.362213 | 92.63779 | 2.441319 | 4.073908 | 95.92609 | 3.288306 | 2.133539 | 95.92609
|  |  |  | 136 | 60.2 | 0.001063822 | 2.357632 | 7.362213 | 92.63779 | 2.441319 | 4.073908 | 95.92609 | 3.288306 | 2.136721 | 95.92609
|  |  |  | 137 | 60.2 | 0.001063822 | 2.357632 | 7.362213 | 92.63779 | 2.441319 | 4.073908 | 95.92609 | 3.288306 | 2.139879 | 95.92609
|  |  |  | 138 | 60.2 | 0.001063822 | 2.357632 | 7.362213 | 92.63779 | 2.441319 | 4.073908 | 95.92609 | 3.288306 | 2.143015 | 95.92609
|  |  |  | 139 | 60.2 | 0.001063822 | 2.357632 | 7.362213 | 92.63779 | 2.441319 | 4.073908 | 95.92609 | 3.288306 | 2.146128 | 95.92609
|  |  |  | 140 | 60.2 | 0.001063822 | 2.357632 | 7.362213 | 92.63779 | 2.441319 | 4.073908 | 95.92609 | 3.288306 | 2.149219 | 95.92609
|  |  |  | 141 | 60.2 | 0.001063822 | 2.357632 | 7.362213 | 92.63779 | 2.441319 | 4.073908 | 95.92609 | 3.288306 | 2.152288 | 95.92609
|  |  |  | 142 | 60.2 | 0.001063822 | 2.357632 | 7.362213 | 92.63779 | 2.441319 | 4.073908 | 95.92609 | 3.288306 | 2.155336 | 95.92609
|  |  |  | 143 | 60.2 | 0.001063822 | 2.357632 | 7.362213 | 92.63779 | 2.441319 | 4.073908 | 95.92609 | 3.288306 | 2.158362 | 96.0857
|  |  |  | 144 | 60.1 | 0.001062055 | 2.361555 | 7.208074 | 92.79193 | 2.445381 | 3.914297 | 96.0857 | 3.293777 | 2.161368 | 96.0857
|  |  |  | 145 | 60.1 | 0.001062055 | 2.361555 | 7.208074 | 92.79193 | 2.445381 | 3.914297 | 96.0857 | 3.293777 | 2.164353 | 96.0857
|  |  |  | 146 | 60.1 | 0.001062055 | 2.361555 | 7.208074 | 92.79193 | 2.445381 | 3.914297 | 96.0857 | 3.293777 | 2.167317 | 96.0857
|  |  |  | 147 | 60.1 | 0.001062055 | 2.361555 | 7.208074 | 92.79193 | 2.445381 | 3.914297 | 96.0857 | 3.293777 | 2.170262 | 96.0857
|  |  |  | 148 | 60.1 | 0.001062055 | 2.361555 | 7.208074 | 92.79193 | 2.445381 | 3.914297 | 96.0857 | 3.293777 | 2.173186 | 96.0857
|  |  |  | 149 | 60.1 | 0.001062055 | 2.361555 | 7.208074 | 92.79193 | 2.445381 | 3.914297 | 96.0857 | 3.293777 | 2.176091 | 96.0857
|  |  |  | 150 | 60.1 | 0.001062055 | 2.361555 | 7.208074 | 92.79193 | 2.445381 | 3.914297 | 96.0857 | 3.293777 | 2.178977 | 96.0857
|  |  |  | 151 | 60.1 | 0.001062055 | 2.361555 | 7.208074 | 92.79193 | 2.445381 | 3.914297 | 96.0857 | 3.293777 | 2.181844 | 96.0857
|  |  |  | 152 | 60.1 | 0.001062055 | 2.361555 | 7.208074 | 92.79193 | 2.445381 | 3.914297 | 96.0857 | 3.293777 | 2.184691 | 96.0857
|  |  |  | 153 | 60.1 | 0.001062055 | 2.361555 | 7.208074 | 92.79193 | 2.445381 | 3.914297 | 96.0857 | 3.293777 | 2.187521 | 96.24585
|  |  |  | 154 | 60 | 0.001060288 | 2.36549 | 7.053421 | 92.94658 | 2.449457 | 3.754154 | 96.24585 | 3.299267 | 2.190332 | 96.24585
|  |  |  | 155 | 60 | 0.001060288 | 2.36549 | 7.053421 | 92.94658 | 2.449457 | 3.754154 | 96.24585 | 3.299267 | 2.193125 | 96.24585
|  |  |  | 156 | 60 | 0.001060288 | 2.36549 | 7.053421 | 92.94658 | 2.449457 | 3.754154 | 96.24585 | 3.299267 | 2.1959 | 96.24585
|  |  |  | 157 | 60 | 0.001060288 | 2.36549 | 7.053421 | 92.94658 | 2.449457 | 3.754154 | 96.24585 | 3.299267 | 2.198657 | 96.24585
|  |  |  | 158 | 60 | 0.001060288 | 2.36549 | 7.053421 | 92.94658 | 2.449457 | 3.754154 | 96.24585 | 3.299267 | 2.201397 | 96.24585
|  |  |  | 159 | 60 | 0.001060288 | 2.36549 | 7.053421 | 92.94658 | 2.449457 | 3.754154 | 96.24585 | 3.299267

## C14 SP2-50 31_03
CURVA COMPATTAZIONE [EN 12697-31]
|  |  |  | N giri | h [mm] | V [m3] | ρgeo [Mg/m3] | vgeo [%] | Cgeo [%] | ρSSD [Mg/m3] | vSSD [%] | CSSD [%] | Δv [%] | log10N | CSSD [%]
ACR SP2 - 50 |  |  |  | 0 | 73.2 | 0.001293551 | 1.9397 | 23.7839 | 76.2161 | 2.001464 | 21.35702 | 78.64298 | 2.42688 | 0 | 81.53918
|  |  |  | 1 | 70.6 | 0.001247605 | 2.011133 | 20.97708 | 79.02292 | 2.075172 | 18.46082 | 81.53918 | 2.516255 | 0.30103 | 83.06877
Provino | C14 |  |  | 2 | 69.3 | 0.001224632 | 2.04886 | 19.49469 | 80.50531 | 2.1141 | 16.93123 | 83.06877 | 2.563458 | 0.4771213 | 84.16178
Data | 2025-03-31 |  |  | 3 | 68.4 | 0.001208728 | 2.075819 | 18.43541 | 81.56459 | 2.141917 | 15.83822 | 84.16178 | 2.597188 | 0.60206 | 84.90658
Tcomp [°C] | 150 ± 5 |  |  | 4 | 67.8 | 0.001198125 | 2.094189 | 17.71359 | 82.28641 | 2.160872 | 15.09342 | 84.90658 | 2.620172 | 0.69897 | 85.53738
|  |  |  | 5 | 67.3 | 0.001189289 | 2.109748 | 17.10225 | 82.89775 | 2.176926 | 14.46262 | 85.53738 | 2.639638 | 0.7781513 | 86.17763
D | [mm] | 150 |  | 6 | 66.8 | 0.001180453 | 2.125539 | 16.48176 | 83.51824 | 2.193221 | 13.82237 | 86.17763 | 2.659396 | 0.845098 | 86.69678
h | [mm] | 60 |  | 7 | 66.4 | 0.001173385 | 2.138344 | 15.97864 | 84.02136 | 2.206433 | 13.30322 | 86.69678 | 2.675416 | 0.90309 | 87.09026
ρM | [Mg/m3] | 2.545 |  | 8 | 66.1 | 0.001168083 | 2.148049 | 15.5973 | 84.4027 | 2.216447 | 12.90974 | 87.09026 | 2.687559 | 0.9542425 | 87.48732
vg | [%] | 7 |  | 9 | 65.8 | 0.001162782 | 2.157842 | 15.21249 | 84.78751 | 2.226552 | 12.51268 | 87.48732 | 2.699812 | 1 | 87.75405
M | [g] | 2509.1 |  | 10 | 65.6 | 0.001159248 | 2.164421 | 14.95399 | 85.04601 | 2.233341 | 12.24595 | 87.75405 | 2.708043 | 1.041393 | 88.15721
ρSSD | [Mg/m3] | 2.441786 |  | 11 | 65.3 | 0.001153946 | 2.174365 | 14.56327 | 85.43673 | 2.243601 | 11.84279 | 88.15721 | 2.720484 | 1.079181 | 88.42805
|  |  |  | 12 | 65.1 | 0.001150412 | 2.181045 | 14.30079 | 85.69921 | 2.250494 | 11.57195 | 88.42805 | 2.728842 | 1.113943 | 88.70055
|  |  |  | 13 | 64.9 | 0.001146878 | 2.187766 | 14.0367 | 85.9633 | 2.257429 | 11.29945 | 88.70055 | 2.737252 | 1.146128 | 88.97474
DIMENSIONI [EN 12697-29] |  |  |  | 14 | 64.7 | 0.001143343 | 2.194529 | 13.77097 | 86.22903 | 2.264407 | 11.02526 | 88.97474 | 2.745713 | 1.176091 | 89.11248
|  |  |  | 15 | 64.6 | 0.001141576 | 2.197926 | 13.63749 | 86.36251 | 2.267913 | 10.88752 | 89.11248 | 2.749963 | 1.20412 | 89.38922
|  |  |  | 16 | 64.4 | 0.001138042 | 2.204752 | 13.36928 | 86.63072 | 2.274956 | 10.61078 | 89.38922 | 2.758504 | 1.230449 | 89.52824
|  |  | Average [mm] | 17 | 64.3 | 0.001136275 | 2.208181 | 13.23455 | 86.76545 | 2.278494 | 10.47176 | 89.52824 | 2.762794 | 1.255273 | 89.80758
h | 1 | 59.6 | 59.55 | 18 | 64.1 | 0.001132741 | 2.21507 | 12.96383 | 87.03617 | 2.285603 | 10.19242 | 89.80758 | 2.771414 | 1.278754 | 89.9479
| 2 | 59.5 |  | 19 | 64 | 0.001130973 | 2.218531 | 12.82784 | 87.17216 | 2.289174 | 10.0521 | 89.9479 | 2.775744 | 1.30103 | 90.08867
| 3 | 59.5 |  | 20 | 63.9 | 0.001129206 | 2.222003 | 12.69142 | 87.30858 | 2.292757 | 9.911332 | 90.08867 | 2.780088 | 1.322219 | 90.22987
| 4 | 59.6 |  | 21 | 63.8 | 0.001127439 | 2.225486 | 12.55457 | 87.44543 | 2.29635 | 9.770127 | 90.22987 | 2.784446 | 1.342423 | 90.51362
|  |  |  | 22 | 63.6 | 0.001123905 | 2.232485 | 12.27959 | 87.72041 | 2.303572 | 9.486385 | 90.51362 | 2.793202 | 1.361728 | 90.65616
D | 1 | 149.8 | 149.8 | 23 | 63.5 | 0.001122138 | 2.236 | 12.14144 | 87.85856 | 2.307199 | 9.343844 | 90.65616 | 2.797601 | 1.380211 | 90.79915
| 2 | 149.8 |  | 24 | 63.4 | 0.00112037 | 2.239527 | 12.00287 | 87.99713 | 2.310838 | 9.200853 | 90.79915 | 2.802013 | 1.39794 | 90.94259
|  |  |  | 25 | 63.3 | 0.001118603 | 2.243065 | 11.86385 | 88.13615 | 2.314489 | 9.057411 | 90.94259 | 2.80644 | 1.414973 | 91.08649
PARAMETRI |  |  |  | 26 | 63.2 | 0.001116836 | 2.246614 | 11.72439 | 88.27561 | 2.318151 | 8.913514 | 91.08649 | 2.81088 | 1.431364 | 91.08649
|  |  |  | 27 | 63.2 | 0.001116836 | 2.246614 | 11.72439 | 88.27561 | 2.318151 | 8.913514 | 91.08649 | 2.81088 | 1.447158 | 91.23084
C1 | 81.18413 |  |  | 28 | 63.1 | 0.001115069 | 2.250175 | 11.5845 | 88.4155 | 2.321825 | 8.769161 | 91.23084 | 2.815335 | 1.462398 | 91.37565
k | 6.877536 |  |  | 29 | 63 | 0.001113302 | 2.253746 | 11.44415 | 88.55585 | 2.32551 | 8.624351 | 91.37565 | 2.819804 | 1.477121 | 91.52092
CDI | 84.15368 |  |  | 30 | 62.9 | 0.001111535 | 2.257329 | 11.30337 | 88.69663 | 2.329207 | 8.479079 | 91.52092 | 2.824287 | 1.491362 | 91.52092
|  |  |  | 31 | 62.9 | 0.001111535 | 2.257329 | 11.30337 | 88.69663 | 2.329207 | 8.479079 | 91.52092 | 2.824287 | 1.50515 | 91.66665
|  |  |  | 32 | 62.8 | 0.001109768 | 2.260924 | 11.16213 | 88.83787 | 2.332916 | 8.333345 | 91.66665 | 2.828784 | 1.518514 | 91.81285
|  |  |  | 33 | 62.7 | 0.001108 | 2.26453 | 11.02044 | 88.97956 | 2.336637 | 8.187146 | 91.81285 | 2.833296 | 1.531479 | 91.81285
|  |  |  | 34 | 62.7 | 0.001108 | 2.26453 | 11.02044 | 88.97956 | 2.336637 | 8.187146 | 91.81285 | 2.833296 | 1.544068 | 91.95952
|  |  |  | 35 | 62.6 | 0.001106233 | 2.268147 | 10.8783 | 89.1217 | 2.34037 | 8.040481 | 91.95952 | 2.837822 | 1.556303 | 92.10665
|  |  |  | 36 | 62.5 | 0.001104466 | 2.271776 | 10.73571 | 89.26429 | 2.344114 | 7.893345 | 92.10665 | 2.842362 | 1.568202 | 92.10665
|  |  |  | 37 | 62.5 | 0.001104466 | 2.271776 | 10.73571 | 89.26429 | 2.344114 | 7.893345 | 92.10665 | 2.842362 | 1.579784 | 92.25426
|  |  |  | 38 | 62.4 | 0.001102699 | 2.275417 | 10.59266 | 89.40734 | 2.347871 | 7.745739 | 92.25426 | 2.846917 | 1.591065 | 92.25426
|  |  |  | 39 | 62.4 | 0.001102699 | 2.275417 | 10.59266 | 89.40734 | 2.347871 | 7.745739 | 92.25426 | 2.846917 | 1.60206 | 92.40234
|  |  |  | 40 | 62.3 | 0.001100932 | 2.279069 | 10.44914 | 89.55086 | 2.35164 | 7.597658 | 92.40234 | 2.851487 | 1.612784 | 92.40234
|  |  |  | 41 | 62.3 | 0.001100932 | 2.279069 | 10.44914 | 89.55086 | 2.35164 | 7.597658 | 92.40234 | 2.851487 | 1.623249 | 92.5509
|  |  |  | 42 | 62.2 | 0.001099165 | 2.282733 | 10.30517 | 89.69483 | 2.35542 | 7.449101 | 92.5509 | 2.856071 | 1.633468 | 92.5509
|  |  |  | 43 | 62.2 | 0.001099165 | 2.282733 | 10.30517 | 89.69483 | 2.35542 | 7.449101 | 92.5509 | 2.856071 | 1.643453 | 92.69993
|  |  |  | 44 | 62.1 | 0.001097398 | 2.286409 | 10.16074 | 89.83926 | 2.359213 | 7.300066 | 92.69993 | 2.86067 | 1.653213 | 92.69993
|  |  |  | 45 | 62.1 | 0.001097398 | 2.286409 | 10.16074 | 89.83926 | 2.359213 | 7.300066 | 92.69993 | 2.86067 | 1.662758 | 92.84945
|  |  |  | 46 | 62 | 0.00109563 | 2.290097 | 10.01583 | 89.98417 | 2.363019 | 7.15055 | 92.84945 | 2.865284 | 1.672098 | 92.84945
|  |  |  | 47 | 62 | 0.00109563 | 2.290097 | 10.01583 | 89.98417 | 2.363019 | 7.15055 | 92.84945 | 2.865284 | 1.681241 | 92.99945
|  |  |  | 48 | 61.9 | 0.001093863 | 2.293797 | 9.870464 | 90.12954 | 2.366836 | 7.000551 | 92.99945 | 2.869913 | 1.690196 | 92.99945
|  |  |  | 49 | 61.9 | 0.001093863 | 2.293797 | 9.870464 | 90.12954 | 2.366836 | 7.000551 | 92.99945 | 2.869913 | 1.69897 | 92.99945
|  |  |  | 50 | 61.9 | 0.001093863 | 2.293797 | 9.870464 | 90.12954 | 2.366836 | 7.000551 | 92.99945 | 2.869913 | 1.70757 | 93.14993
|  |  |  | 51 | 61.8 | 0.001092096 | 2.297508 | 9.724623 | 90.27538 | 2.370666 | 6.850066 | 93.14993 | 2.874557 | 1.716003 | 93.14993
|  |  |  | 52 | 61.8 | 0.001092096 | 2.297508 | 9.724623 | 90.27538 | 2.370666 | 6.850066 | 93.14993 | 2.874557 | 1.724276 | 93.30091
|  |  |  | 53 | 61.7 | 0.001090329 | 2.301232 | 9.57831 | 90.42169 | 2.374508 | 6.699094 | 93.30091 | 2.879216 | 1.732394 | 93.30091
|  |  |  | 54 | 61.7 | 0.001090329 | 2.301232 | 9.57831 | 90.42169 | 2.374508 | 6.699094 | 93.30091 | 2.879216 | 1.740363 | 93.30091
|  |  |  | 55 | 61.7 | 0.001090329 | 2.301232 | 9.57831 | 90.42169 | 2.374508 | 6.699094 | 93.30091 | 2.879216 | 1.748188 | 93.45237
|  |  |  | 56 | 61.6 | 0.001088562 | 2.304968 | 9.431521 | 90.56848 | 2.378363 | 6.547631 | 93.45237 | 2.88389 | 1.755875 | 93.45237
|  |  |  | 57 | 61.6 | 0.001088562 | 2.304968 | 9.431521 | 90.56848 | 2.378363 | 6.547631 | 93.45237 | 2.88389 | 1.763428 | 93.45237
|  |  |  | 58 | 61.6 | 0.001088562 | 2.304968 | 9.431521 | 90.56848 | 2.378363 | 6.547631 | 93.45237 | 2.88389 | 1.770852 | 93.60432
|  |  |  | 59 | 61.5 | 0.001086795 | 2.308716 | 9.284256 | 90.71574 | 2.38223 | 6.395676 | 93.60432 | 2.888579 | 1.778151 | 93.60432
|  |  |  | 60 | 61.5 | 0.001086795 | 2.308716 | 9.284256 | 90.71574 | 2.38223 | 6.395676 | 93.60432 | 2.888579 | 1.78533 | 93.60432
|  |  |  | 61 | 61.5 | 0.001086795 | 2.308716 | 9.284256 | 90.71574 | 2.38223 | 6.395676 | 93.60432 | 2.888579 | 1.792392 | 93.60432
|  |  |  | 62 | 61.5 | 0.001086795 | 2.308716 | 9.284256 | 90.71574 | 2.38223 | 6.395676 | 93.60432 | 2.888579 | 1.799341 | 93.75677
|  |  |  | 63 | 61.4 | 0.001085028 | 2.312476 | 9.13651 | 90.86349 | 2.38611 | 6.243226 | 93.75677 | 2.893284 | 1.80618 | 93.75677
|  |  |  | 64 | 61.4 | 0.001085028 | 2.312476 | 9.13651 | 90.86349 | 2.38611 | 6.243226 | 93.75677 | 2.893284 | 1.812913 | 93.75677
|  |  |  | 65 | 61.4 | 0.001085028 | 2.312476 | 9.13651 | 90.86349 | 2.38611 | 6.243226 | 93.75677 | 2.893284 | 1.819544 | 93.90972
|  |  |  | 66 | 61.3 | 0.00108326 | 2.316248 | 8.988283 | 91.01172 | 2.390002 | 6.090279 | 93.90972 | 2.898004 | 1.826075 | 93.90972
|  |  |  | 67 | 61.3 | 0.00108326 | 2.316248 | 8.988283 | 91.01172 | 2.390002 | 6.090279 | 93.90972 | 2.898004 | 1.832509 | 93.90972
|  |  |  | 68 | 61.3 | 0.00108326 | 2.316248 | 8.988283 | 91.01172 | 2.390002 | 6.090279 | 93.90972 | 2.898004 | 1.838849 | 93.90972
|  |  |  | 69 | 61.3 | 0.00108326 | 2.316248 | 8.988283 | 91.01172 | 2.390002 | 6.090279 | 93.90972 | 2.898004 | 1.845098 | 94.06317
|  |  |  | 70 | 61.2 | 0.001081493 | 2.320033 | 8.839571 | 91.16043 | 2.393908 | 5.936831 | 94.06317 | 2.902739 | 1.851258 | 94.06317
|  |  |  | 71 | 61.2 | 0.001081493 | 2.320033 | 8.839571 | 91.16043 | 2.393908 | 5.936831 | 94.06317 | 2.902739 | 1.857332 | 94.06317
|  |  |  | 72 | 61.2 | 0.001081493 | 2.320033 | 8.839571 | 91.16043 | 2.393908 | 5.936831 | 94.06317 | 2.902739 | 1.863323 | 94.06317
|  |  |  | 73 | 61.2 | 0.001081493 | 2.320033 | 8.839571 | 91.16043 | 2.393908 | 5.936831 | 94.06317 | 2.902739 | 1.869232 | 94.21712
|  |  |  | 74 | 61.1 | 0.001079726 | 2.32383 | 8.690372 | 91.30963 | 2.397826 | 5.782882 | 94.21712 | 2.90749 | 1.875061 | 94.21712
|  |  |  | 75 | 61.1 | 0.001079726 | 2.32383 | 8.690372 | 91.30963 | 2.397826 | 5.782882 | 94.21712 | 2.90749 | 1.880814 | 94.21712
|  |  |  | 76 | 61.1 | 0.001079726 | 2.32383 | 8.690372 | 91.30963 | 2.397826 | 5.782882 | 94.21712 | 2.90749 | 1.886491 | 94.21712
|  |  |  | 77 | 61.1 | 0.001079726 | 2.32383 | 8.690372 | 91.30963 | 2.397826 | 5.782882 | 94.21712 | 2.90749 | 1.892095 | 94.37157
|  |  |  | 78 | 61 | 0.001077959 | 2.32764 | 8.540684 | 91.45932 | 2.401757 | 5.628428 | 94.37157 | 2.912256 | 1.897627 | 94.37157
|  |  |  | 79 | 61 | 0.001077959 | 2.32764 | 8.540684 | 91.45932 | 2.401757 | 5.628428 | 94.37157 | 2.912256 | 1.90309 | 94.37157
|  |  |  | 80 | 61 | 0.001077959 | 2.32764 | 8.540684 | 91.45932 | 2.401757 | 5.628428 | 94.37157 | 2.912256 | 1.908485 | 94.37157
|  |  |  | 81 | 61 | 0.001077959 | 2.32764 | 8.540684 | 91.45932 | 2.401757 | 5.628428 | 94.37157 | 2.912256 | 1.913814 | 94.52653
|  |  |  | 82 | 60.9 | 0.001076192 | 2.331462 | 8.390504 | 91.6095 | 2.4057 | 5.473466 | 94.52653 | 2.917038 | 1.919078 | 94.52653
|  |  |  | 83 | 60.9 | 0.001076192 | 2.331462 | 8.390504 | 91.6095 | 2.4057 | 5.473466 | 94.52653 | 2.917038 | 1.924279 | 94.52653
|  |  |  | 84 | 60.9 | 0.001076192 | 2.331462 | 8.390504 | 91.6095 | 2.4057 | 5.473466 | 94.52653 | 2.917038 | 1.929419 | 94.52653
|  |  |  | 85 | 60.9 | 0.001076192 | 2.331462 | 8.390504 | 91.6095 | 2.4057 | 5.473466 | 94.52653 | 2.917038 | 1.934498 | 94.52653
|  |  |  | 86 | 60.9 | 0.001076192 | 2.331462 | 8.390504 | 91.6095 | 2.4057 | 5.473466 | 94.52653 | 2.917038 | 1.939519 | 94.52653
|  |  |  | 87 | 60.9 | 0.001076192 | 2.331462 | 8.390504 | 91.6095 | 2.4057 | 5.473466 | 94.52653 | 2.917038 | 1.944483 | 94.68201
|  |  |  | 88 | 60.8 | 0.001074425 | 2.335296 | 8.239831 | 91.76017 | 2.409657 | 5.317995 | 94.68201 | 2.921836 | 1.94939 | 94.68201
|  |  |  | 89 | 60.8 | 0.001074425 | 2.335296 | 8.239831 | 91.76017 | 2.409657 | 5.317995 | 94.68201 | 2.921836 | 1.954243 | 94.68201
|  |  |  | 90 | 60.8 | 0.001074425 | 2.335296 | 8.239831 | 91.76017 | 2.409657 | 5.317995 | 94.68201 | 2.921836 | 1.959041 | 94.68201
|  |  |  | 91 | 60.8 | 0.001074425 | 2.335296 | 8.239831 | 91.76017 | 2.409657 | 5.317995 | 94.68201 | 2.921836 | 1.963788 | 94.68201
|  |  |  | 92 | 60.8 | 0.001074425 | 2.335296 | 8.239831 | 91.76017 | 2.409657 | 5.317995 | 94.68201 | 2.921836 | 1.968483 | 94.83799
|  |  |  | 93 | 60.7 | 0.001072658 | 2.339144 | 8.088661 | 91.91134 | 2.413627 | 5.162011 | 94.83799 | 2.92665 | 1.973128 | 94.83799
|  |  |  | 94 | 60.7 | 0.001072658 | 2.339144 | 8.088661 | 91.91134 | 2.413627 | 5.162011 | 94.83799 | 2.92665 | 1.977724 | 94.83799
|  |  |  | 95 | 60.7 | 0.001072658 | 2.339144 | 8.088661 | 91.91134 | 2.413627 | 5.162011 | 94.83799 | 2.92665 | 1.982271 | 94.83799
|  |  |  | 96 | 60.7 | 0.001072658 | 2.339144 | 8.088661 | 91.91134 | 2.413627 | 5.162011 | 94.83799 | 2.92665 | 1.986772 | 94.83799
|  |  |  | 97 | 60.7 | 0.001072658 | 2.339144 | 8.088661 | 91.91134 | 2.413627 | 5.162011 | 94.83799 | 2.92665 | 1.991226 | 94.83799
|  |  |  | 98 | 60.7 | 0.001072658 | 2.339144 | 8.088661 | 91.91134 | 2.413627 | 5.162011 | 94.83799 | 2.92665 | 1.995635 | 94.99449
|  |  |  | 99 | 60.6 | 0.00107089 | 2.343004 | 7.936992 | 92.06301 | 2.41761 | 5.005513 | 94.99449 | 2.931479 | 2 | 94.99449
|  |  |  | 100 | 60.6 | 0.00107089 | 2.343004 | 7.936992 | 92.06301 | 2.41761 | 5.005513 | 94.99449 | 2.931479 | 2.004321 | 94.99449
|  |  |  | 101 | 60.6 | 0.00107089 | 2.343004 | 7.936992 | 92.06301 | 2.41761 | 5.005513 | 94.99449 | 2.931479 | 2.0086 | 94.99449
|  |  |  | 102 | 60.6 | 0.00107089 | 2.343004 | 7.936992 | 92.06301 | 2.41761 | 5.005513 | 94.99449 | 2.931479 | 2.012837 | 94.99449
|  |  |  | 103 | 60.6 | 0.00107089 | 2.343004 | 7.936992 | 92.06301 | 2.41761 | 5.005513 | 94.99449 | 2.931479 | 2.017033 | 94.99449
|  |  |  | 104 | 60.6 | 0.00107089 | 2.343004 | 7.936992 | 92.06301 | 2.41761 | 5.005513 | 94.99449 | 2.931479 | 2.021189 | 95.1515
|  |  |  | 105 | 60.5 | 0.001069123 | 2.346876 | 7.784822 | 92.21518 | 2.421606 | 4.848497 | 95.1515 | 2.936325 | 2.025306 | 95.1515
|  |  |  | 106 | 60.5 | 0.001069123 | 2.346876 | 7.784822 | 92.21518 | 2.421606 | 4.848497 | 95.1515 | 2.936325 | 2.029384 | 95.1515
|  |  |  | 107 | 60.5 | 0.001069123 | 2.346876 | 7.784822 | 92.21518 | 2.421606 | 4.848497 | 95.1515 | 2.936325 | 2.033424 | 95.1515
|  |  |  | 108 | 60.5 | 0.001069123 | 2.346876 | 7.784822 | 92.21518 | 2.421606 | 4.848497 | 95.1515 | 2.936325 | 2.037426 | 95.1515
|  |  |  | 109 | 60.5 | 0.001069123 | 2.346876 | 7.784822 | 92.21518 | 2.421606 | 4.848497 | 95.1515 | 2.936325 | 2.041393 | 95.1515
|  |  |  | 110 | 60.5 | 0.001069123 | 2.346876 | 7.784822 | 92.21518 | 2.421606 | 4.848497 | 95.1515 | 2.936325 | 2.045323 | 95.1515
|  |  |  | 111 | 60.5 | 0.001069123 | 2.346876 | 7.784822 | 92.21518 | 2.421606 | 4.848497 | 95.1515 | 2.936325 | 2.049218 | 95.30904
|  |  |  | 112 | 60.4 | 0.001067356 | 2.350762 | 7.632148 | 92.36785 | 2.425615 | 4.690962 | 95.30904 | 2.941186 | 2.053078 | 95.30904
|  |  |  | 113 | 60.4 | 0.001067356 | 2.350762 | 7.632148 | 92.36785 | 2.425615 | 4.690962 | 95.30904 | 2.941186 | 2.056905 | 95.30904
|  |  |  | 114 | 60.4 | 0.001067356 | 2.350762 | 7.632148 | 92.36785 | 2.425615 | 4.690962 | 95.30904 | 2.941186 | 2.060698 | 95.30904
|  |  |  | 115 | 60.4 | 0.001067356 | 2.350762 | 7.632148 | 92.36785 | 2.425615 | 4.690962 | 95.30904 | 2.941186 | 2.064458 | 95.30904
|  |  |  | 116 | 60.4 | 0.001067356 | 2.350762 | 7.632148 | 92.36785 | 2.425615 | 4.690962 | 95.30904 | 2.941186 | 2.068186 | 95.30904
|  |  |  | 117 | 60.4 | 0.001067356 | 2.350762 | 7.632148 | 92.36785 | 2.425615 | 4.690962 | 95.30904 | 2.941186 | 2.071882 | 95.30904
|  |  |  | 118 | 60.4 | 0.001067356 | 2.350762 | 7.632148 | 92.36785 | 2.425615 | 4.690962 | 95.30904 | 2.941186 | 2.075547 | 95.30904
|  |  |  | 119 | 60.4 | 0.001067356 | 2.350762 | 7.632148 | 92.36785 | 2.425615 | 4.690962 | 95.30904 | 2.941186 | 2.079181 | 95.4671
|  |  |  | 120 | 60.3 | 0.001065589 | 2.35466 | 7.478967 | 92.52103 | 2.429638 | 4.532904 | 95.4671 | 2.946064 | 2.082785 | 95.4671
|  |  |  | 121 | 60.3 | 0.001065589 | 2.35466 | 7.478967 | 92.52103 | 2.429638 | 4.532904 | 95.4671 | 2.946064 | 2.08636 | 95.4671
|  |  |  | 122 | 60.3 | 0.001065589 | 2.35466 | 7.478967 | 92.52103 | 2.429638 | 4.532904 | 95.4671 | 2.946064 | 2.089905 | 95.4671
|  |  |  | 123 | 60.3 | 0.001065589 | 2.35466 | 7.478967 | 92.52103 | 2.429638 | 4.532904 | 95.4671 | 2.946064 | 2.093422 | 95.4671
|  |  |  | 124 | 60.3 | 0.001065589 | 2.35466 | 7.478967 | 92.52103 | 2.429638 | 4.532904 | 95.4671 | 2.946064 | 2.09691 | 95.4671
|  |  |  | 125 | 60.3 | 0.001065589 | 2.35466 | 7.478967 | 92.52103 | 2.429638 | 4.532904 | 95.4671 | 2.946064 | 2.100371 | 95.4671
|  |  |  | 126 | 60.3 | 0.001065589 | 2.35466 | 7.478967 | 92.52103 | 2.429638 | 4.532904 | 95.4671 | 2.946064 | 2.103804 | 95.4671
|  |  |  | 127 | 60.3 | 0.001065589 | 2.35466 | 7.478967 | 92.52103 | 2.429638 | 4.532904 | 95.4671 | 2.946064 | 2.10721 | 95.62568
|  |  |  | 128 | 60.2 | 0.001063822 | 2.358572 | 7.325278 | 92.67472 | 2.433674 | 4.37432 | 95.62568 | 2.950957 | 2.11059 | 95.62568
|  |  |  | 129 | 60.2 | 0.001063822 | 2.358572 | 7.325278 | 92.67472 | 2.433674 | 4.37432 | 95.62568 | 2.950957 | 2.113943 | 95.62568
|  |  |  | 130 | 60.2 | 0.001063822 | 2.358572 | 7.325278 | 92.67472 | 2.433674 | 4.37432 | 95.62568 | 2.950957 | 2.117271 | 95.62568
|  |  |  | 131 | 60.2 | 0.001063822 | 2.358572 | 7.325278 | 92.67472 | 2.433674 | 4.37432 | 95.62568 | 2.950957 | 2.120574 | 95.62568
|  |  |  | 132 | 60.2 | 0.001063822 | 2.358572 | 7.325278 | 92.67472 | 2.433674 | 4.37432 | 95.62568 | 2.950957 | 2.123852 | 95.62568
|  |  |  | 133 | 60.2 | 0.001063822 | 2.358572 | 7.325278 | 92.67472 | 2.433674 | 4.37432 | 95.62568 | 2.950957 | 2.127105 | 95.62568
|  |  |  | 134 | 60.2 | 0.001063822 | 2.358572 | 7.325278 | 92.67472 | 2.433674 | 4.37432 | 95.62568 | 2.950957 | 2.130334 | 95.62568
|  |  |  | 135 | 60.2 | 0.001063822 | 2.358572 | 7.325278 | 92.67472 | 2.433674 | 4.37432 | 95.62568 | 2.950957 | 2.133539 | 95.62568
|  |  |  | 136 | 60.2 | 0.001063822 | 2.358572 | 7.325278 | 92.67472 | 2.433674 | 4.37432 | 95.62568 | 2.950957 | 2.136721 | 95.62568
|  |  |  | 137 | 60.2 | 0.001063822 | 2.358572 | 7.325278 | 92.67472 | 2.433674 | 4.37432 | 95.62568 | 2.950957 | 2.139879 | 95.78479
|  |  |  | 138 | 60.1 | 0.001062055 | 2.362496 | 7.171077 | 92.82892 | 2.437723 | 4.215209 | 95.78479 | 2.955867 | 2.143015 | 95.78479
|  |  |  | 139 | 60.1 | 0.001062055 | 2.362496 | 7.171077 | 92.82892 | 2.437723 | 4.215209 | 95.78479 | 2.955867 | 2.146128 | 95.78479
|  |  |  | 140 | 60.1 | 0.001062055 | 2.362496 | 7.171077 | 92.82892 | 2.437723 | 4.215209 | 95.78479 | 2.955867 | 2.149219 | 95.78479
|  |  |  | 141 | 60.1 | 0.001062055 | 2.362496 | 7.171077 | 92.82892 | 2.437723 | 4.215209 | 95.78479 | 2.955867 | 2.152288 | 95.78479
|  |  |  | 142 | 60.1 | 0.001062055 | 2.362496 | 7.171077 | 92.82892 | 2.437723 | 4.215209 | 95.78479 | 2.955867 | 2.155336 | 95.78479
|  |  |  | 143 | 60.1 | 0.001062055 | 2.362496 | 7.171077 | 92.82892 | 2.437723 | 4.215209 | 95.78479 | 2.955867 | 2.158362 | 95.78479
|  |  |  | 144 | 60.1 | 0.001062055 | 2.362496 | 7.171077 | 92.82892 | 2.437723 | 4.215209 | 95.78479 | 2.955867 | 2.161368 | 95.78479
|  |  |  | 145 | 60.1 | 0.001062055 | 2.362496 | 7.171077 | 92.82892 | 2.437723 | 4.215209 | 95.78479 | 2.955867 | 2.164353 | 95.78479
|  |  |  | 146 | 60.1 | 0.001062055 | 2.362496 | 7.171077 | 92.82892 | 2.437723 | 4.215209 | 95.78479 | 2.955867 | 2.167317 | 95.78479
|  |  |  | 147 | 60.1 | 0.001062055 | 2.362496 | 7.171077 | 92.82892 | 2.437723 | 4.215209 | 95.78479 | 2.955867 | 2.170262 | 95.94443
|  |  |  | 148 | 60 | 0.001060288 | 2.366434 | 7.016362 | 92.98364 | 2.441786 | 4.055568 | 95.94443 | 2.960794 | 2.173186 | 95.94443
|  |  |  | 149 | 60 | 0.001060288 | 2.366434 | 7.016362 | 92.98364 | 2.441786 | 4.055568 | 95.94443 | 2.960794 | 2.176091 | 95.94443
|  |  |  | 150 | 60 | 0.001060288 | 2.366434 | 7.016362 | 92.98364 | 2.441786 | 4.055568 | 95.94443 | 2.960794 | 2.178977 | 95.94443
|  |  |  | 151 | 60 | 0.001060288 | 2.366434 | 7.016362 | 92.98364 | 2.441786 | 4.055568 | 95.94443 | 2.960794 | 2.181844 | 95.94443
|  |  |  | 152 | 60 | 0.001060288 | 2.366434 | 7.016362 | 92.98364 | 2.441786 | 4.055568 | 95.94443 | 2.960794 | 2.184691 | 95.94443
|  |  |  | 153 | 60 | 0.001060288 | 2.366434 | 7.016362 | 92.98364 | 2.441786 | 4.055568 | 95.94443 | 2.960794 | 2.187521 | 95.94443
|  |  |  | 154 | 60 | 0.001060288 | 2.366434 | 7.016362 | 92.98364 | 2.441786 | 4.055568 | 95.94443 | 2.960794

## C15 SP2-50 31_03
CURVA COMPATTAZIONE [EN 12697-31]
|  |  |  | N giri | h [mm] | V [m3] | ρgeo [Mg/m3] | vgeo [%] | Cgeo [%] | ρSSD [Mg/m3] | vSSD [%] | CSSD [%] | Δv [%] | log10N | CSSD [%]
ACR SP2 - 50 |  |  |  | 0 | 72.4 | 0.001279414 | 1.960508 | 22.96631 | 77.03369 | 2.026094 | 20.38923 | 79.61077 | 2.577076 | 0 | 82.45808
|  |  |  | 1 | 69.9 | 0.001235235 | 2.030626 | 20.21117 | 79.78883 | 2.098558 | 17.54192 | 82.45808 | 2.669246 | 0.30103 | 83.8984
Provino | C15 |  |  | 2 | 68.7 | 0.001214029 | 2.066095 | 18.81748 | 81.18252 | 2.135214 | 16.1016 | 83.8984 | 2.71587 | 0.4771213 | 84.88689
Data | 2025-03-31 |  |  | 3 | 67.9 | 0.001199892 | 2.090438 | 17.86098 | 82.13902 | 2.160371 | 15.11311 | 84.88689 | 2.747869 | 0.60206 | 85.51661
Tcomp [°C] | 150 ± 5 |  |  | 4 | 67.4 | 0.001191056 | 2.105946 | 17.25164 | 82.74836 | 2.176398 | 14.48339 | 85.51661 | 2.768253 | 0.69897 | 86.15575
|  |  |  | 5 | 66.9 | 0.001182221 | 2.121685 | 16.63319 | 83.36681 | 2.192664 | 13.84425 | 86.15575 | 2.788943 | 0.7781513 | 86.67398
D | [mm] | 150 |  | 6 | 66.5 | 0.001175152 | 2.134447 | 16.13174 | 83.86826 | 2.205853 | 13.32602 | 86.67398 | 2.805719 | 0.845098 | 87.19848
h | [mm] | 60 |  | 7 | 66.1 | 0.001168083 | 2.147364 | 15.62421 | 84.37579 | 2.219201 | 12.80152 | 87.19848 | 2.822697 | 0.90309 | 87.59604
ρM | [Mg/m3] | 2.545 |  | 8 | 65.8 | 0.001162782 | 2.157154 | 15.23952 | 84.76048 | 2.229319 | 12.40396 | 87.59604 | 2.835567 | 0.9542425 | 87.86311
vg | [%] | 7 |  | 9 | 65.6 | 0.001159248 | 2.163731 | 14.98111 | 85.01889 | 2.236116 | 12.13689 | 87.86311 | 2.844212 | 1 | 88.26676
M | [g] | 2508.3 |  | 10 | 65.3 | 0.001153946 | 2.173671 | 14.59051 | 85.40949 | 2.246389 | 11.73324 | 88.26676 | 2.857278 | 1.041393 | 88.53794
ρSSD | [Mg/m3] | 2.44482 |  | 11 | 65.1 | 0.001150412 | 2.180349 | 14.32812 | 85.67188 | 2.253291 | 11.46206 | 88.53794 | 2.866057 | 1.079181 | 88.81078
|  |  |  | 12 | 64.9 | 0.001146878 | 2.187068 | 14.06411 | 85.93589 | 2.260234 | 11.18922 | 88.81078 | 2.874889 | 1.113943 | 89.08531
|  |  |  | 13 | 64.7 | 0.001143343 | 2.193829 | 13.79846 | 86.20154 | 2.267221 | 10.91469 | 89.08531 | 2.883776 | 1.146128 | 89.36155
DIMENSIONI [EN 12697-29] |  |  |  | 14 | 64.5 | 0.001139809 | 2.200632 | 13.53117 | 86.46883 | 2.274251 | 10.63845 | 89.36155 | 2.892718 | 1.176091 | 89.50031
|  |  |  | 15 | 64.4 | 0.001138042 | 2.204049 | 13.3969 | 86.6031 | 2.277783 | 10.49969 | 89.50031 | 2.897209 | 1.20412 | 89.77912
|  |  |  | 16 | 64.2 | 0.001134508 | 2.210915 | 13.12711 | 86.87289 | 2.284879 | 10.22088 | 89.77912 | 2.906235 | 1.230449 | 89.91918
|  |  | Average [mm] | 17 | 64.1 | 0.001132741 | 2.214364 | 12.99158 | 87.00842 | 2.288443 | 10.08082 | 89.91918 | 2.910769 | 1.255273 | 90.05968
h | 1 | 59.6 | 59.55 | 18 | 64 | 0.001130973 | 2.217824 | 12.85563 | 87.14437 | 2.292019 | 9.940316 | 90.05968 | 2.915317 | 1.278754 | 90.20062
| 2 | 59.7 |  | 19 | 63.9 | 0.001129206 | 2.221295 | 12.71926 | 87.28074 | 2.295606 | 9.799378 | 90.20062 | 2.919879 | 1.30103 | 90.48383
| 3 | 59.4 |  | 20 | 63.7 | 0.001125672 | 2.228269 | 12.44522 | 87.55478 | 2.302813 | 9.516173 | 90.48383 | 2.929047 | 1.322219 | 90.6261
| 4 | 59.5 |  | 21 | 63.6 | 0.001123905 | 2.231773 | 12.30756 | 87.69244 | 2.306434 | 9.373903 | 90.6261 | 2.933652 | 1.342423 | 90.76881
|  |  |  | 22 | 63.5 | 0.001122138 | 2.235287 | 12.16946 | 87.83054 | 2.310066 | 9.231185 | 90.76881 | 2.938272 | 1.361728 | 90.91198
D | 1 | 149.7 | 149.7 | 23 | 63.4 | 0.00112037 | 2.238813 | 12.03092 | 87.96908 | 2.31371 | 9.088017 | 90.91198 | 2.942907 | 1.380211 | 91.0556
| 2 | 149.7 |  | 24 | 63.3 | 0.001118603 | 2.24235 | 11.89195 | 88.10805 | 2.317365 | 8.944396 | 91.0556 | 2.947556 | 1.39794 | 91.0556
|  |  |  | 25 | 63.3 | 0.001118603 | 2.24235 | 11.89195 | 88.10805 | 2.317365 | 8.944396 | 91.0556 | 2.947556 | 1.414973 | 91.19968
PARAMETRI |  |  |  | 26 | 63.2 | 0.001116836 | 2.245898 | 11.75254 | 88.24746 | 2.321032 | 8.80032 | 91.19968 | 2.95222 | 1.431364 | 91.34421
|  |  |  | 27 | 63.1 | 0.001115069 | 2.249457 | 11.61269 | 88.38731 | 2.32471 | 8.655788 | 91.34421 | 2.956898 | 1.447158 | 91.4892
C1 | 81.83723 |  |  | 28 | 63 | 0.001113302 | 2.253028 | 11.47239 | 88.52761 | 2.3284 | 8.510798 | 91.4892 | 2.961592 | 1.462398 | 91.63465
k | 6.622666 |  |  | 29 | 62.9 | 0.001111535 | 2.25661 | 11.33165 | 88.66835 | 2.332102 | 8.365346 | 91.63465 | 2.9663 | 1.477121 | 91.63465
CDI | 69.32205 |  |  | 30 | 62.9 | 0.001111535 | 2.25661 | 11.33165 | 88.66835 | 2.332102 | 8.365346 | 91.63465 | 2.9663 | 1.491362 | 91.78057
|  |  |  | 31 | 62.8 | 0.001109768 | 2.260203 | 11.19045 | 88.80955 | 2.335815 | 8.219431 | 91.78057 | 2.971024 | 1.50515 | 91.92695
|  |  |  | 32 | 62.7 | 0.001108 | 2.263808 | 11.04881 | 88.95119 | 2.339541 | 8.07305 | 91.92695 | 2.975762 | 1.518514 | 91.92695
|  |  |  | 33 | 62.7 | 0.001108 | 2.263808 | 11.04881 | 88.95119 | 2.339541 | 8.07305 | 91.92695 | 2.975762 | 1.531479 | 92.0738
|  |  |  | 34 | 62.6 | 0.001106233 | 2.267424 | 10.90672 | 89.09328 | 2.343278 | 7.926202 | 92.0738 | 2.980516 | 1.544068 | 92.0738
|  |  |  | 35 | 62.6 | 0.001106233 | 2.267424 | 10.90672 | 89.09328 | 2.343278 | 7.926202 | 92.0738 | 2.980516 | 1.556303 | 92.22112
|  |  |  | 36 | 62.5 | 0.001104466 | 2.271052 | 10.76417 | 89.23583 | 2.347027 | 7.778884 | 92.22112 | 2.985285 | 1.568202 | 92.36891
|  |  |  | 37 | 62.4 | 0.001102699 | 2.274691 | 10.62116 | 89.37884 | 2.350789 | 7.631094 | 92.36891 | 2.990069 | 1.579784 | 92.36891
|  |  |  | 38 | 62.4 | 0.001102699 | 2.274691 | 10.62116 | 89.37884 | 2.350789 | 7.631094 | 92.36891 | 2.990069 | 1.591065 | 92.51717
|  |  |  | 39 | 62.3 | 0.001100932 | 2.278343 | 10.4777 | 89.5223 | 2.354562 | 7.482829 | 92.51717 | 2.994868 | 1.60206 | 92.51717
|  |  |  | 40 | 62.3 | 0.001100932 | 2.278343 | 10.4777 | 89.5223 | 2.354562 | 7.482829 | 92.51717 | 2.994868 | 1.612784 | 92.66591
|  |  |  | 41 | 62.2 | 0.001099165 | 2.282006 | 10.33377 | 89.66623 | 2.358347 | 7.334088 | 92.66591 | 2.999683 | 1.623249 | 92.66591
|  |  |  | 42 | 62.2 | 0.001099165 | 2.282006 | 10.33377 | 89.66623 | 2.358347 | 7.334088 | 92.66591 | 2.999683 | 1.633468 | 92.81513
|  |  |  | 43 | 62.1 | 0.001097398 | 2.28568 | 10.18938 | 89.81062 | 2.362145 | 7.184867 | 92.81513 | 3.004513 | 1.643453 | 92.81513
|  |  |  | 44 | 62.1 | 0.001097398 | 2.28568 | 10.18938 | 89.81062 | 2.362145 | 7.184867 | 92.81513 | 3.004513 | 1.653213 | 92.81513
|  |  |  | 45 | 62.1 | 0.001097398 | 2.28568 | 10.18938 | 89.81062 | 2.362145 | 7.184867 | 92.81513 | 3.004513 | 1.662758 | 92.96483
|  |  |  | 46 | 62 | 0.00109563 | 2.289367 | 10.04452 | 89.95548 | 2.365955 | 7.035165 | 92.96483 | 3.009359 | 1.672098 | 92.96483
|  |  |  | 47 | 62 | 0.00109563 | 2.289367 | 10.04452 | 89.95548 | 2.365955 | 7.035165 | 92.96483 | 3.009359 | 1.681241 | 93.11502
|  |  |  | 48 | 61.9 | 0.001093863 | 2.293065 | 9.899201 | 90.1008 | 2.369777 | 6.88498 | 93.11502 | 3.014221 | 1.690196 | 93.11502
|  |  |  | 49 | 61.9 | 0.001093863 | 2.293065 | 9.899201 | 90.1008 | 2.369777 | 6.88498 | 93.11502 | 3.014221 | 1.69897 | 93.11502
|  |  |  | 50 | 61.9 | 0.001093863 | 2.293065 | 9.899201 | 90.1008 | 2.369777 | 6.88498 | 93.11502 | 3.014221 | 1.70757 | 93.26569
|  |  |  | 51 | 61.8 | 0.001092096 | 2.296776 | 9.753407 | 90.24659 | 2.373612 | 6.734308 | 93.26569 | 3.019098 | 1.716003 | 93.26569
|  |  |  | 52 | 61.8 | 0.001092096 | 2.296776 | 9.753407 | 90.24659 | 2.373612 | 6.734308 | 93.26569 | 3.019098 | 1.724276 | 93.41685
|  |  |  | 53 | 61.7 | 0.001090329 | 2.300498 | 9.60714 | 90.39286 | 2.377459 | 6.583148 | 93.41685 | 3.023992 | 1.732394 | 93.41685
|  |  |  | 54 | 61.7 | 0.001090329 | 2.300498 | 9.60714 | 90.39286 | 2.377459 | 6.583148 | 93.41685 | 3.023992 | 1.740363 | 93.41685
|  |  |  | 55 | 61.7 | 0.001090329 | 2.300498 | 9.60714 | 90.39286 | 2.377459 | 6.583148 | 93.41685 | 3.023992 | 1.748188 | 93.5685
|  |  |  | 56 | 61.6 | 0.001088562 | 2.304233 | 9.460398 | 90.5396 | 2.381318 | 6.431498 | 93.5685 | 3.028901 | 1.755875 | 93.5685
|  |  |  | 57 | 61.6 | 0.001088562 | 2.304233 | 9.460398 | 90.5396 | 2.381318 | 6.431498 | 93.5685 | 3.028901 | 1.763428 | 93.5685
|  |  |  | 58 | 61.6 | 0.001088562 | 2.304233 | 9.460398 | 90.5396 | 2.381318 | 6.431498 | 93.5685 | 3.028901 | 1.770852 | 93.72065
|  |  |  | 59 | 61.5 | 0.001086795 | 2.30798 | 9.313179 | 90.68682 | 2.38519 | 6.279354 | 93.72065 | 3.033826 | 1.778151 | 93.72065
|  |  |  | 60 | 61.5 | 0.001086795 | 2.30798 | 9.313179 | 90.68682 | 2.38519 | 6.279354 | 93.72065 | 3.033826 | 1.78533 | 93.72065
|  |  |  | 61 | 61.5 | 0.001086795 | 2.30798 | 9.313179 | 90.68682 | 2.38519 | 6.279354 | 93.72065 | 3.033826 | 1.792392 | 93.72065
|  |  |  | 62 | 61.5 | 0.001086795 | 2.30798 | 9.313179 | 90.68682 | 2.38519 | 6.279354 | 93.72065 | 3.033826 | 1.799341 | 93.87329
|  |  |  | 63 | 61.4 | 0.001085028 | 2.311739 | 9.165481 | 90.83452 | 2.389075 | 6.126714 | 93.87329 | 3.038767 | 1.80618 | 93.87329
|  |  |  | 64 | 61.4 | 0.001085028 | 2.311739 | 9.165481 | 90.83452 | 2.389075 | 6.126714 | 93.87329 | 3.038767 | 1.812913 | 93.87329
|  |  |  | 65 | 61.4 | 0.001085028 | 2.311739 | 9.165481 | 90.83452 | 2.389075 | 6.126714 | 93.87329 | 3.038767 | 1.819544 | 94.02642
|  |  |  | 66 | 61.3 | 0.00108326 | 2.31551 | 9.017301 | 90.9827 | 2.392972 | 5.973577 | 94.02642 | 3.043724 | 1.826075 | 94.02642
|  |  |  | 67 | 61.3 | 0.00108326 | 2.31551 | 9.017301 | 90.9827 | 2.392972 | 5.973577 | 94.02642 | 3.043724 | 1.832509 | 94.02642
|  |  |  | 68 | 61.3 | 0.00108326 | 2.31551 | 9.017301 | 90.9827 | 2.392972 | 5.973577 | 94.02642 | 3.043724 | 1.838849 | 94.02642
|  |  |  | 69 | 61.3 | 0.00108326 | 2.31551 | 9.017301 | 90.9827 | 2.392972 | 5.973577 | 94.02642 | 3.043724 | 1.845098 | 94.18006
|  |  |  | 70 | 61.2 | 0.001081493 | 2.319293 | 8.868636 | 91.13136 | 2.396883 | 5.819939 | 94.18006 | 3.048697 | 1.851258 | 94.18006
|  |  |  | 71 | 61.2 | 0.001081493 | 2.319293 | 8.868636 | 91.13136 | 2.396883 | 5.819939 | 94.18006 | 3.048697 | 1.857332 | 94.18006
|  |  |  | 72 | 61.2 | 0.001081493 | 2.319293 | 8.868636 | 91.13136 | 2.396883 | 5.819939 | 94.18006 | 3.048697 | 1.863323 | 94.18006
|  |  |  | 73 | 61.2 | 0.001081493 | 2.319293 | 8.868636 | 91.13136 | 2.396883 | 5.819939 | 94.18006 | 3.048697 | 1.869232 | 94.3342
|  |  |  | 74 | 61.1 | 0.001079726 | 2.323089 | 8.719485 | 91.28052 | 2.400805 | 5.665798 | 94.3342 | 3.053687 | 1.875061 | 94.3342
|  |  |  | 75 | 61.1 | 0.001079726 | 2.323089 | 8.719485 | 91.28052 | 2.400805 | 5.665798 | 94.3342 | 3.053687 | 1.880814 | 94.3342
|  |  |  | 76 | 61.1 | 0.001079726 | 2.323089 | 8.719485 | 91.28052 | 2.400805 | 5.665798 | 94.3342 | 3.053687 | 1.886491 | 94.3342
|  |  |  | 77 | 61.1 | 0.001079726 | 2.323089 | 8.719485 | 91.28052 | 2.400805 | 5.665798 | 94.3342 | 3.053687 | 1.892095 | 94.48885
|  |  |  | 78 | 61 | 0.001077959 | 2.326897 | 8.569845 | 91.43016 | 2.404741 | 5.511152 | 94.48885 | 3.058693 | 1.897627 | 94.48885
|  |  |  | 79 | 61 | 0.001077959 | 2.326897 | 8.569845 | 91.43016 | 2.404741 | 5.511152 | 94.48885 | 3.058693 | 1.90309 | 94.48885
|  |  |  | 80 | 61 | 0.001077959 | 2.326897 | 8.569845 | 91.43016 | 2.404741 | 5.511152 | 94.48885 | 3.058693 | 1.908485 | 94.48885
|  |  |  | 81 | 61 | 0.001077959 | 2.326897 | 8.569845 | 91.43016 | 2.404741 | 5.511152 | 94.48885 | 3.058693 | 1.913814 | 94.644
|  |  |  | 82 | 60.9 | 0.001076192 | 2.330718 | 8.419713 | 91.58029 | 2.40869 | 5.355998 | 94.644 | 3.063716 | 1.919078 | 94.644
|  |  |  | 83 | 60.9 | 0.001076192 | 2.330718 | 8.419713 | 91.58029 | 2.40869 | 5.355998 | 94.644 | 3.063716 | 1.924279 | 94.644
|  |  |  | 84 | 60.9 | 0.001076192 | 2.330718 | 8.419713 | 91.58029 | 2.40869 | 5.355998 | 94.644 | 3.063716 | 1.929419 | 94.644
|  |  |  | 85 | 60.9 | 0.001076192 | 2.330718 | 8.419713 | 91.58029 | 2.40869 | 5.355998 | 94.644 | 3.063716 | 1.934498 | 94.644
|  |  |  | 86 | 60.9 | 0.001076192 | 2.330718 | 8.419713 | 91.58029 | 2.40869 | 5.355998 | 94.644 | 3.063716 | 1.939519 | 94.79967
|  |  |  | 87 | 60.8 | 0.001074425 | 2.334552 | 8.269088 | 91.73091 | 2.412652 | 5.200333 | 94.79967 | 3.068755 | 1.944483 | 94.79967
|  |  |  | 88 | 60.8 | 0.001074425 | 2.334552 | 8.269088 | 91.73091 | 2.412652 | 5.200333 | 94.79967 | 3.068755 | 1.94939 | 94.79967
|  |  |  | 89 | 60.8 | 0.001074425 | 2.334552 | 8.269088 | 91.73091 | 2.412652 | 5.200333 | 94.79967 | 3.068755 | 1.954243 | 94.79967
|  |  |  | 90 | 60.8 | 0.001074425 | 2.334552 | 8.269088 | 91.73091 | 2.412652 | 5.200333 | 94.79967 | 3.068755 | 1.959041 | 94.79967
|  |  |  | 91 | 60.8 | 0.001074425 | 2.334552 | 8.269088 | 91.73091 | 2.412652 | 5.200333 | 94.79967 | 3.068755 | 1.963788 | 94.95584
|  |  |  | 92 | 60.7 | 0.001072658 | 2.338398 | 8.117966 | 91.88203 | 2.416626 | 5.044156 | 94.95584 | 3.07381 | 1.968483 | 94.95584
|  |  |  | 93 | 60.7 | 0.001072658 | 2.338398 | 8.117966 | 91.88203 | 2.416626 | 5.044156 | 94.95584 | 3.07381 | 1.973128 | 94.95584
|  |  |  | 94 | 60.7 | 0.001072658 | 2.338398 | 8.117966 | 91.88203 | 2.416626 | 5.044156 | 94.95584 | 3.07381 | 1.977724 | 94.95584
|  |  |  | 95 | 60.7 | 0.001072658 | 2.338398 | 8.117966 | 91.88203 | 2.416626 | 5.044156 | 94.95584 | 3.07381 | 1.982271 | 94.95584
|  |  |  | 96 | 60.7 | 0.001072658 | 2.338398 | 8.117966 | 91.88203 | 2.416626 | 5.044156 | 94.95584 | 3.07381 | 1.986772 | 94.95584
|  |  |  | 97 | 60.7 | 0.001072658 | 2.338398 | 8.117966 | 91.88203 | 2.416626 | 5.044156 | 94.95584 | 3.07381 | 1.991226 | 95.11254
|  |  |  | 98 | 60.6 | 0.00107089 | 2.342257 | 7.966345 | 92.03365 | 2.420614 | 4.887463 | 95.11254 | 3.078883 | 1.995635 | 95.11254
|  |  |  | 99 | 60.6 | 0.00107089 | 2.342257 | 7.966345 | 92.03365 | 2.420614 | 4.887463 | 95.11254 | 3.078883 | 2 | 95.11254
|  |  |  | 100 | 60.6 | 0.00107089 | 2.342257 | 7.966345 | 92.03365 | 2.420614 | 4.887463 | 95.11254 | 3.078883 | 2.004321 | 95.11254
|  |  |  | 101 | 60.6 | 0.00107089 | 2.342257 | 7.966345 | 92.03365 | 2.420614 | 4.887463 | 95.11254 | 3.078883 | 2.0086 | 95.11254
|  |  |  | 102 | 60.6 | 0.00107089 | 2.342257 | 7.966345 | 92.03365 | 2.420614 | 4.887463 | 95.11254 | 3.078883 | 2.012837 | 95.11254
|  |  |  | 103 | 60.6 | 0.00107089 | 2.342257 | 7.966345 | 92.03365 | 2.420614 | 4.887463 | 95.11254 | 3.078883 | 2.017033 | 95.26975
|  |  |  | 104 | 60.5 | 0.001069123 | 2.346128 | 7.814224 | 92.18578 | 2.424615 | 4.730252 | 95.26975 | 3.083972 | 2.021189 | 95.26975
|  |  |  | 105 | 60.5 | 0.001069123 | 2.346128 | 7.814224 | 92.18578 | 2.424615 | 4.730252 | 95.26975 | 3.083972 | 2.025306 | 95.26975
|  |  |  | 106 | 60.5 | 0.001069123 | 2.346128 | 7.814224 | 92.18578 | 2.424615 | 4.730252 | 95.26975 | 3.083972 | 2.029384 | 95.26975
|  |  |  | 107 | 60.5 | 0.001069123 | 2.346128 | 7.814224 | 92.18578 | 2.424615 | 4.730252 | 95.26975 | 3.083972 | 2.033424 | 95.26975
|  |  |  | 108 | 60.5 | 0.001069123 | 2.346128 | 7.814224 | 92.18578 | 2.424615 | 4.730252 | 95.26975 | 3.083972 | 2.037426 | 95.26975
|  |  |  | 109 | 60.5 | 0.001069123 | 2.346128 | 7.814224 | 92.18578 | 2.424615 | 4.730252 | 95.26975 | 3.083972 | 2.041393 | 95.26975
|  |  |  | 110 | 60.5 | 0.001069123 | 2.346128 | 7.814224 | 92.18578 | 2.424615 | 4.730252 | 95.26975 | 3.083972 | 2.045323 | 95.42748
|  |  |  | 111 | 60.4 | 0.001067356 | 2.350012 | 7.661598 | 92.3384 | 2.428629 | 4.572521 | 95.42748 | 3.089078 | 2.049218 | 95.42748
|  |  |  | 112 | 60.4 | 0.001067356 | 2.350012 | 7.661598 | 92.3384 | 2.428629 | 4.572521 | 95.42748 | 3.089078 | 2.053078 | 95.42748
|  |  |  | 113 | 60.4 | 0.001067356 | 2.350012 | 7.661598 | 92.3384 | 2.428629 | 4.572521 | 95.42748 | 3.089078 | 2.056905 | 95.42748
|  |  |  | 114 | 60.4 | 0.001067356 | 2.350012 | 7.661598 | 92.3384 | 2.428629 | 4.572521 | 95.42748 | 3.089078 | 2.060698 | 95.42748
|  |  |  | 115 | 60.4 | 0.001067356 | 2.350012 | 7.661598 | 92.3384 | 2.428629 | 4.572521 | 95.42748 | 3.089078 | 2.064458 | 95.42748
|  |  |  | 116 | 60.4 | 0.001067356 | 2.350012 | 7.661598 | 92.3384 | 2.428629 | 4.572521 | 95.42748 | 3.089078 | 2.068186 | 95.42748
|  |  |  | 117 | 60.4 | 0.001067356 | 2.350012 | 7.661598 | 92.3384 | 2.428629 | 4.572521 | 95.42748 | 3.089078 | 2.071882 | 95.58573
|  |  |  | 118 | 60.3 | 0.001065589 | 2.35391 | 7.508467 | 92.49153 | 2.432657 | 4.414266 | 95.58573 | 3.0942 | 2.075547 | 95.58573
|  |  |  | 119 | 60.3 | 0.001065589 | 2.35391 | 7.508467 | 92.49153 | 2.432657 | 4.414266 | 95.58573 | 3.0942 | 2.079181 | 95.58573
|  |  |  | 120 | 60.3 | 0.001065589 | 2.35391 | 7.508467 | 92.49153 | 2.432657 | 4.414266 | 95.58573 | 3.0942 | 2.082785 | 95.58573
|  |  |  | 121 | 60.3 | 0.001065589 | 2.35391 | 7.508467 | 92.49153 | 2.432657 | 4.414266 | 95.58573 | 3.0942 | 2.08636 | 95.58573
|  |  |  | 122 | 60.3 | 0.001065589 | 2.35391 | 7.508467 | 92.49153 | 2.432657 | 4.414266 | 95.58573 | 3.0942 | 2.089905 | 95.58573
|  |  |  | 123 | 60.3 | 0.001065589 | 2.35391 | 7.508467 | 92.49153 | 2.432657 | 4.414266 | 95.58573 | 3.0942 | 2.093422 | 95.58573
|  |  |  | 124 | 60.3 | 0.001065589 | 2.35391 | 7.508467 | 92.49153 | 2.432657 | 4.414266 | 95.58573 | 3.0942 | 2.09691 | 95.58573
|  |  |  | 125 | 60.3 | 0.001065589 | 2.35391 | 7.508467 | 92.49153 | 2.432657 | 4.414266 | 95.58573 | 3.0942 | 2.100371 | 95.74451
|  |  |  | 126 | 60.2 | 0.001063822 | 2.35782 | 7.354826 | 92.64517 | 2.436698 | 4.255486 | 95.74451 | 3.09934 | 2.103804 | 95.74451
|  |  |  | 127 | 60.2 | 0.001063822 | 2.35782 | 7.354826 | 92.64517 | 2.436698 | 4.255486 | 95.74451 | 3.09934 | 2.10721 | 95.74451
|  |  |  | 128 | 60.2 | 0.001063822 | 2.35782 | 7.354826 | 92.64517 | 2.436698 | 4.255486 | 95.74451 | 3.09934 | 2.11059 | 95.74451
|  |  |  | 129 | 60.2 | 0.001063822 | 2.35782 | 7.354826 | 92.64517 | 2.436698 | 4.255486 | 95.74451 | 3.09934 | 2.113943 | 95.74451
|  |  |  | 130 | 60.2 | 0.001063822 | 2.35782 | 7.354826 | 92.64517 | 2.436698 | 4.255486 | 95.74451 | 3.09934 | 2.117271 | 95.74451
|  |  |  | 131 | 60.2 | 0.001063822 | 2.35782 | 7.354826 | 92.64517 | 2.436698 | 4.255486 | 95.74451 | 3.09934 | 2.120574 | 95.74451
|  |  |  | 132 | 60.2 | 0.001063822 | 2.35782 | 7.354826 | 92.64517 | 2.436698 | 4.255486 | 95.74451 | 3.09934 | 2.123852 | 95.74451
|  |  |  | 133 | 60.2 | 0.001063822 | 2.35782 | 7.354826 | 92.64517 | 2.436698 | 4.255486 | 95.74451 | 3.09934 | 2.127105 | 95.74451
|  |  |  | 134 | 60.2 | 0.001063822 | 2.35782 | 7.354826 | 92.64517 | 2.436698 | 4.255486 | 95.74451 | 3.09934 | 2.130334 | 95.90382
|  |  |  | 135 | 60.1 | 0.001062055 | 2.361743 | 7.200674 | 92.79933 | 2.440752 | 4.096177 | 95.90382 | 3.104497 | 2.133539 | 95.90382
|  |  |  | 136 | 60.1 | 0.001062055 | 2.361743 | 7.200674 | 92.79933 | 2.440752 | 4.096177 | 95.90382 | 3.104497 | 2.136721 | 95.90382
|  |  |  | 137 | 60.1 | 0.001062055 | 2.361743 | 7.200674 | 92.79933 | 2.440752 | 4.096177 | 95.90382 | 3.104497 | 2.139879 | 95.90382
|  |  |  | 138 | 60.1 | 0.001062055 | 2.361743 | 7.200674 | 92.79933 | 2.440752 | 4.096177 | 95.90382 | 3.104497 | 2.143015 | 95.90382
|  |  |  | 139 | 60.1 | 0.001062055 | 2.361743 | 7.200674 | 92.79933 | 2.440752 | 4.096177 | 95.90382 | 3.104497 | 2.146128 | 95.90382
|  |  |  | 140 | 60.1 | 0.001062055 | 2.361743 | 7.200674 | 92.79933 | 2.440752 | 4.096177 | 95.90382 | 3.104497 | 2.149219 | 95.90382
|  |  |  | 141 | 60.1 | 0.001062055 | 2.361743 | 7.200674 | 92.79933 | 2.440752 | 4.096177 | 95.90382 | 3.104497 | 2.152288 | 95.90382
|  |  |  | 142 | 60.1 | 0.001062055 | 2.361743 | 7.200674 | 92.79933 | 2.440752 | 4.096177 | 95.90382 | 3.104497 | 2.155336 | 95.90382
|  |  |  | 143 | 60.1 | 0.001062055 | 2.361743 | 7.200674 | 92.79933 | 2.440752 | 4.096177 | 95.90382 | 3.104497 | 2.158362 | 96.06366
|  |  |  | 144 | 60 | 0.001060288 | 2.365679 | 7.046009 | 92.95399 | 2.44482 | 3.936337 | 96.06366 | 3.109671 | 2.161368 | 96.06366
|  |  |  | 145 | 60 | 0.001060288 | 2.365679 | 7.046009 | 92.95399 | 2.44482 | 3.936337 | 96.06366 | 3.109671 | 2.164353 | 96.06366
|  |  |  | 146 | 60 | 0.001060288 | 2.365679 | 7.046009 | 92.95399 | 2.44482 | 3.936337 | 96.06366 | 3.109671 | 2.167317 | 96.06366
|  |  |  | 147 | 60 | 0.001060288 | 2.365679 | 7.046009 | 92.95399 | 2.44482 | 3.936337 | 96.06366 | 3.109671 | 2.170262 | 96.06366
|  |  |  | 148 | 60 | 0.001060288 | 2.365679 | 7.046009 | 92.95399 | 2.44482 | 3.936337 | 96.06366 | 3.109671

## C16 SP2-50 09_05
CURVA COMPATTAZIONE [EN 12697-31]
|  |  |  | N giri | h [mm] | V [m3] | ρgeo [Mg/m3] | vgeo [%] | Cgeo [%] | ρSSD [Mg/m3] | vSSD [%] | CSSD [%] | Δv [%] | log10N | CSSD [%]
ACR SP2 - 50 |  |  |  | 0 | 72.5 | 0.001281181 | 1.95835 | 23.05109 | 76.94891 | 2.022861 | 20.51628 | 79.48372 | 2.534812 | 0 | 82.4402
|  |  |  | 1 | 69.9 | 0.001235235 | 2.031193 | 20.1889 | 79.8111 | 2.098103 | 17.5598 | 82.4402 | 2.629097 | 0.30103 | 83.8802
Provino | C16 |  |  | 2 | 68.7 | 0.001214029 | 2.066672 | 18.79482 | 81.20518 | 2.134751 | 16.1198 | 83.8802 | 2.67502 | 0.4771213 | 84.86848
Data | 2025-05-09 |  |  | 3 | 67.9 | 0.001199892 | 2.091021 | 17.83806 | 82.16194 | 2.159903 | 15.13152 | 84.86848 | 2.706537 | 0.60206 | 85.62511
Tcomp [°C] | 150 ± 5 |  |  | 4 | 67.3 | 0.001189289 | 2.109664 | 17.10556 | 82.89444 | 2.179159 | 14.37489 | 85.62511 | 2.730666 | 0.69897 | 86.26601
|  |  |  | 5 | 66.8 | 0.001180453 | 2.125454 | 16.48509 | 83.51491 | 2.19547 | 13.73399 | 86.26601 | 2.751106 | 0.7781513 | 86.91659
D | [mm] | 150 |  | 6 | 66.3 | 0.001171618 | 2.141484 | 15.85527 | 84.14473 | 2.212027 | 13.08341 | 86.91659 | 2.771853 | 0.845098 | 87.31166
h | [mm] | 60 |  | 7 | 66 | 0.001166316 | 2.151218 | 15.47279 | 84.52721 | 2.222082 | 12.68834 | 87.31166 | 2.784452 | 0.90309 | 87.71035
ρM | [Mg/m3] | 2.545 |  | 8 | 65.7 | 0.001161015 | 2.16104 | 15.08682 | 84.91318 | 2.232228 | 12.28965 | 87.71035 | 2.797167 | 0.9542425 | 88.11269
vg | [%] | 7 |  | 9 | 65.4 | 0.001155713 | 2.170953 | 14.69731 | 85.30269 | 2.242468 | 11.88731 | 88.11269 | 2.809998 | 1 | 88.51874
M | [g] | 2509 |  | 10 | 65.1 | 0.001150412 | 2.180958 | 14.30421 | 85.69579 | 2.252802 | 11.48126 | 88.51874 | 2.822947 | 1.041393 | 88.79152
ρSSD | [Mg/m3] | 2.44429 |  | 11 | 64.9 | 0.001146878 | 2.187679 | 14.04012 | 85.95988 | 2.259744 | 11.20848 | 88.79152 | 2.831646 | 1.079181 | 89.06599
|  |  |  | 12 | 64.7 | 0.001143343 | 2.194441 | 13.77441 | 86.22559 | 2.26673 | 10.93401 | 89.06599 | 2.8404 | 1.113943 | 89.34217
|  |  |  | 13 | 64.5 | 0.001139809 | 2.201246 | 13.50704 | 86.49296 | 2.273758 | 10.65783 | 89.34217 | 2.849207 | 1.146128 | 89.62006
DIMENSIONI [EN 12697-29] |  |  |  | 14 | 64.3 | 0.001136275 | 2.208093 | 13.23801 | 86.76199 | 2.28083 | 10.37994 | 89.62006 | 2.858069 | 1.176091 | 89.75965
|  |  |  | 15 | 64.2 | 0.001134508 | 2.211532 | 13.10287 | 86.89713 | 2.284383 | 10.24035 | 89.75965 | 2.862521 | 1.20412 | 90.04015
|  |  |  | 16 | 64 | 0.001130973 | 2.218443 | 12.83131 | 87.16869 | 2.291522 | 9.959847 | 90.04015 | 2.871466 | 1.230449 | 90.18106
|  |  | Average [mm] | 17 | 63.9 | 0.001129206 | 2.221915 | 12.6949 | 87.3051 | 2.295108 | 9.818939 | 90.18106 | 2.87596 | 1.255273 | 90.32241
h | 1 | 59.4 | 59.475 | 18 | 63.8 | 0.001127439 | 2.225397 | 12.55806 | 87.44194 | 2.298705 | 9.67759 | 90.32241 | 2.880468 | 1.278754 | 90.60644
| 2 | 59.5 |  | 19 | 63.6 | 0.001123905 | 2.232396 | 12.28308 | 87.71692 | 2.305934 | 9.393557 | 90.60644 | 2.889526 | 1.30103 | 90.74913
| 3 | 59.6 |  | 20 | 63.5 | 0.001122138 | 2.235911 | 12.14495 | 87.85505 | 2.309565 | 9.25087 | 90.74913 | 2.894076 | 1.322219 | 90.89227
| 4 | 59.4 |  | 21 | 63.4 | 0.00112037 | 2.239438 | 12.00637 | 87.99363 | 2.313208 | 9.107732 | 90.89227 | 2.898641 | 1.342423 | 91.03586
|  |  |  | 22 | 63.3 | 0.001118603 | 2.242976 | 11.86736 | 88.13264 | 2.316863 | 8.964143 | 91.03586 | 2.90322 | 1.361728 | 91.1799
D | 1 | 149.6 | 149.65 | 23 | 63.2 | 0.001116836 | 2.246525 | 11.72791 | 88.27209 | 2.320528 | 8.820098 | 91.1799 | 2.907814 | 1.380211 | 91.3244
| 2 | 149.7 |  | 24 | 63.1 | 0.001115069 | 2.250085 | 11.58802 | 88.41198 | 2.324206 | 8.675598 | 91.3244 | 2.912422 | 1.39794 | 91.46936
|  |  |  | 25 | 63 | 0.001113302 | 2.253656 | 11.44768 | 88.55232 | 2.327895 | 8.530638 | 91.46936 | 2.917045 | 1.414973 | 91.61478
PARAMETRI |  |  |  | 26 | 62.9 | 0.001111535 | 2.257239 | 11.3069 | 88.6931 | 2.331596 | 8.385218 | 91.61478 | 2.921683 | 1.431364 | 91.61478
|  |  |  | 27 | 62.9 | 0.001111535 | 2.257239 | 11.3069 | 88.6931 | 2.331596 | 8.385218 | 91.61478 | 2.921683 | 1.447158 | 91.76067
C1 | 81.77983 |  |  | 28 | 62.8 | 0.001109768 | 2.260834 | 11.16567 | 88.83433 | 2.335309 | 8.239335 | 91.76067 | 2.926335 | 1.462398 | 91.90701
k | 6.874895 |  |  | 29 | 62.7 | 0.001108 | 2.264439 | 11.02399 | 88.97601 | 2.339034 | 8.092986 | 91.90701 | 2.931002 | 1.477121 | 92.05383
CDI | 55.99177 |  |  | 30 | 62.6 | 0.001106233 | 2.268057 | 10.88185 | 89.11815 | 2.34277 | 7.94617 | 92.05383 | 2.935684 | 1.491362 | 92.05383
|  |  |  | 31 | 62.6 | 0.001106233 | 2.268057 | 10.88185 | 89.11815 | 2.34277 | 7.94617 | 92.05383 | 2.935684 | 1.50515 | 92.20112
|  |  |  | 32 | 62.5 | 0.001104466 | 2.271686 | 10.73927 | 89.26073 | 2.346518 | 7.798884 | 92.20112 | 2.940382 | 1.518514 | 92.34887
|  |  |  | 33 | 62.4 | 0.001102699 | 2.275326 | 10.59622 | 89.40378 | 2.350279 | 7.651125 | 92.34887 | 2.945094 | 1.531479 | 92.34887
|  |  |  | 34 | 62.4 | 0.001102699 | 2.275326 | 10.59622 | 89.40378 | 2.350279 | 7.651125 | 92.34887 | 2.945094 | 1.544068 | 92.49711
|  |  |  | 35 | 62.3 | 0.001100932 | 2.278978 | 10.45271 | 89.54729 | 2.354051 | 7.502893 | 92.49711 | 2.949821 | 1.556303 | 92.49711
|  |  |  | 36 | 62.3 | 0.001100932 | 2.278978 | 10.45271 | 89.54729 | 2.354051 | 7.502893 | 92.49711 | 2.949821 | 1.568202 | 92.64582
|  |  |  | 37 | 62.2 | 0.001099165 | 2.282642 | 10.30875 | 89.69125 | 2.357836 | 7.354184 | 92.64582 | 2.954563 | 1.579784 | 92.64582
|  |  |  | 38 | 62.2 | 0.001099165 | 2.282642 | 10.30875 | 89.69125 | 2.357836 | 7.354184 | 92.64582 | 2.954563 | 1.591065 | 92.795
|  |  |  | 39 | 62.1 | 0.001097398 | 2.286318 | 10.16432 | 89.83568 | 2.361633 | 7.204996 | 92.795 | 2.959321 | 1.60206 | 92.94467
|  |  |  | 40 | 62 | 0.00109563 | 2.290006 | 10.01942 | 89.98058 | 2.365442 | 7.055326 | 92.94467 | 2.964094 | 1.612784 | 92.94467
|  |  |  | 41 | 62 | 0.00109563 | 2.290006 | 10.01942 | 89.98058 | 2.365442 | 7.055326 | 92.94467 | 2.964094 | 1.623249 | 93.09483
|  |  |  | 42 | 61.9 | 0.001093863 | 2.293705 | 9.874056 | 90.12594 | 2.369263 | 6.905173 | 93.09483 | 2.968883 | 1.633468 | 93.09483
|  |  |  | 43 | 61.9 | 0.001093863 | 2.293705 | 9.874056 | 90.12594 | 2.369263 | 6.905173 | 93.09483 | 2.968883 | 1.643453 | 93.09483
|  |  |  | 44 | 61.9 | 0.001093863 | 2.293705 | 9.874056 | 90.12594 | 2.369263 | 6.905173 | 93.09483 | 2.968883 | 1.653213 | 93.24547
|  |  |  | 45 | 61.8 | 0.001092096 | 2.297417 | 9.728221 | 90.27178 | 2.373097 | 6.754534 | 93.24547 | 2.973687 | 1.662758 | 93.24547
|  |  |  | 46 | 61.8 | 0.001092096 | 2.297417 | 9.728221 | 90.27178 | 2.373097 | 6.754534 | 93.24547 | 2.973687 | 1.672098 | 93.39659
|  |  |  | 47 | 61.7 | 0.001090329 | 2.30114 | 9.581914 | 90.41809 | 2.376943 | 6.603407 | 93.39659 | 2.978506 | 1.681241 | 93.39659
|  |  |  | 48 | 61.7 | 0.001090329 | 2.30114 | 9.581914 | 90.41809 | 2.376943 | 6.603407 | 93.39659 | 2.978506 | 1.690196 | 93.54821
|  |  |  | 49 | 61.6 | 0.001088562 | 2.304876 | 9.435131054 | 90.56487 | 2.380802 | 6.451789 | 93.54821 | 2.983342 | 1.69897 | 93.54821
|  |  |  | 50 | 61.6 | 0.001088562 | 2.304876 | 9.435131054 | 90.56487 | 2.380802 | 6.451789 | 93.54821 | 2.983342 | 1.70757 | 93.54821
|  |  |  | 51 | 61.6 | 0.001088562 | 2.304876 | 9.435131054 | 90.56487 | 2.380802 | 6.451789 | 93.54821 | 2.983342 | 1.716003 | 93.70032
|  |  |  | 52 | 61.5 | 0.001086795 | 2.308624 | 9.287871 | 90.71213 | 2.384673 | 6.299678 | 93.70032 | 2.988193 | 1.724276 | 93.70032
|  |  |  | 53 | 61.5 | 0.001086795 | 2.308624 | 9.287871 | 90.71213 | 2.384673 | 6.299678 | 93.70032 | 2.988193 | 1.732394 | 93.85293
|  |  |  | 54 | 61.4 | 0.001085028 | 2.312384 | 9.140131 | 90.85987 | 2.388557 | 6.147072 | 93.85293 | 2.993059 | 1.740363 | 93.85293
|  |  |  | 55 | 61.4 | 0.001085028 | 2.312384 | 9.140131 | 90.85987 | 2.388557 | 6.147072 | 93.85293 | 2.993059 | 1.748188 | 93.85293
|  |  |  | 56 | 61.4 | 0.001085028 | 2.312384 | 9.140131 | 90.85987 | 2.388557 | 6.147072 | 93.85293 | 2.993059 | 1.755875 | 94.00603
|  |  |  | 57 | 61.3 | 0.00108326 | 2.316156 | 8.99191 | 91.00809 | 2.392454 | 5.993968 | 94.00603 | 2.997942 | 1.763428 | 94.00603
|  |  |  | 58 | 61.3 | 0.00108326 | 2.316156 | 8.99191 | 91.00809 | 2.392454 | 5.993968 | 94.00603 | 2.997942 | 1.770852 | 94.00603
|  |  |  | 59 | 61.3 | 0.00108326 | 2.316156 | 8.99191 | 91.00809 | 2.392454 | 5.993968 | 94.00603 | 2.997942 | 1.778151 | 94.15964
|  |  |  | 60 | 61.2 | 0.001081493 | 2.31994 | 8.843204 | 91.1568 | 2.396363 | 5.840363 | 94.15964 | 3.002841 | 1.78533 | 94.15964
|  |  |  | 61 | 61.2 | 0.001081493 | 2.31994 | 8.843204 | 91.1568 | 2.396363 | 5.840363 | 94.15964 | 3.002841 | 1.792392 | 94.15964
|  |  |  | 62 | 61.2 | 0.001081493 | 2.31994 | 8.843204 | 91.1568 | 2.396363 | 5.840363 | 94.15964 | 3.002841 | 1.799341 | 94.15964
|  |  |  | 63 | 61.2 | 0.001081493 | 2.31994 | 8.843204 | 91.1568 | 2.396363 | 5.840363 | 94.15964 | 3.002841 | 1.80618 | 94.31374
|  |  |  | 64 | 61.1 | 0.001079726 | 2.323737 | 8.694011 | 91.30599 | 2.400285 | 5.686256 | 94.31374 | 3.007755 | 1.812913 | 94.31374
|  |  |  | 65 | 61.1 | 0.001079726 | 2.323737 | 8.694011 | 91.30599 | 2.400285 | 5.686256 | 94.31374 | 3.007755 | 1.819544 | 94.31374
|  |  |  | 66 | 61.1 | 0.001079726 | 2.323737 | 8.694011 | 91.30599 | 2.400285 | 5.686256 | 94.31374 | 3.007755 | 1.826075 | 94.46836
|  |  |  | 67 | 61 | 0.001077959 | 2.327547 | 8.544329 | 91.45567 | 2.40422 | 5.531643 | 94.46836 | 3.012686 | 1.832509 | 94.46836
|  |  |  | 68 | 61 | 0.001077959 | 2.327547 | 8.544329 | 91.45567 | 2.40422 | 5.531643 | 94.46836 | 3.012686 | 1.838849 | 94.46836
|  |  |  | 69 | 61 | 0.001077959 | 2.327547 | 8.544329 | 91.45567 | 2.40422 | 5.531643 | 94.46836 | 3.012686 | 1.845098 | 94.46836
|  |  |  | 70 | 61 | 0.001077959 | 2.327547 | 8.544329 | 91.45567 | 2.40422 | 5.531643 | 94.46836 | 3.012686 | 1.851258 | 94.62348
|  |  |  | 71 | 60.9 | 0.001076192 | 2.331369 | 8.394156 | 91.60584 | 2.408168 | 5.376523 | 94.62348 | 3.017633 | 1.857332 | 94.62348
|  |  |  | 72 | 60.9 | 0.001076192 | 2.331369 | 8.394156 | 91.60584 | 2.408168 | 5.376523 | 94.62348 | 3.017633 | 1.863323 | 94.62348
|  |  |  | 73 | 60.9 | 0.001076192 | 2.331369 | 8.394156 | 91.60584 | 2.408168 | 5.376523 | 94.62348 | 3.017633 | 1.869232 | 94.62348
|  |  |  | 74 | 60.9 | 0.001076192 | 2.331369 | 8.394156 | 91.60584 | 2.408168 | 5.376523 | 94.62348 | 3.017633 | 1.875061 | 94.77911
|  |  |  | 75 | 60.8 | 0.001074425 | 2.335203 | 8.243488 | 91.75651 | 2.412128 | 5.220892 | 94.77911 | 3.022596 | 1.880814 | 94.77911
|  |  |  | 76 | 60.8 | 0.001074425 | 2.335203 | 8.243488 | 91.75651 | 2.412128 | 5.220892 | 94.77911 | 3.022596 | 1.886491 | 94.77911
|  |  |  | 77 | 60.8 | 0.001074425 | 2.335203 | 8.243488 | 91.75651 | 2.412128 | 5.220892 | 94.77911 | 3.022596 | 1.892095 | 94.77911
|  |  |  | 78 | 60.8 | 0.001074425 | 2.335203 | 8.243488 | 91.75651 | 2.412128 | 5.220892 | 94.77911 | 3.022596 | 1.897627 | 94.93525
|  |  |  | 79 | 60.7 | 0.001072658 | 2.33905 | 8.092324 | 91.90768 | 2.416102 | 5.064748 | 94.93525 | 3.027576 | 1.90309 | 94.93525
|  |  |  | 80 | 60.7 | 0.001072658 | 2.33905 | 8.092324 | 91.90768 | 2.416102 | 5.064748 | 94.93525 | 3.027576 | 1.908485 | 94.93525
|  |  |  | 81 | 60.7 | 0.001072658 | 2.33905 | 8.092324 | 91.90768 | 2.416102 | 5.064748 | 94.93525 | 3.027576 | 1.913814 | 94.93525
|  |  |  | 82 | 60.7 | 0.001072658 | 2.33905 | 8.092324 | 91.90768 | 2.416102 | 5.064748 | 94.93525 | 3.027576 | 1.919078 | 94.93525
|  |  |  | 83 | 60.7 | 0.001072658 | 2.33905 | 8.092324 | 91.90768 | 2.416102 | 5.064748 | 94.93525 | 3.027576 | 1.924279 | 95.09191
|  |  |  | 84 | 60.6 | 0.00107089 | 2.34291 | 7.940661 | 92.05934 | 2.420089 | 4.90809 | 95.09191 | 3.032572 | 1.929419 | 95.09191
|  |  |  | 85 | 60.6 | 0.00107089 | 2.34291 | 7.940661 | 92.05934 | 2.420089 | 4.90809 | 95.09191 | 3.032572 | 1.934498 | 95.09191
|  |  |  | 86 | 60.6 | 0.00107089 | 2.34291 | 7.940661 | 92.05934 | 2.420089 | 4.90809 | 95.09191 | 3.032572 | 1.939519 | 95.09191
|  |  |  | 87 | 60.6 | 0.00107089 | 2.34291 | 7.940661 | 92.05934 | 2.420089 | 4.90809 | 95.09191 | 3.032572 | 1.944483 | 95.09191
|  |  |  | 88 | 60.6 | 0.00107089 | 2.34291 | 7.940661 | 92.05934 | 2.420089 | 4.90809 | 95.09191 | 3.032572 | 1.94939 | 95.24909
|  |  |  | 89 | 60.5 | 0.001069123 | 2.346783 | 7.788497 | 92.2115 | 2.424089 | 4.750913 | 95.24909 | 3.037584 | 1.954243 | 95.24909
|  |  |  | 90 | 60.5 | 0.001069123 | 2.346783 | 7.788497 | 92.2115 | 2.424089 | 4.750913 | 95.24909 | 3.037584 | 1.959041 | 95.24909
|  |  |  | 91 | 60.5 | 0.001069123 | 2.346783 | 7.788497 | 92.2115 | 2.424089 | 4.750913 | 95.24909 | 3.037584 | 1.963788 | 95.24909
|  |  |  | 92 | 60.5 | 0.001069123 | 2.346783 | 7.788497 | 92.2115 | 2.424089 | 4.750913 | 95.24909 | 3.037584 | 1.968483 | 95.24909
|  |  |  | 93 | 60.5 | 0.001069123 | 2.346783 | 7.788497 | 92.2115 | 2.424089 | 4.750913 | 95.24909 | 3.037584 | 1.973128 | 95.40678
|  |  |  | 94 | 60.4 | 0.001067356 | 2.350668 | 7.635829 | 92.36417 | 2.428103 | 4.593216 | 95.40678 | 3.042613 | 1.977724 | 95.40678
|  |  |  | 95 | 60.4 | 0.001067356 | 2.350668 | 7.635829 | 92.36417 | 2.428103 | 4.593216 | 95.40678 | 3.042613 | 1.982271 | 95.40678
|  |  |  | 96 | 60.4 | 0.001067356 | 2.350668 | 7.635829 | 92.36417 | 2.428103 | 4.593216 | 95.40678 | 3.042613 | 1.986772 | 95.40678
|  |  |  | 97 | 60.4 | 0.001067356 | 2.350668 | 7.635829 | 92.36417 | 2.428103 | 4.593216 | 95.40678 | 3.042613 | 1.991226 | 95.40678
|  |  |  | 98 | 60.4 | 0.001067356 | 2.350668 | 7.635829 | 92.36417 | 2.428103 | 4.593216 | 95.40678 | 3.042613 | 1.995635 | 95.40678
|  |  |  | 99 | 60.4 | 0.001067356 | 2.350668 | 7.635829 | 92.36417 | 2.428103 | 4.593216 | 95.40678 | 3.042613 | 2 | 95.565
|  |  |  | 100 | 60.3 | 0.001065589 | 2.354566 | 7.482655 | 92.51735 | 2.432129 | 4.434995 | 95.565 | 3.047659 | 2.004321 | 95.565
|  |  |  | 101 | 60.3 | 0.001065589 | 2.354566 | 7.482655 | 92.51735 | 2.432129 | 4.434995 | 95.565 | 3.047659 | 2.0086 | 95.565
|  |  |  | 102 | 60.3 | 0.001065589 | 2.354566 | 7.482655 | 92.51735 | 2.432129 | 4.434995 | 95.565 | 3.047659 | 2.012837 | 95.565
|  |  |  | 103 | 60.3 | 0.001065589 | 2.354566 | 7.482655 | 92.51735 | 2.432129 | 4.434995 | 95.565 | 3.047659 | 2.017033 | 95.565
|  |  |  | 104 | 60.3 | 0.001065589 | 2.354566 | 7.482655 | 92.51735 | 2.432129 | 4.434995 | 95.565 | 3.047659 | 2.021189 | 95.565
|  |  |  | 105 | 60.3 | 0.001065589 | 2.354566 | 7.482655 | 92.51735 | 2.432129 | 4.434995 | 95.565 | 3.047659 | 2.025306 | 95.565
|  |  |  | 106 | 60.3 | 0.001065589 | 2.354566 | 7.482655 | 92.51735 | 2.432129 | 4.434995 | 95.565 | 3.047659 | 2.029384 | 95.72375
|  |  |  | 107 | 60.2 | 0.001063822 | 2.358478 | 7.328971 | 92.67103 | 2.436169 | 4.27625 | 95.72375 | 3.052722 | 2.033424 | 95.72375
|  |  |  | 108 | 60.2 | 0.001063822 | 2.358478 | 7.328971 | 92.67103 | 2.436169 | 4.27625 | 95.72375 | 3.052722 | 2.037426 | 95.72375
|  |  |  | 109 | 60.2 | 0.001063822 | 2.358478 | 7.328971 | 92.67103 | 2.436169 | 4.27625 | 95.72375 | 3.052722 | 2.041393 | 95.72375
|  |  |  | 110 | 60.2 | 0.001063822 | 2.358478 | 7.328971 | 92.67103 | 2.436169 | 4.27625 | 95.72375 | 3.052722 | 2.045323 | 95.72375
|  |  |  | 111 | 60.2 | 0.001063822 | 2.358478 | 7.328971 | 92.67103 | 2.436169 | 4.27625 | 95.72375 | 3.052722 | 2.049218 | 95.72375
|  |  |  | 112 | 60.2 | 0.001063822 | 2.358478 | 7.328971 | 92.67103 | 2.436169 | 4.27625 | 95.72375 | 3.052722 | 2.053078 | 95.72375
|  |  |  | 113 | 60.2 | 0.001063822 | 2.358478 | 7.328971 | 92.67103 | 2.436169 | 4.27625 | 95.72375 | 3.052722 | 2.056905 | 95.88302
|  |  |  | 114 | 60.1 | 0.001062055 | 2.362402 | 7.174777 | 92.82522 | 2.440223 | 4.116975 | 95.88302 | 3.057801 | 2.060698 | 95.88302
|  |  |  | 115 | 60.1 | 0.001062055 | 2.362402 | 7.174777 | 92.82522 | 2.440223 | 4.116975 | 95.88302 | 3.057801 | 2.064458 | 95.88302
|  |  |  | 116 | 60.1 | 0.001062055 | 2.362402 | 7.174777 | 92.82522 | 2.440223 | 4.116975 | 95.88302 | 3.057801 | 2.068186 | 95.88302
|  |  |  | 117 | 60.1 | 0.001062055 | 2.362402 | 7.174777 | 92.82522 | 2.440223 | 4.116975 | 95.88302 | 3.057801 | 2.071882 | 95.88302
|  |  |  | 118 | 60.1 | 0.001062055 | 2.362402 | 7.174777 | 92.82522 | 2.440223 | 4.116975 | 95.88302 | 3.057801 | 2.075547 | 95.88302
|  |  |  | 119 | 60.1 | 0.001062055 | 2.362402 | 7.174777 | 92.82522 | 2.440223 | 4.116975 | 95.88302 | 3.057801 | 2.079181 | 95.88302
|  |  |  | 120 | 60.1 | 0.001062055 | 2.362402 | 7.174777 | 92.82522 | 2.440223 | 4.116975 | 95.88302 | 3.057801 | 2.082785 | 96.04283
|  |  |  | 121 | 60 | 0.001060288 | 2.366339 | 7.020068 | 92.97993 | 2.44429 | 3.95717 | 96.04283 | 3.062897 | 2.08636 | 96.04283
|  |  |  | 122 | 60 | 0.001060288 | 2.366339 | 7.020068 | 92.97993 | 2.44429 | 3.95717 | 96.04283 | 3.062897 | 2.089905 | 96.04283
|  |  |  | 123 | 60 | 0.001060288 | 2.366339 | 7.020068 | 92.97993 | 2.44429 | 3.95717 | 96.04283 | 3.062897 | 2.093422 | 96.04283
|  |  |  | 124 | 60 | 0.001060288 | 2.366339 | 7.020068 | 92.97993 | 2.44429 | 3.95717 | 96.04283 | 3.062897 | 2.09691 | 96.04283
|  |  |  | 125 | 60 | 0.001060288 | 2.366339 | 7.020068 | 92.97993 | 2.44429 | 3.95717 | 96.04283 | 3.062897 | 2.100371 | 96.04283
|  |  |  | 126 | 60 | 0.001060288 | 2.366339 | 7.020068 | 92.97993 | 2.44429 | 3.95717 | 96.04283 | 3.062897

## C18 SP2-50 09_05
CURVA COMPATTAZIONE [EN 12697-31]
|  |  |  | N giri | h [mm] | V [m3] | ρgeo [Mg/m3] | vgeo [%] | Cgeo [%] | ρSSD [Mg/m3] | vSSD [%] | CSSD [%] | Δv [%] | log10N | CSSD [%]
ACR SP2 - 50 |  |  |  | 0 | 72.5 | 0.001281181 | 1.957491 | 23.08483 | 76.91517 | 2.012588 | 20.91992 | 79.08008 | 2.164903 | 0 | 81.78753
|  |  |  | 1 | 70.1 | 0.001238769 | 2.024509 | 20.4515 | 79.5485 | 2.081493 | 18.21247 | 81.78753 | 2.239023 | 0.30103 | 83.21198
Provino | C18 |  |  | 2 | 68.9 | 0.001217564 | 2.059769 | 19.06604 | 80.93396 | 2.117745 | 16.78802 | 83.21198 | 2.278019 | 0.4771213 | 84.31332
Data | 2025-05-09 |  |  | 3 | 68 | 0.001201659 | 2.087031 | 17.99485 | 82.00515 | 2.145774 | 15.68668 | 84.31332 | 2.308169 | 0.60206 | 85.06388
Tcomp [°C] | 150 ± 5 |  |  | 4 | 67.4 | 0.001191056 | 2.10561 | 17.26484 | 82.73516 | 2.164876 | 14.93612 | 85.06388 | 2.328716 | 0.69897 | 85.69963
|  |  |  | 5 | 66.9 | 0.001182221 | 2.121347 | 16.64649 | 83.35351 | 2.181056 | 14.30037 | 85.69963 | 2.346121 | 0.7781513 | 86.34496
D | [mm] | 150 |  | 6 | 66.4 | 0.001173385 | 2.137321 | 16.01882 | 83.98118 | 2.197479 | 13.65504 | 86.34496 | 2.363787 | 0.845098 | 86.73685
h | [mm] | 60 |  | 7 | 66.1 | 0.001168083 | 2.147021 | 15.63767 | 84.36233 | 2.207453 | 13.26315 | 86.73685 | 2.374516 | 0.90309 | 87.26492
ρM | [Mg/m3] | 2.545 |  | 8 | 65.7 | 0.001161015 | 2.160093 | 15.12405 | 84.87595 | 2.220892 | 12.73508 | 87.26492 | 2.388972 | 0.9542425 | 87.53138
vg | [%] | 7 |  | 9 | 65.5 | 0.001157481 | 2.166689 | 14.86488 | 85.13512 | 2.227674 | 12.46862 | 87.53138 | 2.396267 | 1 | 87.93413
M | [g] | 2507.9 |  | 10 | 65.2 | 0.001152179 | 2.176658 | 14.47316 | 85.52684 | 2.237924 | 12.06587 | 87.93413 | 2.407293 | 1.041393 | 88.2047
ρSSD | [Mg/m3] | 2.431877 |  | 11 | 65 | 0.001148645 | 2.183356 | 14.21 | 85.79 | 2.24481 | 11.7953 | 88.2047 | 2.4147 | 1.079181 | 88.47694
|  |  |  | 12 | 64.8 | 0.001145111 | 2.190094 | 13.94522 | 86.05478 | 2.251738 | 11.52306 | 88.47694 | 2.422152 | 1.113943 | 88.75086
|  |  |  | 13 | 64.6 | 0.001141576 | 2.196875 | 13.67879 | 86.32121 | 2.258709 | 11.24914 | 88.75086 | 2.429651 | 1.146128 | 89.02648
DIMENSIONI [EN 12697-29] |  |  |  | 14 | 64.4 | 0.001138042 | 2.203697 | 13.41071 | 86.58929 | 2.265724 | 10.97352 | 89.02648 | 2.437197 | 1.176091 | 89.16494
|  |  |  | 15 | 64.3 | 0.001136275 | 2.207125 | 13.27605 | 86.72395 | 2.269248 | 10.83506 | 89.16494 | 2.440987 | 1.20412 | 89.44314
|  |  |  | 16 | 64.1 | 0.001132741 | 2.214011 | 13.00546 | 86.99454 | 2.276328 | 10.55686 | 89.44314 | 2.448603 | 1.230449 | 89.5829
|  |  | Average [mm] | 17 | 64 | 0.001130973 | 2.21747 | 12.86953 | 87.13047 | 2.279885 | 10.4171 | 89.5829 | 2.452429 | 1.255273 | 89.86372
h | 1 | 59.5 | 59.525 | 18 | 63.8 | 0.001127439 | 2.224422 | 12.59639 | 87.40361 | 2.287032 | 10.13628 | 89.86372 | 2.460117 | 1.278754 | 90.0048
| 2 | 59.4 |  | 19 | 63.7 | 0.001125672 | 2.227914 | 12.45918 | 87.54082 | 2.290622 | 9.995203 | 90.0048 | 2.463979 | 1.30103 | 90.14631
| 3 | 59.6 |  | 20 | 63.6 | 0.001123905 | 2.231417 | 12.32154 | 87.67846 | 2.294224 | 9.853686 | 90.14631 | 2.467853 | 1.322219 | 90.28828
| 4 | 59.6 |  | 21 | 63.5 | 0.001122138 | 2.234931 | 12.18346 | 87.81654 | 2.297837 | 9.711724 | 90.28828 | 2.47174 | 1.342423 | 90.43069
|  |  |  | 22 | 63.4 | 0.00112037 | 2.238456 | 12.04495 | 87.95505 | 2.301461 | 9.569313 | 90.43069 | 2.475638 | 1.361728 | 90.57355
D | 1 | 150 | 149.85 | 23 | 63.3 | 0.001118603 | 2.241992 | 11.906 | 88.094 | 2.305097 | 9.426453 | 90.57355 | 2.479549 | 1.380211 | 90.71686
| 2 | 149.7 |  | 24 | 63.2 | 0.001116836 | 2.24554 | 11.76661 | 88.23339 | 2.308744 | 9.28314 | 90.71686 | 2.483473 | 1.39794 | 90.86063
|  |  |  | 25 | 63.1 | 0.001115069 | 2.249098 | 11.62678 | 88.37322 | 2.312403 | 9.139373 | 90.86063 | 2.487409 | 1.414973 | 91.00485
PARAMETRI |  |  |  | 26 | 63 | 0.001113302 | 2.252668 | 11.48651 | 88.51349 | 2.316073 | 8.99515 | 91.00485 | 2.491357 | 1.431364 | 91.14953
|  |  |  | 27 | 62.9 | 0.001111535 | 2.25625 | 11.34579 | 88.65421 | 2.319756 | 8.850468 | 91.14953 | 2.495318 | 1.447158 | 91.14953
C1 | 81.4285 |  |  | 28 | 62.9 | 0.001111535 | 2.25625 | 11.34579 | 88.65421 | 2.319756 | 8.850468 | 91.14953 | 2.495318 | 1.462398 | 91.29467
k | 6.680281 |  |  | 29 | 62.8 | 0.001109768 | 2.259843 | 11.20462 | 88.79538 | 2.323449 | 8.705326 | 91.29467 | 2.499291 | 1.477121 | 91.44028
CDI | 79.5516 |  |  | 30 | 62.7 | 0.001108 | 2.263447 | 11.063 | 88.937 | 2.327155 | 8.55972 | 91.44028 | 2.503277 | 1.491362 | 91.58635
|  |  |  | 31 | 62.6 | 0.001106233 | 2.267062 | 10.92093 | 89.07907 | 2.330873 | 8.413649 | 91.58635 | 2.507276 | 1.50515 | 91.58635
|  |  |  | 32 | 62.6 | 0.001106233 | 2.267062 | 10.92093 | 89.07907 | 2.330873 | 8.413649 | 91.58635 | 2.507276 | 1.518514 | 91.73289
|  |  |  | 33 | 62.5 | 0.001104466 | 2.27069 | 10.7784 | 89.2216 | 2.334602 | 8.267111 | 91.73289 | 2.511288 | 1.531479 | 91.8799
|  |  |  | 34 | 62.4 | 0.001102699 | 2.274329 | 10.63542 | 89.36458 | 2.338343 | 8.120103 | 91.8799 | 2.515312 | 1.544068 | 91.8799
|  |  |  | 35 | 62.4 | 0.001102699 | 2.274329 | 10.63542 | 89.36458 | 2.338343 | 8.120103 | 91.8799 | 2.515312 | 1.556303 | 92.02738
|  |  |  | 36 | 62.3 | 0.001100932 | 2.277979 | 10.49197 | 89.50803 | 2.342097 | 7.972624 | 92.02738 | 2.51935 | 1.568202 | 92.02738
|  |  |  | 37 | 62.3 | 0.001100932 | 2.277979 | 10.49197 | 89.50803 | 2.342097 | 7.972624 | 92.02738 | 2.51935 | 1.579784 | 92.17533
|  |  |  | 38 | 62.2 | 0.001099165 | 2.281642 | 10.34807 | 89.65193 | 2.345862 | 7.82467 | 92.17533 | 2.5234 | 1.591065 | 92.17533
|  |  |  | 39 | 62.2 | 0.001099165 | 2.281642 | 10.34807 | 89.65193 | 2.345862 | 7.82467 | 92.17533 | 2.5234 | 1.60206 | 92.32376
|  |  |  | 40 | 62.1 | 0.001097398 | 2.285316 | 10.2037 | 89.7963 | 2.34964 | 7.676239 | 92.32376 | 2.527463 | 1.612784 | 92.32376
|  |  |  | 41 | 62.1 | 0.001097398 | 2.285316 | 10.2037 | 89.7963 | 2.34964 | 7.676239 | 92.32376 | 2.527463 | 1.623249 | 92.47267
|  |  |  | 42 | 62 | 0.00109563 | 2.289002 | 10.05887 | 89.94113 | 2.353429 | 7.52733 | 92.47267 | 2.53154 | 1.633468 | 92.47267
|  |  |  | 43 | 62 | 0.00109563 | 2.289002 | 10.05887 | 89.94113 | 2.353429 | 7.52733 | 92.47267 | 2.53154 | 1.643453 | 92.62206
|  |  |  | 44 | 61.9 | 0.001093863 | 2.2927 | 9.913569 | 90.08643 | 2.357231 | 7.37794 | 92.62206 | 2.53563 | 1.653213 | 92.62206
|  |  |  | 45 | 61.9 | 0.001093863 | 2.2927 | 9.913569 | 90.08643 | 2.357231 | 7.37794 | 92.62206 | 2.53563 | 1.662758 | 92.77193
|  |  |  | 46 | 61.8 | 0.001092096 | 2.29641 | 9.767798 | 90.2322 | 2.361046 | 7.228066 | 92.77193 | 2.539733 | 1.672098 | 92.77193
|  |  |  | 47 | 61.8 | 0.001092096 | 2.29641 | 9.767798 | 90.2322 | 2.361046 | 7.228066 | 92.77193 | 2.539733 | 1.681241 | 92.77193
|  |  |  | 48 | 61.8 | 0.001092096 | 2.29641 | 9.767798 | 90.2322 | 2.361046 | 7.228066 | 92.77193 | 2.539733 | 1.690196 | 92.92229
|  |  |  | 49 | 61.7 | 0.001090329 | 2.300131 | 9.621555 | 90.37845 | 2.364872 | 7.077706 | 92.92229 | 2.543849 | 1.69897 | 92.92229
|  |  |  | 50 | 61.7 | 0.001090329 | 2.300131 | 9.621555 | 90.37845 | 2.364872 | 7.077706 | 92.92229 | 2.543849 | 1.70757 | 93.07314
|  |  |  | 51 | 61.6 | 0.001088562 | 2.303865 | 9.474837 | 90.52516 | 2.368711 | 6.926858 | 93.07314 | 2.547979 | 1.716003 | 93.07314
|  |  |  | 52 | 61.6 | 0.001088562 | 2.303865 | 9.474837 | 90.52516 | 2.368711 | 6.926858 | 93.07314 | 2.547979 | 1.724276 | 93.07314
|  |  |  | 53 | 61.6 | 0.001088562 | 2.303865 | 9.474837 | 90.52516 | 2.368711 | 6.926858 | 93.07314 | 2.547979 | 1.732394 | 93.22448
|  |  |  | 54 | 61.5 | 0.001086795 | 2.307612 | 9.327641 | 90.67236 | 2.372563 | 6.77552 | 93.22448 | 2.552122 | 1.740363 | 93.22448
|  |  |  | 55 | 61.5 | 0.001086795 | 2.307612 | 9.327641 | 90.67236 | 2.372563 | 6.77552 | 93.22448 | 2.552122 | 1.748188 | 93.22448
|  |  |  | 56 | 61.5 | 0.001086795 | 2.307612 | 9.327641 | 90.67236 | 2.372563 | 6.77552 | 93.22448 | 2.552122 | 1.755875 | 93.37631
|  |  |  | 57 | 61.4 | 0.001085028 | 2.31137 | 9.179966 | 90.82003 | 2.376427 | 6.623688 | 93.37631 | 2.556278 | 1.763428 | 93.37631
|  |  |  | 58 | 61.4 | 0.001085028 | 2.31137 | 9.179966 | 90.82003 | 2.376427 | 6.623688 | 93.37631 | 2.556278 | 1.770852 | 93.37631
|  |  |  | 59 | 61.4 | 0.001085028 | 2.31137 | 9.179966 | 90.82003 | 2.376427 | 6.623688 | 93.37631 | 2.556278 | 1.778151 | 93.52864
|  |  |  | 60 | 61.3 | 0.00108326 | 2.31514 | 9.03181 | 90.96819 | 2.380304 | 6.471361 | 93.52864 | 2.560448 | 1.78533 | 93.52864
|  |  |  | 61 | 61.3 | 0.00108326 | 2.31514 | 9.03181 | 90.96819 | 2.380304 | 6.471361 | 93.52864 | 2.560448 | 1.792392 | 93.52864
|  |  |  | 62 | 61.3 | 0.00108326 | 2.31514 | 9.03181 | 90.96819 | 2.380304 | 6.471361 | 93.52864 | 2.560448 | 1.799341 | 93.52864
|  |  |  | 63 | 61.3 | 0.00108326 | 2.31514 | 9.03181 | 90.96819 | 2.380304 | 6.471361 | 93.52864 | 2.560448 | 1.80618 | 93.68146
|  |  |  | 64 | 61.2 | 0.001081493 | 2.318923 | 8.883169 | 91.11683 | 2.384193 | 6.318537 | 93.68146 | 2.564632 | 1.812913 | 93.68146
|  |  |  | 65 | 61.2 | 0.001081493 | 2.318923 | 8.883169 | 91.11683 | 2.384193 | 6.318537 | 93.68146 | 2.564632 | 1.819544 | 93.68146
|  |  |  | 66 | 61.2 | 0.001081493 | 2.318923 | 8.883169 | 91.11683 | 2.384193 | 6.318537 | 93.68146 | 2.564632 | 1.826075 | 93.68146
|  |  |  | 67 | 61.2 | 0.001081493 | 2.318923 | 8.883169 | 91.11683 | 2.384193 | 6.318537 | 93.68146 | 2.564632 | 1.832509 | 93.83479
|  |  |  | 68 | 61.1 | 0.001079726 | 2.322719 | 8.734042 | 91.26596 | 2.388095 | 6.165212 | 93.83479 | 2.568829 | 1.838849 | 93.83479
|  |  |  | 69 | 61.1 | 0.001079726 | 2.322719 | 8.734042 | 91.26596 | 2.388095 | 6.165212 | 93.83479 | 2.568829 | 1.845098 | 93.83479
|  |  |  | 70 | 61.1 | 0.001079726 | 2.322719 | 8.734042 | 91.26596 | 2.388095 | 6.165212 | 93.83479 | 2.568829 | 1.851258 | 93.83479
|  |  |  | 71 | 61.1 | 0.001079726 | 2.322719 | 8.734042 | 91.26596 | 2.388095 | 6.165212 | 93.83479 | 2.568829 | 1.857332 | 93.98862
|  |  |  | 72 | 61 | 0.001077959 | 2.326526 | 8.584425 | 91.41557 | 2.39201 | 6.011385 | 93.98862 | 2.573041 | 1.863323 | 93.98862
|  |  |  | 73 | 61 | 0.001077959 | 2.326526 | 8.584425 | 91.41557 | 2.39201 | 6.011385 | 93.98862 | 2.573041 | 1.869232 | 93.98862
|  |  |  | 74 | 61 | 0.001077959 | 2.326526 | 8.584425 | 91.41557 | 2.39201 | 6.011385 | 93.98862 | 2.573041 | 1.875061 | 93.98862
|  |  |  | 75 | 61 | 0.001077959 | 2.326526 | 8.584425 | 91.41557 | 2.39201 | 6.011385 | 93.98862 | 2.573041 | 1.880814 | 94.14295
|  |  |  | 76 | 60.9 | 0.001076192 | 2.330347 | 8.434318 | 91.56568 | 2.395938 | 5.857052 | 94.14295 | 2.577266 | 1.886491 | 94.14295
|  |  |  | 77 | 60.9 | 0.001076192 | 2.330347 | 8.434318 | 91.56568 | 2.395938 | 5.857052 | 94.14295 | 2.577266 | 1.892095 | 94.14295
|  |  |  | 78 | 60.9 | 0.001076192 | 2.330347 | 8.434318 | 91.56568 | 2.395938 | 5.857052 | 94.14295 | 2.577266 | 1.897627 | 94.14295
|  |  |  | 79 | 60.9 | 0.001076192 | 2.330347 | 8.434318 | 91.56568 | 2.395938 | 5.857052 | 94.14295 | 2.577266 | 1.90309 | 94.14295
|  |  |  | 80 | 60.9 | 0.001076192 | 2.330347 | 8.434318 | 91.56568 | 2.395938 | 5.857052 | 94.14295 | 2.577266 | 1.908485 | 94.29779
|  |  |  | 81 | 60.8 | 0.001074425 | 2.334179 | 8.283716 | 91.71628 | 2.399879 | 5.702211 | 94.29779 | 2.581505 | 1.913814 | 94.29779
|  |  |  | 82 | 60.8 | 0.001074425 | 2.334179 | 8.283716 | 91.71628 | 2.399879 | 5.702211 | 94.29779 | 2.581505 | 1.919078 | 94.29779
|  |  |  | 83 | 60.8 | 0.001074425 | 2.334179 | 8.283716 | 91.71628 | 2.399879 | 5.702211 | 94.29779 | 2.581505 | 1.924279 | 94.29779
|  |  |  | 84 | 60.8 | 0.001074425 | 2.334179 | 8.283716 | 91.71628 | 2.399879 | 5.702211 | 94.29779 | 2.581505 | 1.929419 | 94.29779
|  |  |  | 85 | 60.8 | 0.001074425 | 2.334179 | 8.283716 | 91.71628 | 2.399879 | 5.702211 | 94.29779 | 2.581505 | 1.934498 | 94.45314
|  |  |  | 86 | 60.7 | 0.001072658 | 2.338025 | 8.132618 | 91.86738 | 2.403832 | 5.546861 | 94.45314 | 2.585757 | 1.939519 | 94.45314
|  |  |  | 87 | 60.7 | 0.001072658 | 2.338025 | 8.132618 | 91.86738 | 2.403832 | 5.546861 | 94.45314 | 2.585757 | 1.944483 | 94.45314
|  |  |  | 88 | 60.7 | 0.001072658 | 2.338025 | 8.132618 | 91.86738 | 2.403832 | 5.546861 | 94.45314 | 2.585757 | 1.94939 | 94.45314
|  |  |  | 89 | 60.7 | 0.001072658 | 2.338025 | 8.132618 | 91.86738 | 2.403832 | 5.546861 | 94.45314 | 2.585757 | 1.954243 | 94.45314
|  |  |  | 90 | 60.7 | 0.001072658 | 2.338025 | 8.132618 | 91.86738 | 2.403832 | 5.546861 | 94.45314 | 2.585757 | 1.959041 | 94.45314
|  |  |  | 91 | 60.7 | 0.001072658 | 2.338025 | 8.132618 | 91.86738 | 2.403832 | 5.546861 | 94.45314 | 2.585757 | 1.963788 | 94.609
|  |  |  | 92 | 60.6 | 0.00107089 | 2.341883 | 7.981022 | 92.01898 | 2.407799 | 5.390998 | 94.609 | 2.590024 | 1.968483 | 94.609
|  |  |  | 93 | 60.6 | 0.00107089 | 2.341883 | 7.981022 | 92.01898 | 2.407799 | 5.390998 | 94.609 | 2.590024 | 1.973128 | 94.609
|  |  |  | 94 | 60.6 | 0.00107089 | 2.341883 | 7.981022 | 92.01898 | 2.407799 | 5.390998 | 94.609 | 2.590024 | 1.977724 | 94.609
|  |  |  | 95 | 60.6 | 0.00107089 | 2.341883 | 7.981022 | 92.01898 | 2.407799 | 5.390998 | 94.609 | 2.590024 | 1.982271 | 94.609
|  |  |  | 96 | 60.6 | 0.00107089 | 2.341883 | 7.981022 | 92.01898 | 2.407799 | 5.390998 | 94.609 | 2.590024 | 1.986772 | 94.609
|  |  |  | 97 | 60.6 | 0.00107089 | 2.341883 | 7.981022 | 92.01898 | 2.407799 | 5.390998 | 94.609 | 2.590024 | 1.991226 | 94.76538
|  |  |  | 98 | 60.5 | 0.001069123 | 2.345754 | 7.828925 | 92.17108 | 2.411779 | 5.234619 | 94.76538 | 2.594305 | 1.995635 | 94.76538
|  |  |  | 99 | 60.5 | 0.001069123 | 2.345754 | 7.828925 | 92.17108 | 2.411779 | 5.234619 | 94.76538 | 2.594305 | 2 | 94.76538
|  |  |  | 100 | 60.5 | 0.001069123 | 2.345754 | 7.828925 | 92.17108 | 2.411779 | 5.234619 | 94.76538 | 2.594305 | 2.004321 | 94.76538
|  |  |  | 101 | 60.5 | 0.001069123 | 2.345754 | 7.828925 | 92.17108 | 2.411779 | 5.234619 | 94.76538 | 2.594305 | 2.0086 | 94.76538
|  |  |  | 102 | 60.5 | 0.001069123 | 2.345754 | 7.828925 | 92.17108 | 2.411779 | 5.234619 | 94.76538 | 2.594305 | 2.012837 | 94.76538
|  |  |  | 103 | 60.5 | 0.001069123 | 2.345754 | 7.828925 | 92.17108 | 2.411779 | 5.234619 | 94.76538 | 2.594305 | 2.017033 | 94.92228
|  |  |  | 104 | 60.4 | 0.001067356 | 2.349638 | 7.676323 | 92.32368 | 2.415772 | 5.077723 | 94.92228 | 2.598601 | 2.021189 | 94.92228
|  |  |  | 105 | 60.4 | 0.001067356 | 2.349638 | 7.676323 | 92.32368 | 2.415772 | 5.077723 | 94.92228 | 2.598601 | 2.025306 | 94.92228
|  |  |  | 106 | 60.4 | 0.001067356 | 2.349638 | 7.676323 | 92.32368 | 2.415772 | 5.077723 | 94.92228 | 2.598601 | 2.029384 | 94.92228
|  |  |  | 107 | 60.4 | 0.001067356 | 2.349638 | 7.676323 | 92.32368 | 2.415772 | 5.077723 | 94.92228 | 2.598601 | 2.033424 | 94.92228
|  |  |  | 108 | 60.4 | 0.001067356 | 2.349638 | 7.676323 | 92.32368 | 2.415772 | 5.077723 | 94.92228 | 2.598601 | 2.037426 | 94.92228
|  |  |  | 109 | 60.4 | 0.001067356 | 2.349638 | 7.676323 | 92.32368 | 2.415772 | 5.077723 | 94.92228 | 2.598601 | 2.041393 | 94.92228
|  |  |  | 110 | 60.4 | 0.001067356 | 2.349638 | 7.676323 | 92.32368 | 2.415772 | 5.077723 | 94.92228 | 2.598601 | 2.045323 | 95.07969
|  |  |  | 111 | 60.3 | 0.001065589 | 2.353534 | 7.523216 | 92.47678 | 2.419778 | 4.920306 | 95.07969 | 2.60291 | 2.049218 | 95.07969
|  |  |  | 112 | 60.3 | 0.001065589 | 2.353534 | 7.523216 | 92.47678 | 2.419778 | 4.920306 | 95.07969 | 2.60291 | 2.053078 | 95.07969
|  |  |  | 113 | 60.3 | 0.001065589 | 2.353534 | 7.523216 | 92.47678 | 2.419778 | 4.920306 | 95.07969 | 2.60291 | 2.056905 | 95.07969
|  |  |  | 114 | 60.3 | 0.001065589 | 2.353534 | 7.523216 | 92.47678 | 2.419778 | 4.920306 | 95.07969 | 2.60291 | 2.060698 | 95.07969
|  |  |  | 115 | 60.3 | 0.001065589 | 2.353534 | 7.523216 | 92.47678 | 2.419778 | 4.920306 | 95.07969 | 2.60291 | 2.064458 | 95.07969
|  |  |  | 116 | 60.3 | 0.001065589 | 2.353534 | 7.523216 | 92.47678 | 2.419778 | 4.920306 | 95.07969 | 2.60291 | 2.068186 | 95.07969
|  |  |  | 117 | 60.3 | 0.001065589 | 2.353534 | 7.523216 | 92.47678 | 2.419778 | 4.920306 | 95.07969 | 2.60291 | 2.071882 | 95.07969
|  |  |  | 118 | 60.3 | 0.001065589 | 2.353534 | 7.523216 | 92.47678 | 2.419778 | 4.920306 | 95.07969 | 2.60291 | 2.075547 | 95.23763
|  |  |  | 119 | 60.2 | 0.001063822 | 2.357444 | 7.3696 | 92.6304 | 2.423798 | 4.762366 | 95.23763 | 2.607234 | 2.079181 | 95.23763
|  |  |  | 120 | 60.2 | 0.001063822 | 2.357444 | 7.3696 | 92.6304 | 2.423798 | 4.762366 | 95.23763 | 2.607234 | 2.082785 | 95.23763
|  |  |  | 121 | 60.2 | 0.001063822 | 2.357444 | 7.3696 | 92.6304 | 2.423798 | 4.762366 | 95.23763 | 2.607234 | 2.08636 | 95.23763
|  |  |  | 122 | 60.2 | 0.001063822 | 2.357444 | 7.3696 | 92.6304 | 2.423798 | 4.762366 | 95.23763 | 2.607234 | 2.089905 | 95.23763
|  |  |  | 123 | 60.2 | 0.001063822 | 2.357444 | 7.3696 | 92.6304 | 2.423798 | 4.762366 | 95.23763 | 2.607234 | 2.093422 | 95.23763
|  |  |  | 124 | 60.2 | 0.001063822 | 2.357444 | 7.3696 | 92.6304 | 2.423798 | 4.762366 | 95.23763 | 2.607234 | 2.09691 | 95.23763
|  |  |  | 125 | 60.2 | 0.001063822 | 2.357444 | 7.3696 | 92.6304 | 2.423798 | 4.762366 | 95.23763 | 2.607234 | 2.100371 | 95.23763
|  |  |  | 126 | 60.2 | 0.001063822 | 2.357444 | 7.3696 | 92.6304 | 2.423798 | 4.762366 | 95.23763 | 2.607234 | 2.103804 | 95.3961
|  |  |  | 127 | 60.1 | 0.001062055 | 2.361366 | 7.215473 | 92.78453 | 2.427831 | 4.603901 | 95.3961 | 2.611572 | 2.10721 | 95.3961
|  |  |  | 128 | 60.1 | 0.001062055 | 2.361366 | 7.215473 | 92.78453 | 2.427831 | 4.603901 | 95.3961 | 2.611572 | 2.11059 | 95.3961
|  |  |  | 129 | 60.1 | 0.001062055 | 2.361366 | 7.215473 | 92.78453 | 2.427831 | 4.603901 | 95.3961 | 2.611572 | 2.113943 | 95.3961
|  |  |  | 130 | 60.1 | 0.001062055 | 2.361366 | 7.215473 | 92.78453 | 2.427831 | 4.603901 | 95.3961 | 2.611572 | 2.117271 | 95.3961
|  |  |  | 131 | 60.1 | 0.001062055 | 2.361366 | 7.215473 | 92.78453 | 2.427831 | 4.603901 | 95.3961 | 2.611572 | 2.120574 | 95.3961
|  |  |  | 132 | 60.1 | 0.001062055 | 2.361366 | 7.215473 | 92.78453 | 2.427831 | 4.603901 | 95.3961 | 2.611572 | 2.123852 | 95.3961
|  |  |  | 133 | 60.1 | 0.001062055 | 2.361366 | 7.215473 | 92.78453 | 2.427831 | 4.603901 | 95.3961 | 2.611572 | 2.127105 | 95.3961
|  |  |  | 134 | 60.1 | 0.001062055 | 2.361366 | 7.215473 | 92.78453 | 2.427831 | 4.603901 | 95.3961 | 2.611572 | 2.130334 | 95.3961
|  |  |  | 135 | 60.1 | 0.001062055 | 2.361366 | 7.215473 | 92.78453 | 2.427831 | 4.603901 | 95.3961 | 2.611572 | 2.133539 | 95.3961
|  |  |  | 136 | 60.1 | 0.001062055 | 2.361366 | 7.215473 | 92.78453 | 2.427831 | 4.603901 | 95.3961 | 2.611572 | 2.136721 | 95.55509
|  |  |  | 137 | 60 | 0.001060288 | 2.365302 | 7.060832 | 92.93917 | 2.431877 | 4.444908 | 95.55509 | 2.615925 | 2.139879 | 95.55509
|  |  |  | 138 | 60 | 0.001060288 | 2.365302 | 7.060832 | 92.93917 | 2.431877 | 4.444908 | 95.55509 | 2.615925 | 2.143015 | 95.55509
|  |  |  | 139 | 60 | 0.001060288 | 2.365302 | 7.060832 | 92.93917 | 2.431877 | 4.444908 | 95.55509 | 2.615925 | 2.146128 | 95.55509
|  |  |  | 140 | 60 | 0.001060288 | 2.365302 | 7.060832 | 92.93917 | 2.431877 | 4.444908 | 95.55509 | 2.615925 | 2.149219 | 95.55509
|  |  |  | 141 | 60 | 0.001060288 | 2.365302 | 7.060832 | 92.93917 | 2.431877 | 4.444908 | 95.55509 | 2.615925

## C19 SP2-50 13_05
CURVA COMPATTAZIONE [EN 12697-31]
|  |  |  | N giri | h [mm] | V [m3] | ρgeo [Mg/m3] | vgeo [%] | Cgeo [%] | ρSSD [Mg/m3] | vSSD [%] | CSSD [%] | Δv [%] | log10N | CSSD [%]
ACR SP2 - 50 |  |  |  | 0 | 73.1 | 0.001291784 | 1.942121 | 23.68877 | 76.31123 | 2.011217 | 20.9738 | 79.0262 | 2.714961 | 0 | 81.82457
|  |  |  | 1 | 70.6 | 0.001247605 | 2.010893 | 20.98653 | 79.01347 | 2.082435 | 18.17543 | 81.82457 | 2.8111 | 0.30103 | 83.23941
Provino | C19 |  |  | 2 | 69.4 | 0.001226399 | 2.045663 | 19.6203 | 80.3797 | 2.118443 | 16.76059 | 83.23941 | 2.859707 | 0.4771213 | 84.33306
Data | 2025-05-13 |  |  | 3 | 68.5 | 0.001210495 | 2.072541 | 18.56422 | 81.43578 | 2.146276 | 15.66694 | 84.33306 | 2.897279 | 0.60206 | 85.07827
Tcomp [°C] | 150 ± 5 |  |  | 4 | 67.9 | 0.001199892 | 2.090855 | 17.84461 | 82.15539 | 2.165242 | 14.92173 | 85.07827 | 2.922881 | 0.69897 | 85.83677
|  |  |  | 5 | 67.3 | 0.001189289 | 2.109495 | 17.11217 | 82.88783 | 2.184546 | 14.16323 | 85.83677 | 2.94894 | 0.7781513 | 86.35
D | [mm] | 150 |  | 6 | 66.9 | 0.001182221 | 2.122108 | 16.61657 | 83.38343 | 2.197607 | 13.65 | 86.35 | 2.966572 | 0.845098 | 86.8694
h | [mm] | 60 |  | 7 | 66.5 | 0.001175152 | 2.134873 | 16.11502 | 83.88498 | 2.210826 | 13.1306 | 86.8694 | 2.984416 | 0.90309 | 87.26306
ρM | [Mg/m3] | 2.545 |  | 8 | 66.2 | 0.001169851 | 2.144547 | 15.73488 | 84.26512 | 2.220845 | 12.73694 | 87.26306 | 2.99794 | 0.9542425 | 87.66032
vg | [%] | 7 |  | 9 | 65.9 | 0.001164549 | 2.15431 | 15.35127 | 84.64873 | 2.230955 | 12.33968 | 87.66032 | 3.011588 | 1 | 88.0612
M | [g] | 2508.8 |  | 10 | 65.6 | 0.001159248 | 2.164162 | 14.96416 | 85.03584 | 2.241158 | 11.9388 | 88.0612 | 3.02536 | 1.041393 | 88.3305
ρSSD | [Mg/m3] | 2.450332 |  | 11 | 65.4 | 0.001155713 | 2.17078 | 14.70411 | 85.29589 | 2.248011 | 11.6695 | 88.3305 | 3.034612 | 1.079181 | 88.60145
|  |  |  | 12 | 65.2 | 0.001152179 | 2.177439 | 14.44247 | 85.55753 | 2.254907 | 11.39855 | 88.60145 | 3.043921 | 1.113943 | 88.87407
|  |  |  | 13 | 65 | 0.001148645 | 2.184139 | 14.17921 | 85.82079 | 2.261845 | 11.12593 | 88.87407 | 3.053287 | 1.146128 | 89.14838
DIMENSIONI [EN 12697-29] |  |  |  | 14 | 64.8 | 0.001145111 | 2.19088 | 13.91433 | 86.08567 | 2.268826 | 10.85162 | 89.14838 | 3.06271 | 1.176091 | 89.42438
|  |  |  | 15 | 64.6 | 0.001141576 | 2.197663 | 13.64781 | 86.35219 | 2.27585 | 10.57562 | 89.42438 | 3.072192 | 1.20412 | 89.56302
|  |  |  | 16 | 64.5 | 0.001139809 | 2.20107 | 13.51393 | 86.48607 | 2.279379 | 10.43698 | 89.56302 | 3.076956 | 1.230449 | 89.8416
|  |  | Average [mm] | 17 | 64.3 | 0.001136275 | 2.207917 | 13.24493 | 86.75507 | 2.286469 | 10.1584 | 89.8416 | 3.086526 | 1.255273 | 89.98154
h | 1 | 59.7 | 59.525 | 18 | 64.2 | 0.001134508 | 2.211356 | 13.10979 | 86.89021 | 2.29003 | 10.01846 | 89.98154 | 3.091334 | 1.278754 | 90.12192
| 2 | 59.3 |  | 19 | 64.1 | 0.001132741 | 2.214806 | 12.97424 | 87.02576 | 2.293603 | 9.878083 | 90.12192 | 3.096157 | 1.30103 | 90.26273
| 3 | 59.6 |  | 20 | 64 | 0.001130973 | 2.218266 | 12.83826 | 87.16174 | 2.297187 | 9.737268 | 90.26273 | 3.100994 | 1.322219 | 90.40399
| 4 | 59.5 |  | 21 | 63.9 | 0.001129206 | 2.221738 | 12.70186 | 87.29814 | 2.300782 | 9.596012 | 90.40399 | 3.105847 | 1.342423 | 90.54569
|  |  |  | 22 | 63.8 | 0.001127439 | 2.22522 | 12.56503 | 87.43497 | 2.304388 | 9.454313 | 90.54569 | 3.110715 | 1.361728 | 90.68783
D | 1 | 150 | 150 | 23 | 63.7 | 0.001125672 | 2.228713 | 12.42777 | 87.57223 | 2.308005 | 9.312169 | 90.68783 | 3.115599 | 1.380211 | 90.83042
| 2 | 150 |  | 24 | 63.6 | 0.001123905 | 2.232218 | 12.29008 | 87.70992 | 2.311634 | 9.169578 | 90.83042 | 3.120497 | 1.39794 | 90.97346
|  |  |  | 25 | 63.5 | 0.001122138 | 2.235733 | 12.15195 | 87.84805 | 2.315275 | 9.026538 | 90.97346 | 3.125412 | 1.414973 | 91.11695
PARAMETRI |  |  |  | 26 | 63.4 | 0.00112037 | 2.239259 | 12.01339 | 87.98661 | 2.318926 | 8.883046 | 91.11695 | 3.130341 | 1.431364 | 91.2609
|  |  |  | 27 | 63.3 | 0.001118603 | 2.242797 | 11.87439 | 88.12561 | 2.32259 | 8.739102 | 91.2609 | 3.135286 | 1.447158 | 91.4053
C1 | 81.51807 |  |  | 28 | 63.2 | 0.001116836 | 2.246346 | 11.73495 | 88.26505 | 2.326265 | 8.594702 | 91.4053 | 3.140247 | 1.462398 | 91.55016
k | 6.752557 |  |  | 29 | 63.1 | 0.001115069 | 2.249906 | 11.59507 | 88.40493 | 2.329951 | 8.449844 | 91.55016 | 3.145224 | 1.477121 | 91.55016
CDI | 78.72178 |  |  | 30 | 63.1 | 0.001115069 | 2.249906 | 11.59507 | 88.40493 | 2.329951 | 8.449844 | 91.55016 | 3.145224 | 1.491362 | 91.69547
|  |  |  | 31 | 63 | 0.001113302 | 2.253477 | 11.45474 | 88.54526 | 2.33365 | 8.304526 | 91.69547 | 3.150216 | 1.50515 | 91.84125
|  |  |  | 32 | 62.9 | 0.001111535 | 2.257059 | 11.31397 | 88.68603 | 2.33736 | 8.158746 | 91.84125 | 3.155225 | 1.518514 | 91.84125
|  |  |  | 33 | 62.9 | 0.001111535 | 2.257059 | 11.31397 | 88.68603 | 2.33736 | 8.158746 | 91.84125 | 3.155225 | 1.531479 | 91.9875
|  |  |  | 34 | 62.8 | 0.001109768 | 2.260653 | 11.17275 | 88.82725 | 2.341082 | 8.012502 | 91.9875 | 3.160249 | 1.544068 | 92.13421
|  |  |  | 35 | 62.7 | 0.001108 | 2.264259 | 11.03108 | 88.96892 | 2.344816 | 7.865792 | 92.13421 | 3.165289 | 1.556303 | 92.13421
|  |  |  | 36 | 62.7 | 0.001108 | 2.264259 | 11.03108 | 88.96892 | 2.344816 | 7.865792 | 92.13421 | 3.165289 | 1.568202 | 92.28139
|  |  |  | 37 | 62.6 | 0.001106233 | 2.267876 | 10.88896 | 89.11104 | 2.348561 | 7.718612 | 92.28139 | 3.170346 | 1.579784 | 92.28139
|  |  |  | 38 | 62.6 | 0.001106233 | 2.267876 | 10.88896 | 89.11104 | 2.348561 | 7.718612 | 92.28139 | 3.170346 | 1.591065 | 92.42904
|  |  |  | 39 | 62.5 | 0.001104466 | 2.271505 | 10.74638 | 89.25362 | 2.352319 | 7.570962 | 92.42904 | 3.175418 | 1.60206 | 92.57716
|  |  |  | 40 | 62.4 | 0.001102699 | 2.275145 | 10.60335 | 89.39665 | 2.356089 | 7.422839 | 92.57716 | 3.180507 | 1.612784 | 92.57716
|  |  |  | 41 | 62.4 | 0.001102699 | 2.275145 | 10.60335 | 89.39665 | 2.356089 | 7.422839 | 92.57716 | 3.180507 | 1.623249 | 92.72576
|  |  |  | 42 | 62.3 | 0.001100932 | 2.278797 | 10.45985 | 89.54015 | 2.359871 | 7.27424 | 92.72576 | 3.185612 | 1.633468 | 92.72576
|  |  |  | 43 | 62.3 | 0.001100932 | 2.278797 | 10.45985 | 89.54015 | 2.359871 | 7.27424 | 92.72576 | 3.185612 | 1.643453 | 92.87484
|  |  |  | 44 | 62.2 | 0.001099165 | 2.28246 | 10.3159 | 89.6841 | 2.363665 | 7.125163 | 92.87484 | 3.190734 | 1.653213 | 92.87484
|  |  |  | 45 | 62.2 | 0.001099165 | 2.28246 | 10.3159 | 89.6841 | 2.363665 | 7.125163 | 92.87484 | 3.190734 | 1.662758 | 92.87484
|  |  |  | 46 | 62.2 | 0.001099165 | 2.28246 | 10.3159 | 89.6841 | 2.363665 | 7.125163 | 92.87484 | 3.190734 | 1.672098 | 93.02439
|  |  |  | 47 | 62.1 | 0.001097398 | 2.286136 | 10.17148 | 89.82852 | 2.367471 | 6.975606 | 93.02439 | 3.195872 | 1.681241 | 93.02439
|  |  |  | 48 | 62.1 | 0.001097398 | 2.286136 | 10.17148 | 89.82852 | 2.367471 | 6.975606 | 93.02439 | 3.195872 | 1.690196 | 93.17443
|  |  |  | 49 | 62 | 0.00109563 | 2.289823 | 10.02659 | 89.97341 | 2.371289 | 6.825567 | 93.17443 | 3.201026 | 1.69897 | 93.17443
|  |  |  | 50 | 62 | 0.00109563 | 2.289823 | 10.02659 | 89.97341 | 2.371289 | 6.825567 | 93.17443 | 3.201026 | 1.70757 | 93.32496
|  |  |  | 51 | 61.9 | 0.001093863 | 2.293522 | 9.88124 | 90.11876 | 2.37512 | 6.675043 | 93.32496 | 3.206198 | 1.716003 | 93.32496
|  |  |  | 52 | 61.9 | 0.001093863 | 2.293522 | 9.88124 | 90.11876 | 2.37512 | 6.675043 | 93.32496 | 3.206198 | 1.724276 | 93.32496
|  |  |  | 53 | 61.9 | 0.001093863 | 2.293522 | 9.88124 | 90.11876 | 2.37512 | 6.675043 | 93.32496 | 3.206198 | 1.732394 | 93.47597
|  |  |  | 54 | 61.8 | 0.001092096 | 2.297234 | 9.735417 | 90.26458 | 2.378963 | 6.524031 | 93.47597 | 3.211386 | 1.740363 | 93.47597
|  |  |  | 55 | 61.8 | 0.001092096 | 2.297234 | 9.735417 | 90.26458 | 2.378963 | 6.524031 | 93.47597 | 3.211386 | 1.748188 | 93.47597
|  |  |  | 56 | 61.8 | 0.001092096 | 2.297234 | 9.735417 | 90.26458 | 2.378963 | 6.524031 | 93.47597 | 3.211386 | 1.755875 | 93.62747
|  |  |  | 57 | 61.7 | 0.001090329 | 2.300957 | 9.589121 | 90.41088 | 2.382819 | 6.372531 | 93.62747 | 3.21659 | 1.763428 | 93.62747
|  |  |  | 58 | 61.7 | 0.001090329 | 2.300957 | 9.589121 | 90.41088 | 2.382819 | 6.372531 | 93.62747 | 3.21659 | 1.770852 | 93.62747
|  |  |  | 59 | 61.7 | 0.001090329 | 2.300957 | 9.589121 | 90.41088 | 2.382819 | 6.372531 | 93.62747 | 3.21659 | 1.778151 | 93.77946
|  |  |  | 60 | 61.6 | 0.001088562 | 2.304692 | 9.44235 | 90.55765 | 2.386687 | 6.220538 | 93.77946 | 3.221812 | 1.78533 | 93.77946
|  |  |  | 61 | 61.6 | 0.001088562 | 2.304692 | 9.44235 | 90.55765 | 2.386687 | 6.220538 | 93.77946 | 3.221812 | 1.792392 | 93.77946
|  |  |  | 62 | 61.6 | 0.001088562 | 2.304692 | 9.44235 | 90.55765 | 2.386687 | 6.220538 | 93.77946 | 3.221812 | 1.799341 | 93.93195
|  |  |  | 63 | 61.5 | 0.001086795 | 2.30844 | 9.295102 | 90.7049 | 2.390568 | 6.068051 | 93.93195 | 3.227051 | 1.80618 | 93.93195
|  |  |  | 64 | 61.5 | 0.001086795 | 2.30844 | 9.295102 | 90.7049 | 2.390568 | 6.068051 | 93.93195 | 3.227051 | 1.812913 | 93.93195
|  |  |  | 65 | 61.5 | 0.001086795 | 2.30844 | 9.295102 | 90.7049 | 2.390568 | 6.068051 | 93.93195 | 3.227051 | 1.819544 | 94.08493
|  |  |  | 66 | 61.4 | 0.001085028 | 2.312199 | 9.147374 | 90.85263 | 2.394462 | 5.915067 | 94.08493 | 3.232307 | 1.826075 | 94.08493
|  |  |  | 67 | 61.4 | 0.001085028 | 2.312199 | 9.147374 | 90.85263 | 2.394462 | 5.915067 | 94.08493 | 3.232307 | 1.832509 | 94.08493
|  |  |  | 68 | 61.4 | 0.001085028 | 2.312199 | 9.147374 | 90.85263 | 2.394462 | 5.915067 | 94.08493 | 3.232307 | 1.838849 | 94.08493
|  |  |  | 69 | 61.4 | 0.001085028 | 2.312199 | 9.147374 | 90.85263 | 2.394462 | 5.915067 | 94.08493 | 3.232307 | 1.845098 | 94.23842
|  |  |  | 70 | 61.3 | 0.00108326 | 2.315971 | 8.999164 | 91.00084 | 2.398368 | 5.761585 | 94.23842 | 3.23758 | 1.851258 | 94.23842
|  |  |  | 71 | 61.3 | 0.00108326 | 2.315971 | 8.999164 | 91.00084 | 2.398368 | 5.761585 | 94.23842 | 3.23758 | 1.857332 | 94.23842
|  |  |  | 72 | 61.3 | 0.00108326 | 2.315971 | 8.999164 | 91.00084 | 2.398368 | 5.761585 | 94.23842 | 3.23758 | 1.863323 | 94.23842
|  |  |  | 73 | 61.3 | 0.00108326 | 2.315971 | 8.999164 | 91.00084 | 2.398368 | 5.761585 | 94.23842 | 3.23758 | 1.869232 | 94.3924
|  |  |  | 74 | 61.2 | 0.001081493 | 2.319756 | 8.85047 | 91.14953 | 2.402287 | 5.6076 | 94.3924 | 3.24287 | 1.875061 | 94.3924
|  |  |  | 75 | 61.2 | 0.001081493 | 2.319756 | 8.85047 | 91.14953 | 2.402287 | 5.6076 | 94.3924 | 3.24287 | 1.880814 | 94.3924
|  |  |  | 76 | 61.2 | 0.001081493 | 2.319756 | 8.85047 | 91.14953 | 2.402287 | 5.6076 | 94.3924 | 3.24287 | 1.886491 | 94.3924
|  |  |  | 77 | 61.2 | 0.001081493 | 2.319756 | 8.85047 | 91.14953 | 2.402287 | 5.6076 | 94.3924 | 3.24287 | 1.892095 | 94.3924
|  |  |  | 78 | 61.2 | 0.001081493 | 2.319756 | 8.85047 | 91.14953 | 2.402287 | 5.6076 | 94.3924 | 3.24287 | 1.897627 | 94.54689
|  |  |  | 79 | 61.1 | 0.001079726 | 2.323552 | 8.701289 | 91.29871 | 2.406218 | 5.453112 | 94.54689 | 3.248177 | 1.90309 | 94.54689
|  |  |  | 80 | 61.1 | 0.001079726 | 2.323552 | 8.701289 | 91.29871 | 2.406218 | 5.453112 | 94.54689 | 3.248177 | 1.908485 | 94.54689
|  |  |  | 81 | 61.1 | 0.001079726 | 2.323552 | 8.701289 | 91.29871 | 2.406218 | 5.453112 | 94.54689 | 3.248177 | 1.913814 | 94.54689
|  |  |  | 82 | 61.1 | 0.001079726 | 2.323552 | 8.701289 | 91.29871 | 2.406218 | 5.453112 | 94.54689 | 3.248177 | 1.919078 | 94.70188
|  |  |  | 83 | 61 | 0.001077959 | 2.327361 | 8.551619 | 91.44838 | 2.410163 | 5.298117 | 94.70188 | 3.253502 | 1.924279 | 94.70188
|  |  |  | 84 | 61 | 0.001077959 | 2.327361 | 8.551619 | 91.44838 | 2.410163 | 5.298117 | 94.70188 | 3.253502 | 1.929419 | 94.70188
|  |  |  | 85 | 61 | 0.001077959 | 2.327361 | 8.551619 | 91.44838 | 2.410163 | 5.298117 | 94.70188 | 3.253502 | 1.934498 | 94.70188
|  |  |  | 86 | 61 | 0.001077959 | 2.327361 | 8.551619 | 91.44838 | 2.410163 | 5.298117 | 94.70188 | 3.253502 | 1.939519 | 94.70188
|  |  |  | 87 | 61 | 0.001077959 | 2.327361 | 8.551619 | 91.44838 | 2.410163 | 5.298117 | 94.70188 | 3.253502 | 1.944483 | 94.85739
|  |  |  | 88 | 60.9 | 0.001076192 | 2.331183 | 8.401458 | 91.59854 | 2.41412 | 5.142613 | 94.85739 | 3.258845 | 1.94939 | 94.85739
|  |  |  | 89 | 60.9 | 0.001076192 | 2.331183 | 8.401458 | 91.59854 | 2.41412 | 5.142613 | 94.85739 | 3.258845 | 1.954243 | 94.85739
|  |  |  | 90 | 60.9 | 0.001076192 | 2.331183 | 8.401458 | 91.59854 | 2.41412 | 5.142613 | 94.85739 | 3.258845 | 1.959041 | 94.85739
|  |  |  | 91 | 60.9 | 0.001076192 | 2.331183 | 8.401458 | 91.59854 | 2.41412 | 5.142613 | 94.85739 | 3.258845 | 1.963788 | 94.85739
|  |  |  | 92 | 60.9 | 0.001076192 | 2.331183 | 8.401458 | 91.59854 | 2.41412 | 5.142613 | 94.85739 | 3.258845 | 1.968483 | 94.85739
|  |  |  | 93 | 60.9 | 0.001076192 | 2.331183 | 8.401458 | 91.59854 | 2.41412 | 5.142613 | 94.85739 | 3.258845 | 1.973128 | 95.0134
|  |  |  | 94 | 60.8 | 0.001074425 | 2.335017 | 8.250802 | 91.7492 | 2.418091 | 4.986598 | 95.0134 | 3.264205 | 1.977724 | 95.0134
|  |  |  | 95 | 60.8 | 0.001074425 | 2.335017 | 8.250802 | 91.7492 | 2.418091 | 4.986598 | 95.0134 | 3.264205 | 1.982271 | 95.0134
|  |  |  | 96 | 60.8 | 0.001074425 | 2.335017 | 8.250802 | 91.7492 | 2.418091 | 4.986598 | 95.0134 | 3.264205 | 1.986772 | 95.0134
|  |  |  | 97 | 60.8 | 0.001074425 | 2.335017 | 8.250802 | 91.7492 | 2.418091 | 4.986598 | 95.0134 | 3.264205 | 1.991226 | 95.0134
|  |  |  | 98 | 60.8 | 0.001074425 | 2.335017 | 8.250802 | 91.7492 | 2.418091 | 4.986598 | 95.0134 | 3.264205 | 1.995635 | 95.0134
|  |  |  | 99 | 60.8 | 0.001074425 | 2.335017 | 8.250802 | 91.7492 | 2.418091 | 4.986598 | 95.0134 | 3.264205 | 2 | 95.16993
|  |  |  | 100 | 60.7 | 0.001072658 | 2.338864 | 8.09965 | 91.90035 | 2.422075 | 4.830068 | 95.16993 | 3.269582 | 2.004321 | 95.16993
|  |  |  | 101 | 60.7 | 0.001072658 | 2.338864 | 8.09965 | 91.90035 | 2.422075 | 4.830068 | 95.16993 | 3.269582 | 2.0086 | 95.16993
|  |  |  | 102 | 60.7 | 0.001072658 | 2.338864 | 8.09965 | 91.90035 | 2.422075 | 4.830068 | 95.16993 | 3.269582 | 2.012837 | 95.16993
|  |  |  | 103 | 60.7 | 0.001072658 | 2.338864 | 8.09965 | 91.90035 | 2.422075 | 4.830068 | 95.16993 | 3.269582 | 2.017033 | 95.16993
|  |  |  | 104 | 60.7 | 0.001072658 | 2.338864 | 8.09965 | 91.90035 | 2.422075 | 4.830068 | 95.16993 | 3.269582 | 2.021189 | 95.16993
|  |  |  | 105 | 60.7 | 0.001072658 | 2.338864 | 8.09965 | 91.90035 | 2.422075 | 4.830068 | 95.16993 | 3.269582 | 2.025306 | 95.16993
|  |  |  | 106 | 60.7 | 0.001072658 | 2.338864 | 8.09965 | 91.90035 | 2.422075 | 4.830068 | 95.16993 | 3.269582 | 2.029384 | 95.32698
|  |  |  | 107 | 60.6 | 0.00107089 | 2.342723 | 7.948 | 92.052 | 2.426072 | 4.673022 | 95.32698 | 3.274977 | 2.033424 | 95.32698
|  |  |  | 108 | 60.6 | 0.00107089 | 2.342723 | 7.948 | 92.052 | 2.426072 | 4.673022 | 95.32698 | 3.274977 | 2.037426 | 95.32698
|  |  |  | 109 | 60.6 | 0.00107089 | 2.342723 | 7.948 | 92.052 | 2.426072 | 4.673022 | 95.32698 | 3.274977 | 2.041393 | 95.32698
|  |  |  | 110 | 60.6 | 0.00107089 | 2.342723 | 7.948 | 92.052 | 2.426072 | 4.673022 | 95.32698 | 3.274977 | 2.045323 | 95.32698
|  |  |  | 111 | 60.6 | 0.00107089 | 2.342723 | 7.948 | 92.052 | 2.426072 | 4.673022 | 95.32698 | 3.274977 | 2.049218 | 95.32698
|  |  |  | 112 | 60.6 | 0.00107089 | 2.342723 | 7.948 | 92.052 | 2.426072 | 4.673022 | 95.32698 | 3.274977 | 2.053078 | 95.32698
|  |  |  | 113 | 60.6 | 0.00107089 | 2.342723 | 7.948 | 92.052 | 2.426072 | 4.673022 | 95.32698 | 3.274977 | 2.056905 | 95.32698
|  |  |  | 114 | 60.6 | 0.00107089 | 2.342723 | 7.948 | 92.052 | 2.426072 | 4.673022 | 95.32698 | 3.274977 | 2.060698 | 95.48454
|  |  |  | 115 | 60.5 | 0.001069123 | 2.346596 | 7.795848 | 92.20415 | 2.430082 | 4.515457 | 95.48454 | 3.280391 | 2.064458 | 95.48454
|  |  |  | 116 | 60.5 | 0.001069123 | 2.346596 | 7.795848 | 92.20415 | 2.430082 | 4.515457 | 95.48454 | 3.280391 | 2.068186 | 95.48454
|  |  |  | 117 | 60.5 | 0.001069123 | 2.346596 | 7.795848 | 92.20415 | 2.430082 | 4.515457 | 95.48454 | 3.280391 | 2.071882 | 95.48454
|  |  |  | 118 | 60.5 | 0.001069123 | 2.346596 | 7.795848 | 92.20415 | 2.430082 | 4.515457 | 95.48454 | 3.280391 | 2.075547 | 95.48454
|  |  |  | 119 | 60.5 | 0.001069123 | 2.346596 | 7.795848 | 92.20415 | 2.430082 | 4.515457 | 95.48454 | 3.280391 | 2.079181 | 95.48454
|  |  |  | 120 | 60.5 | 0.001069123 | 2.346596 | 7.795848 | 92.20415 | 2.430082 | 4.515457 | 95.48454 | 3.280391 | 2.082785 | 95.48454
|  |  |  | 121 | 60.5 | 0.001069123 | 2.346596 | 7.795848 | 92.20415 | 2.430082 | 4.515457 | 95.48454 | 3.280391 | 2.08636 | 95.48454
|  |  |  | 122 | 60.5 | 0.001069123 | 2.346596 | 7.795848 | 92.20415 | 2.430082 | 4.515457 | 95.48454 | 3.280391 | 2.089905 | 95.64263
|  |  |  | 123 | 60.4 | 0.001067356 | 2.350481 | 7.643192 | 92.35681 | 2.434105 | 4.35737 | 95.64263 | 3.285822 | 2.093422 | 95.64263
|  |  |  | 124 | 60.4 | 0.001067356 | 2.350481 | 7.643192 | 92.35681 | 2.434105 | 4.35737 | 95.64263 | 3.285822 | 2.09691 | 95.64263
|  |  |  | 125 | 60.4 | 0.001067356 | 2.350481 | 7.643192 | 92.35681 | 2.434105 | 4.35737 | 95.64263 | 3.285822 | 2.100371 | 95.64263
|  |  |  | 126 | 60.4 | 0.001067356 | 2.350481 | 7.643192 | 92.35681 | 2.434105 | 4.35737 | 95.64263 | 3.285822 | 2.103804 | 95.64263
|  |  |  | 127 | 60.4 | 0.001067356 | 2.350481 | 7.643192 | 92.35681 | 2.434105 | 4.35737 | 95.64263 | 3.285822 | 2.10721 | 95.64263
|  |  |  | 128 | 60.4 | 0.001067356 | 2.350481 | 7.643192 | 92.35681 | 2.434105 | 4.35737 | 95.64263 | 3.285822 | 2.11059 | 95.64263
|  |  |  | 129 | 60.4 | 0.001067356 | 2.350481 | 7.643192 | 92.35681 | 2.434105 | 4.35737 | 95.64263 | 3.285822 | 2.113943 | 95.64263
|  |  |  | 130 | 60.4 | 0.001067356 | 2.350481 | 7.643192 | 92.35681 | 2.434105 | 4.35737 | 95.64263 | 3.285822 | 2.117271 | 95.64263
|  |  |  | 131 | 60.4 | 0.001067356 | 2.350481 | 7.643192 | 92.35681 | 2.434105 | 4.35737 | 95.64263 | 3.285822 | 2.120574 | 95.80124
|  |  |  | 132 | 60.3 | 0.001065589 | 2.354379 | 7.490029 | 92.50997 | 2.438142 | 4.198759 | 95.80124 | 3.291271 | 2.123852 | 95.80124
|  |  |  | 133 | 60.3 | 0.001065589 | 2.354379 | 7.490029 | 92.50997 | 2.438142 | 4.198759 | 95.80124 | 3.291271 | 2.127105 | 95.80124
|  |  |  | 134 | 60.3 | 0.001065589 | 2.354379 | 7.490029 | 92.50997 | 2.438142 | 4.198759 | 95.80124 | 3.291271 | 2.130334 | 95.80124
|  |  |  | 135 | 60.3 | 0.001065589 | 2.354379 | 7.490029 | 92.50997 | 2.438142 | 4.198759 | 95.80124 | 3.291271 | 2.133539 | 95.80124
|  |  |  | 136 | 60.3 | 0.001065589 | 2.354379 | 7.490029 | 92.50997 | 2.438142 | 4.198759 | 95.80124 | 3.291271 | 2.136721 | 95.80124
|  |  |  | 137 | 60.3 | 0.001065589 | 2.354379 | 7.490029 | 92.50997 | 2.438142 | 4.198759 | 95.80124 | 3.291271 | 2.139879 | 95.80124
|  |  |  | 138 | 60.3 | 0.001065589 | 2.354379 | 7.490029 | 92.50997 | 2.438142 | 4.198759 | 95.80124 | 3.291271 | 2.143015 | 95.80124
|  |  |  | 139 | 60.3 | 0.001065589 | 2.354379 | 7.490029 | 92.50997 | 2.438142 | 4.198759 | 95.80124 | 3.291271 | 2.146128 | 95.80124
|  |  |  | 140 | 60.3 | 0.001065589 | 2.354379 | 7.490029 | 92.50997 | 2.438142 | 4.198759 | 95.80124 | 3.291271 | 2.149219 | 95.96038
|  |  |  | 141 | 60.2 | 0.001063822 | 2.35829 | 7.336358 | 92.66364 | 2.442192 | 4.03962 | 95.96038 | 3.296738 | 2.152288 | 95.96038
|  |  |  | 142 | 60.2 | 0.001063822 | 2.35829 | 7.336358 | 92.66364 | 2.442192 | 4.03962 | 95.96038 | 3.296738 | 2.155336 | 95.96038
|  |  |  | 143 | 60.2 | 0.001063822 | 2.35829 | 7.336358 | 92.66364 | 2.442192 | 4.03962 | 95.96038 | 3.296738 | 2.158362 | 95.96038
|  |  |  | 144 | 60.2 | 0.001063822 | 2.35829 | 7.336358 | 92.66364 | 2.442192 | 4.03962 | 95.96038 | 3.296738 | 2.161368 | 95.96038
|  |  |  | 145 | 60.2 | 0.001063822 | 2.35829 | 7.336358 | 92.66364 | 2.442192 | 4.03962 | 95.96038 | 3.296738 | 2.164353 | 95.96038
|  |  |  | 146 | 60.2 | 0.001063822 | 2.35829 | 7.336358 | 92.66364 | 2.442192 | 4.03962 | 95.96038 | 3.296738 | 2.167317 | 95.96038
|  |  |  | 147 | 60.2 | 0.001063822 | 2.35829 | 7.336358 | 92.66364 | 2.442192 | 4.03962 | 95.96038 | 3.296738 | 2.170262 | 95.96038
|  |  |  | 148 | 60.2 | 0.001063822 | 2.35829 | 7.336358 | 92.66364 | 2.442192 | 4.03962 | 95.96038 | 3.296738 | 2.173186 | 95.96038
|  |  |  | 149 | 60.2 | 0.001063822 | 2.35829 | 7.336358 | 92.66364 | 2.442192 | 4.03962 | 95.96038 | 3.296738 | 2.176091 | 95.96038
|  |  |  | 150 | 60.2 | 0.001063822 | 2.35829 | 7.336358 | 92.66364 | 2.442192 | 4.03962 | 95.96038 | 3.296738 | 2.178977 | 95.96038
|  |  |  | 151 | 60.2 | 0.001063822 | 2.35829 | 7.336358 | 92.66364 | 2.442192 | 4.03962 | 95.96038 | 3.296738 | 2.181844 | 96.12005
|  |  |  | 152 | 60.1 | 0.001062055 | 2.362214 | 7.182176 | 92.81782 | 2.446255 | 3.879952 | 96.12005 | 3.302224 | 2.184691 | 96.12005
|  |  |  | 153 | 60.1 | 0.001062055 | 2.362214 | 7.182176 | 92.81782 | 2.446255 | 3.879952 | 96.12005 | 3.302224 | 2.187521 | 96.12005
|  |  |  | 154 | 60.1 | 0.001062055 | 2.362214 | 7.182176 | 92.81782 | 2.446255 | 3.879952 | 96.12005 | 3.302224 | 2.190332 | 96.12005
|  |  |  | 155 | 60.1 | 0.001062055 | 2.362214 | 7.182176 | 92.81782 | 2.446255 | 3.879952 | 96.12005 | 3.302224 | 2.193125 | 96.12005
|  |  |  | 156 | 60.1 | 0.001062055 | 2.362214 | 7.182176 | 92.81782 | 2.446255 | 3.879952 | 96.12005 | 3.302224 | 2.1959 | 96.12005
|  |  |  | 157 | 60.1 | 0.001062055 | 2.362214 | 7.182176 | 92.81782 | 2.446255 | 3.879952 | 96.12005 | 3.302224 | 2.198657 | 96.12005
|  |  |  | 158 | 60.1 | 0.001062055 | 2.362214 | 7.182176 | 92.81782 | 2.446255 | 3.879952 | 96.12005 | 3.302224 | 2.201397 | 96.12005
|  |  |  | 159 | 60.1 | 0.001062055 | 2.362214 | 7.182176 | 92.81782 | 2.446255 | 3.879952 | 96.12005 | 3.302224 | 2.20412 | 96.12005
|  |  |  | 160 | 60.1 | 0.001062055 | 2.362214 | 7.182176 | 92.81782 | 2.446255 | 3.879952 | 96.12005 | 3.302224 | 2.206826 | 96.12005
|  |  |  | 161 | 60.1 | 0.001062055 | 2.362214 | 7.182176 | 92.81782 | 2.446255 | 3.879952 | 96.12005 | 3.302224 | 2.209515 | 96.12005
|  |  |  | 162 | 60.1 | 0.001062055 | 2.362214 | 7.182176 | 92.81782 | 2.446255 | 3.879952 | 96.12005 | 3.302224 | 2.212188 | 96.12005
|  |  |  | 163 | 60.1 | 0.001062055 | 2.362214 | 7.182176 | 92.81782 | 2.446255 | 3.879952 | 96.12005 | 3.302224 | 2.214844 | 96.28025
|  |  |  | 164 | 60 | 0.001060288 | 2.366151 | 7.02748 | 92.97252 | 2.450332 | 3.719752 | 96.28025 | 3.307727 | 2.217484 | 96.28025
|  |  |  | 165 | 60 | 0.001060288 | 2.366151 | 7.02748 | 92.97252 | 2.450332 | 3.719752 | 96.28025 | 3.307727 | 2.220108 | 96.28025
|  |  |  | 166 | 60 | 0.001060288 | 2.366151 | 7.02748 | 92.97252 | 2.450332 | 3.719752 | 96.28025 | 3.307727 | 2.222716 | 96.28025
|  |  |  | 167 | 60 | 0.001060288 | 2.366151 | 7.02748 | 92.97252 | 2.450332 | 3.719752 | 96.28025 | 3.307727 | 2.225309 | 96.28025
|  |  |  | 168 | 60 | 0.001060288 | 2.366151 | 7.02748 | 92.97252 | 2.450332 | 3.719752 | 96.28025 | 3.307727 | 2.227887 | 96.28025
|  |  |  | 169 | 60 | 0.001060288 | 2.366151 | 7.02748 | 92.97252 | 2.450332 | 3.719752 | 96.28025 | 3.307727 | 2.230449 | 96.28025
|  |  |  | 170 | 60 | 0.001060288 | 2.366151 | 7.02748 | 92.97252 | 2.450332 | 3.719752 | 96.28025 | 3.307727 | 2.232996 | 96.28025
|  |  |  | 171 | 60 | 0.001060288 | 2.366151 | 7.02748 | 92.97252 | 2.450332 | 3.719752 | 96.28025 | 3.307727

## C20 SP2-50 13_05
CURVA COMPATTAZIONE [EN 12697-31]
|  |  |  | N giri | h [mm] | V [m3] | ρgeo [Mg/m3] | vgeo [%] | Cgeo [%] | ρSSD [Mg/m3] | vSSD [%] | CSSD [%] | Δv [%] | log10N | CSSD [%]
ACR SP2 - 50 |  |  |  | 0 | 73 | 0.001290016 | 1.945014 | 23.57509 | 76.42491 | 2.007185 | 21.13221 | 78.86779 | 2.442886 | 0 | 81.66452
|  |  |  | 1 | 70.5 | 0.001245838 | 2.013986 | 20.86499 | 79.13501 | 2.078362 | 18.33548 | 81.66452 | 2.529514 | 0.30103 | 82.95892
Provino | C20 |  |  | 2 | 69.4 | 0.001226399 | 2.045908 | 19.61069 | 80.38931 | 2.111304 | 17.04108 | 82.95892 | 2.569607 | 0.4771213 | 83.92637
Data | 2025-05-13 |  |  | 3 | 68.6 | 0.001212262 | 2.069767 | 18.6732 | 81.3268 | 2.135926 | 16.07363 | 83.92637 | 2.599573 | 0.60206 | 84.6669
Tcomp [°C] | 150 ± 5 |  |  | 4 | 68 | 0.001201659 | 2.08803 | 17.95561 | 82.04439 | 2.154773 | 15.3331 | 84.6669 | 2.62251 | 0.69897 | 85.16788
|  |  |  | 5 | 67.6 | 0.001194591 | 2.100385 | 17.47014 | 82.52986 | 2.167523 | 14.83212 | 85.16788 | 2.638028 | 0.7781513 | 85.67484
D | [mm] | 150 |  | 6 | 67.2 | 0.001187522 | 2.112887 | 16.97889 | 83.02111 | 2.180425 | 14.32516 | 85.67484 | 2.653731 | 0.845098 | 86.18786
h | [mm] | 60 |  | 7 | 66.8 | 0.001180453 | 2.125539 | 16.48176 | 83.51824 | 2.193481 | 13.81214 | 86.18786 | 2.669621 | 0.90309 | 86.57668
ρM | [Mg/m3] | 2.545 |  | 8 | 66.5 | 0.001175152 | 2.135128 | 16.10499 | 83.89501 | 2.203376 | 13.42332 | 86.57668 | 2.681665 | 0.9542425 | 86.96902
vg | [%] | 7 |  | 9 | 66.2 | 0.001169851 | 2.144804 | 15.7248 | 84.2752 | 2.213362 | 13.03098 | 86.96902 | 2.693817 | 1 | 87.23256
M | [g] | 2509.1 |  | 10 | 66 | 0.001166316 | 2.151303 | 15.46942 | 84.53058 | 2.220069 | 12.76744 | 87.23256 | 2.70198 | 1.041393 | 87.49771
ρSSD | [Mg/m3] | 2.442076 |  | 11 | 65.8 | 0.001162782 | 2.157842 | 15.21249 | 84.78751 | 2.226817 | 12.50229 | 87.49771 | 2.710193 | 1.079181 | 87.76447
|  |  |  | 12 | 65.6 | 0.001159248 | 2.164421 | 14.95399 | 85.04601 | 2.233606 | 12.23553 | 87.76447 | 2.718456 | 1.113943 | 88.03286
|  |  |  | 13 | 65.4 | 0.001155713 | 2.17104 | 14.69391 | 85.30609 | 2.240436 | 11.96714 | 88.03286 | 2.726769 | 1.146128 | 88.16767
DIMENSIONI [EN 12697-29] |  |  |  | 14 | 65.3 | 0.001153946 | 2.174365 | 14.56327 | 85.43673 | 2.243867 | 11.83233 | 88.16767 | 2.730945 | 1.176091 | 88.43854
|  |  |  | 15 | 65.1 | 0.001150412 | 2.181045 | 14.30079 | 85.69921 | 2.250761 | 11.56146 | 88.43854 | 2.739335 | 1.20412 | 88.5746
|  |  |  | 16 | 65 | 0.001148645 | 2.1844 | 14.16895 | 85.83105 | 2.254224 | 11.4254 | 88.5746 | 2.743549 | 1.230449 | 88.84798
|  |  | Average [mm] | 17 | 64.8 | 0.001145111 | 2.191142 | 13.90404 | 86.09596 | 2.261181 | 11.15202 | 88.84798 | 2.752017 | 1.255273 | 88.9853
h | 1 | 59.5 | 59.475 | 18 | 64.7 | 0.001143343 | 2.194529 | 13.77097 | 86.22903 | 2.264676 | 11.0147 | 88.9853 | 2.756271 | 1.278754 | 89.12305
| 2 | 59.4 |  | 19 | 64.6 | 0.001141576 | 2.197926 | 13.63749 | 86.36251 | 2.268182 | 10.87695 | 89.12305 | 2.760537 | 1.30103 | 89.26122
| 3 | 59.4 |  | 20 | 64.5 | 0.001139809 | 2.201334 | 13.50359 | 86.49641 | 2.271698 | 10.73878 | 89.26122 | 2.764817 | 1.322219 | 89.39983
| 4 | 59.6 |  | 21 | 64.4 | 0.001138042 | 2.204752 | 13.36928 | 86.63072 | 2.275226 | 10.60017 | 89.39983 | 2.76911 | 1.342423 | 89.53886
|  |  |  | 22 | 64.3 | 0.001136275 | 2.208181 | 13.23455 | 86.76545 | 2.278764 | 10.46114 | 89.53886 | 2.773417 | 1.361728 | 89.67833
D | 1 | 149.6 | 149.65 | 23 | 64.2 | 0.001134508 | 2.21162 | 13.0994 | 86.9006 | 2.282314 | 10.32167 | 89.67833 | 2.777737 | 1.380211 | 89.81824
| 2 | 149.7 |  | 24 | 64.1 | 0.001132741 | 2.21507 | 12.96383 | 87.03617 | 2.285874 | 10.18176 | 89.81824 | 2.78207 | 1.39794 | 89.95858
|  |  |  | 25 | 64 | 0.001130973 | 2.218531 | 12.82784 | 87.17216 | 2.289446 | 10.04142 | 89.95858 | 2.786417 | 1.414973 | 90.09936
PARAMETRI |  |  |  | 26 | 63.9 | 0.001129206 | 2.222003 | 12.69142 | 87.30858 | 2.293029 | 9.900642 | 90.09936 | 2.790778 | 1.431364 | 90.09936
|  |  |  | 27 | 63.9 | 0.001129206 | 2.222003 | 12.69142 | 87.30858 | 2.293029 | 9.900642 | 90.09936 | 2.790778 | 1.447158 | 90.24058
C1 | 81.78727 |  |  | 28 | 63.8 | 0.001127439 | 2.225486 | 12.55457 | 87.44543 | 2.296623 | 9.75942 | 90.24058 | 2.795152 | 1.462398 | 90.38224
k | 5.824973 |  |  | 29 | 63.7 | 0.001125672 | 2.22898 | 12.4173 | 87.5827 | 2.300228 | 9.617755 | 90.38224 | 2.79954 | 1.477121 | 90.52436
CDI | 164.043 |  |  | 30 | 63.6 | 0.001123905 | 2.232485 | 12.27959 | 87.72041 | 2.303845 | 9.475645 | 90.52436 | 2.803942 | 1.491362 | 90.52436
|  |  |  | 31 | 63.6 | 0.001123905 | 2.232485 | 12.27959 | 87.72041 | 2.303845 | 9.475645 | 90.52436 | 2.803942 | 1.50515 | 90.66691
|  |  |  | 32 | 63.5 | 0.001122138 | 2.236 | 12.14144 | 87.85856 | 2.307473 | 9.333087 | 90.66691 | 2.808358 | 1.518514 | 90.66691
|  |  |  | 33 | 63.5 | 0.001122138 | 2.236 | 12.14144 | 87.85856 | 2.307473 | 9.333087 | 90.66691 | 2.808358 | 1.531479 | 90.80992
|  |  |  | 34 | 63.4 | 0.00112037 | 2.239527 | 12.00287 | 87.99713 | 2.311112 | 9.190079 | 90.80992 | 2.812787 | 1.544068 | 90.95338
|  |  |  | 35 | 63.3 | 0.001118603 | 2.243065 | 11.86385 | 88.13615 | 2.314764 | 9.046619 | 90.95338 | 2.817231 | 1.556303 | 90.95338
|  |  |  | 36 | 63.3 | 0.001118603 | 2.243065 | 11.86385 | 88.13615 | 2.314764 | 9.046619 | 90.95338 | 2.817231 | 1.568202 | 91.09729
|  |  |  | 37 | 63.2 | 0.001116836 | 2.246614 | 11.72439 | 88.27561 | 2.318426 | 8.902706 | 91.09729 | 2.821688 | 1.579784 | 91.09729
|  |  |  | 38 | 63.2 | 0.001116836 | 2.246614 | 11.72439 | 88.27561 | 2.318426 | 8.902706 | 91.09729 | 2.821688 | 1.591065 | 91.24166
|  |  |  | 39 | 63.1 | 0.001115069 | 2.250175 | 11.5845 | 88.4155 | 2.3221 | 8.758336 | 91.24166 | 2.82616 | 1.60206 | 91.24166
|  |  |  | 40 | 63.1 | 0.001115069 | 2.250175 | 11.5845 | 88.4155 | 2.3221 | 8.758336 | 91.24166 | 2.82616 | 1.612784 | 91.38649
|  |  |  | 41 | 63 | 0.001113302 | 2.253746 | 11.44415 | 88.55585 | 2.325786 | 8.613508 | 91.38649 | 2.830646 | 1.623249 | 91.38649
|  |  |  | 42 | 63 | 0.001113302 | 2.253746 | 11.44415 | 88.55585 | 2.325786 | 8.613508 | 91.38649 | 2.830646 | 1.633468 | 91.53178
|  |  |  | 43 | 62.9 | 0.001111535 | 2.257329 | 11.30337 | 88.69663 | 2.329484 | 8.46822 | 91.53178 | 2.835146 | 1.643453 | 91.53178
|  |  |  | 44 | 62.9 | 0.001111535 | 2.257329 | 11.30337 | 88.69663 | 2.329484 | 8.46822 | 91.53178 | 2.835146 | 1.653213 | 91.53178
|  |  |  | 45 | 62.9 | 0.001111535 | 2.257329 | 11.30337 | 88.69663 | 2.329484 | 8.46822 | 91.53178 | 2.835146 | 1.662758 | 91.67753
|  |  |  | 46 | 62.8 | 0.001109768 | 2.260924 | 11.16213 | 88.83787 | 2.333193 | 8.322468 | 91.67753 | 2.839661 | 1.672098 | 91.67753
|  |  |  | 47 | 62.8 | 0.001109768 | 2.260924 | 11.16213 | 88.83787 | 2.333193 | 8.322468 | 91.67753 | 2.839661 | 1.681241 | 91.82375
|  |  |  | 48 | 62.7 | 0.001108 | 2.26453 | 11.02044 | 88.97956 | 2.336914 | 8.176252 | 91.82375 | 2.84419 | 1.690196 | 91.82375
|  |  |  | 49 | 62.7 | 0.001108 | 2.26453 | 11.02044 | 88.97956 | 2.336914 | 8.176252 | 91.82375 | 2.84419 | 1.69897 | 91.82375
|  |  |  | 50 | 62.7 | 0.001108 | 2.26453 | 11.02044 | 88.97956 | 2.336914 | 8.176252 | 91.82375 | 2.84419 | 1.70757 | 91.97043
|  |  |  | 51 | 62.6 | 0.001106233 | 2.268147 | 10.8783 | 89.1217 | 2.340647 | 8.029569 | 91.97043 | 2.848733 | 1.716003 | 91.97043
|  |  |  | 52 | 62.6 | 0.001106233 | 2.268147 | 10.8783 | 89.1217 | 2.340647 | 8.029569 | 91.97043 | 2.848733 | 1.724276 | 91.97043
|  |  |  | 53 | 62.6 | 0.001106233 | 2.268147 | 10.8783 | 89.1217 | 2.340647 | 8.029569 | 91.97043 | 2.848733 | 1.732394 | 92.11758
|  |  |  | 54 | 62.5 | 0.001104466 | 2.271776 | 10.73571 | 89.26429 | 2.344393 | 7.882416 | 92.11758 | 2.853291 | 1.740363 | 92.11758
|  |  |  | 55 | 62.5 | 0.001104466 | 2.271776 | 10.73571 | 89.26429 | 2.344393 | 7.882416 | 92.11758 | 2.853291 | 1.748188 | 92.11758
|  |  |  | 56 | 62.5 | 0.001104466 | 2.271776 | 10.73571 | 89.26429 | 2.344393 | 7.882416 | 92.11758 | 2.853291 | 1.755875 | 92.26521
|  |  |  | 57 | 62.4 | 0.001102699 | 2.275417 | 10.59266 | 89.40734 | 2.34815 | 7.734792 | 92.26521 | 2.857864 | 1.763428 | 92.26521
|  |  |  | 58 | 62.4 | 0.001102699 | 2.275417 | 10.59266 | 89.40734 | 2.34815 | 7.734792 | 92.26521 | 2.857864 | 1.770852 | 92.26521
|  |  |  | 59 | 62.4 | 0.001102699 | 2.275417 | 10.59266 | 89.40734 | 2.34815 | 7.734792 | 92.26521 | 2.857864 | 1.778151 | 92.41331
|  |  |  | 60 | 62.3 | 0.001100932 | 2.279069 | 10.44914 | 89.55086 | 2.351919 | 7.586694 | 92.41331 | 2.862451 | 1.78533 | 92.41331
|  |  |  | 61 | 62.3 | 0.001100932 | 2.279069 | 10.44914 | 89.55086 | 2.351919 | 7.586694 | 92.41331 | 2.862451 | 1.792392 | 92.41331
|  |  |  | 62 | 62.3 | 0.001100932 | 2.279069 | 10.44914 | 89.55086 | 2.351919 | 7.586694 | 92.41331 | 2.862451 | 1.799341 | 92.41331
|  |  |  | 63 | 62.3 | 0.001100932 | 2.279069 | 10.44914 | 89.55086 | 2.351919 | 7.586694 | 92.41331 | 2.862451 | 1.80618 | 92.56188
|  |  |  | 64 | 62.2 | 0.001099165 | 2.282733 | 10.30517 | 89.69483 | 2.3557 | 7.438119 | 92.56188 | 2.867053 | 1.812913 | 92.56188
|  |  |  | 65 | 62.2 | 0.001099165 | 2.282733 | 10.30517 | 89.69483 | 2.3557 | 7.438119 | 92.56188 | 2.867053 | 1.819544 | 92.56188
|  |  |  | 66 | 62.2 | 0.001099165 | 2.282733 | 10.30517 | 89.69483 | 2.3557 | 7.438119 | 92.56188 | 2.867053 | 1.826075 | 92.71093
|  |  |  | 67 | 62.1 | 0.001097398 | 2.286409 | 10.16074 | 89.83926 | 2.359493 | 7.289066 | 92.71093 | 2.87167 | 1.832509 | 92.71093
|  |  |  | 68 | 62.1 | 0.001097398 | 2.286409 | 10.16074 | 89.83926 | 2.359493 | 7.289066 | 92.71093 | 2.87167 | 1.838849 | 92.71093
|  |  |  | 69 | 62.1 | 0.001097398 | 2.286409 | 10.16074 | 89.83926 | 2.359493 | 7.289066 | 92.71093 | 2.87167 | 1.845098 | 92.71093
|  |  |  | 70 | 62.1 | 0.001097398 | 2.286409 | 10.16074 | 89.83926 | 2.359493 | 7.289066 | 92.71093 | 2.87167 | 1.851258 | 92.86047
|  |  |  | 71 | 62 | 0.00109563 | 2.290097 | 10.01583 | 89.98417 | 2.363299 | 7.139532 | 92.86047 | 2.876302 | 1.857332 | 92.86047
|  |  |  | 72 | 62 | 0.00109563 | 2.290097 | 10.01583 | 89.98417 | 2.363299 | 7.139532 | 92.86047 | 2.876302 | 1.863323 | 92.86047
|  |  |  | 73 | 62 | 0.00109563 | 2.290097 | 10.01583 | 89.98417 | 2.363299 | 7.139532 | 92.86047 | 2.876302 | 1.869232 | 92.86047
|  |  |  | 74 | 62 | 0.00109563 | 2.290097 | 10.01583 | 89.98417 | 2.363299 | 7.139532 | 92.86047 | 2.876302 | 1.875061 | 92.86047
|  |  |  | 75 | 62 | 0.00109563 | 2.290097 | 10.01583 | 89.98417 | 2.363299 | 7.139532 | 92.86047 | 2.876302 | 1.880814 | 93.01048
|  |  |  | 76 | 61.9 | 0.001093863 | 2.293797 | 9.870464 | 90.12954 | 2.367117 | 6.989515 | 93.01048 | 2.880949 | 1.886491 | 93.01048
|  |  |  | 77 | 61.9 | 0.001093863 | 2.293797 | 9.870464 | 90.12954 | 2.367117 | 6.989515 | 93.01048 | 2.880949 | 1.892095 | 93.01048
|  |  |  | 78 | 61.9 | 0.001093863 | 2.293797 | 9.870464 | 90.12954 | 2.367117 | 6.989515 | 93.01048 | 2.880949 | 1.897627 | 93.01048
|  |  |  | 79 | 61.9 | 0.001093863 | 2.293797 | 9.870464 | 90.12954 | 2.367117 | 6.989515 | 93.01048 | 2.880949 | 1.90309 | 93.16099
|  |  |  | 80 | 61.8 | 0.001092096 | 2.297508 | 9.724623 | 90.27538 | 2.370947 | 6.839013 | 93.16099 | 2.88561 | 1.908485 | 93.16099
|  |  |  | 81 | 61.8 | 0.001092096 | 2.297508 | 9.724623 | 90.27538 | 2.370947 | 6.839013 | 93.16099 | 2.88561 | 1.913814 | 93.16099
|  |  |  | 82 | 61.8 | 0.001092096 | 2.297508 | 9.724623 | 90.27538 | 2.370947 | 6.839013 | 93.16099 | 2.88561 | 1.919078 | 93.16099
|  |  |  | 83 | 61.8 | 0.001092096 | 2.297508 | 9.724623 | 90.27538 | 2.370947 | 6.839013 | 93.16099 | 2.88561 | 1.924279 | 93.16099
|  |  |  | 84 | 61.8 | 0.001092096 | 2.297508 | 9.724623 | 90.27538 | 2.370947 | 6.839013 | 93.16099 | 2.88561 | 1.929419 | 93.31198
|  |  |  | 85 | 61.7 | 0.001090329 | 2.301232 | 9.57831 | 90.42169 | 2.37479 | 6.688023 | 93.31198 | 2.890287 | 1.934498 | 93.31198
|  |  |  | 86 | 61.7 | 0.001090329 | 2.301232 | 9.57831 | 90.42169 | 2.37479 | 6.688023 | 93.31198 | 2.890287 | 1.939519 | 93.31198
|  |  |  | 87 | 61.7 | 0.001090329 | 2.301232 | 9.57831 | 90.42169 | 2.37479 | 6.688023 | 93.31198 | 2.890287 | 1.944483 | 93.31198
|  |  |  | 88 | 61.7 | 0.001090329 | 2.301232 | 9.57831 | 90.42169 | 2.37479 | 6.688023 | 93.31198 | 2.890287 | 1.94939 | 93.31198
|  |  |  | 89 | 61.7 | 0.001090329 | 2.301232 | 9.57831 | 90.42169 | 2.37479 | 6.688023 | 93.31198 | 2.890287 | 1.954243 | 93.31198
|  |  |  | 90 | 61.7 | 0.001090329 | 2.301232 | 9.57831 | 90.42169 | 2.37479 | 6.688023 | 93.31198 | 2.890287 | 1.959041 | 93.46346
|  |  |  | 91 | 61.6 | 0.001088562 | 2.304968 | 9.431521 | 90.56848 | 2.378645 | 6.536542 | 93.46346 | 2.894979 | 1.963788 | 93.46346
|  |  |  | 92 | 61.6 | 0.001088562 | 2.304968 | 9.431521 | 90.56848 | 2.378645 | 6.536542 | 93.46346 | 2.894979 | 1.968483 | 93.46346
|  |  |  | 93 | 61.6 | 0.001088562 | 2.304968 | 9.431521 | 90.56848 | 2.378645 | 6.536542 | 93.46346 | 2.894979 | 1.973128 | 93.46346
|  |  |  | 94 | 61.6 | 0.001088562 | 2.304968 | 9.431521 | 90.56848 | 2.378645 | 6.536542 | 93.46346 | 2.894979 | 1.977724 | 93.46346
|  |  |  | 95 | 61.6 | 0.001088562 | 2.304968 | 9.431521 | 90.56848 | 2.378645 | 6.536542 | 93.46346 | 2.894979 | 1.982271 | 93.61543
|  |  |  | 96 | 61.5 | 0.001086795 | 2.308716 | 9.284256 | 90.71574 | 2.382513 | 6.384569 | 93.61543 | 2.899686 | 1.986772 | 93.61543
|  |  |  | 97 | 61.5 | 0.001086795 | 2.308716 | 9.284256 | 90.71574 | 2.382513 | 6.384569 | 93.61543 | 2.899686 | 1.991226 | 93.61543
|  |  |  | 98 | 61.5 | 0.001086795 | 2.308716 | 9.284256 | 90.71574 | 2.382513 | 6.384569 | 93.61543 | 2.899686 | 1.995635 | 93.61543
|  |  |  | 99 | 61.5 | 0.001086795 | 2.308716 | 9.284256 | 90.71574 | 2.382513 | 6.384569 | 93.61543 | 2.899686 | 2 | 93.61543
|  |  |  | 100 | 61.5 | 0.001086795 | 2.308716 | 9.284256 | 90.71574 | 2.382513 | 6.384569 | 93.61543 | 2.899686 | 2.004321 | 93.61543
|  |  |  | 101 | 61.5 | 0.001086795 | 2.308716 | 9.284256 | 90.71574 | 2.382513 | 6.384569 | 93.61543 | 2.899686 | 2.0086 | 93.61543
|  |  |  | 102 | 61.5 | 0.001086795 | 2.308716 | 9.284256 | 90.71574 | 2.382513 | 6.384569 | 93.61543 | 2.899686 | 2.012837 | 93.7679
|  |  |  | 103 | 61.4 | 0.001085028 | 2.312476 | 9.13651 | 90.86349 | 2.386393 | 6.232101 | 93.7679 | 2.904409 | 2.017033 | 93.7679
|  |  |  | 104 | 61.4 | 0.001085028 | 2.312476 | 9.13651 | 90.86349 | 2.386393 | 6.232101 | 93.7679 | 2.904409 | 2.021189 | 93.7679
|  |  |  | 105 | 61.4 | 0.001085028 | 2.312476 | 9.13651 | 90.86349 | 2.386393 | 6.232101 | 93.7679 | 2.904409 | 2.025306 | 93.7679
|  |  |  | 106 | 61.4 | 0.001085028 | 2.312476 | 9.13651 | 90.86349 | 2.386393 | 6.232101 | 93.7679 | 2.904409 | 2.029384 | 93.7679
|  |  |  | 107 | 61.4 | 0.001085028 | 2.312476 | 9.13651 | 90.86349 | 2.386393 | 6.232101 | 93.7679 | 2.904409 | 2.033424 | 93.7679
|  |  |  | 108 | 61.4 | 0.001085028 | 2.312476 | 9.13651 | 90.86349 | 2.386393 | 6.232101 | 93.7679 | 2.904409 | 2.037426 | 93.92086
|  |  |  | 109 | 61.3 | 0.00108326 | 2.316248 | 8.988283 | 91.01172 | 2.390286 | 6.079136 | 93.92086 | 2.909147 | 2.041393 | 93.92086
|  |  |  | 110 | 61.3 | 0.00108326 | 2.316248 | 8.988283 | 91.01172 | 2.390286 | 6.079136 | 93.92086 | 2.909147 | 2.045323 | 93.92086
|  |  |  | 111 | 61.3 | 0.00108326 | 2.316248 | 8.988283 | 91.01172 | 2.390286 | 6.079136 | 93.92086 | 2.909147 | 2.049218 | 93.92086
|  |  |  | 112 | 61.3 | 0.00108326 | 2.316248 | 8.988283 | 91.01172 | 2.390286 | 6.079136 | 93.92086 | 2.909147 | 2.053078 | 93.92086
|  |  |  | 113 | 61.3 | 0.00108326 | 2.316248 | 8.988283 | 91.01172 | 2.390286 | 6.079136 | 93.92086 | 2.909147 | 2.056905 | 93.92086
|  |  |  | 114 | 61.3 | 0.00108326 | 2.316248 | 8.988283 | 91.01172 | 2.390286 | 6.079136 | 93.92086 | 2.909147 | 2.060698 | 93.92086
|  |  |  | 115 | 61.3 | 0.00108326 | 2.316248 | 8.988283 | 91.01172 | 2.390286 | 6.079136 | 93.92086 | 2.909147 | 2.064458 | 93.92086
|  |  |  | 116 | 61.3 | 0.00108326 | 2.316248 | 8.988283 | 91.01172 | 2.390286 | 6.079136 | 93.92086 | 2.909147 | 2.068186 | 94.07433
|  |  |  | 117 | 61.2 | 0.001081493 | 2.320033 | 8.839571 | 91.16043 | 2.394192 | 5.92567 | 94.07433 | 2.913901 | 2.071882 | 94.07433
|  |  |  | 118 | 61.2 | 0.001081493 | 2.320033 | 8.839571 | 91.16043 | 2.394192 | 5.92567 | 94.07433 | 2.913901 | 2.075547 | 94.07433
|  |  |  | 119 | 61.2 | 0.001081493 | 2.320033 | 8.839571 | 91.16043 | 2.394192 | 5.92567 | 94.07433 | 2.913901 | 2.079181 | 94.07433
|  |  |  | 120 | 61.2 | 0.001081493 | 2.320033 | 8.839571 | 91.16043 | 2.394192 | 5.92567 | 94.07433 | 2.913901 | 2.082785 | 94.07433
|  |  |  | 121 | 61.2 | 0.001081493 | 2.320033 | 8.839571 | 91.16043 | 2.394192 | 5.92567 | 94.07433 | 2.913901 | 2.08636 | 94.07433
|  |  |  | 122 | 61.2 | 0.001081493 | 2.320033 | 8.839571 | 91.16043 | 2.394192 | 5.92567 | 94.07433 | 2.913901 | 2.089905 | 94.07433
|  |  |  | 123 | 61.2 | 0.001081493 | 2.320033 | 8.839571 | 91.16043 | 2.394192 | 5.92567 | 94.07433 | 2.913901 | 2.093422 | 94.07433
|  |  |  | 124 | 61.2 | 0.001081493 | 2.320033 | 8.839571 | 91.16043 | 2.394192 | 5.92567 | 94.07433 | 2.913901 | 2.09691 | 94.2283
|  |  |  | 125 | 61.1 | 0.001079726 | 2.32383 | 8.690372 | 91.30963 | 2.39811 | 5.771702 | 94.2283 | 2.91867 | 2.100371 | 94.2283
|  |  |  | 126 | 61.1 | 0.001079726 | 2.32383 | 8.690372 | 91.30963 | 2.39811 | 5.771702 | 94.2283 | 2.91867 | 2.103804 | 94.2283
|  |  |  | 127 | 61.1 | 0.001079726 | 2.32383 | 8.690372 | 91.30963 | 2.39811 | 5.771702 | 94.2283 | 2.91867 | 2.10721 | 94.2283
|  |  |  | 128 | 61.1 | 0.001079726 | 2.32383 | 8.690372 | 91.30963 | 2.39811 | 5.771702 | 94.2283 | 2.91867 | 2.11059 | 94.2283
|  |  |  | 129 | 61.1 | 0.001079726 | 2.32383 | 8.690372 | 91.30963 | 2.39811 | 5.771702 | 94.2283 | 2.91867 | 2.113943 | 94.2283
|  |  |  | 130 | 61.1 | 0.001079726 | 2.32383 | 8.690372 | 91.30963 | 2.39811 | 5.771702 | 94.2283 | 2.91867 | 2.117271 | 94.2283
|  |  |  | 131 | 61.1 | 0.001079726 | 2.32383 | 8.690372 | 91.30963 | 2.39811 | 5.771702 | 94.2283 | 2.91867 | 2.120574 | 94.2283
|  |  |  | 132 | 61.1 | 0.001079726 | 2.32383 | 8.690372 | 91.30963 | 2.39811 | 5.771702 | 94.2283 | 2.91867 | 2.123852 | 94.2283
|  |  |  | 133 | 61.1 | 0.001079726 | 2.32383 | 8.690372 | 91.30963 | 2.39811 | 5.771702 | 94.2283 | 2.91867 | 2.127105 | 94.38277
|  |  |  | 134 | 61 | 0.001077959 | 2.32764 | 8.540684 | 91.45932 | 2.402042 | 5.61723 | 94.38277 | 2.923454 | 2.130334 | 94.38277
|  |  |  | 135 | 61 | 0.001077959 | 2.32764 | 8.540684 | 91.45932 | 2.402042 | 5.61723 | 94.38277 | 2.923454 | 2.133539 | 94.38277
|  |  |  | 136 | 61 | 0.001077959 | 2.32764 | 8.540684 | 91.45932 | 2.402042 | 5.61723 | 94.38277 | 2.923454 | 2.136721 | 94.38277
|  |  |  | 137 | 61 | 0.001077959 | 2.32764 | 8.540684 | 91.45932 | 2.402042 | 5.61723 | 94.38277 | 2.923454 | 2.139879 | 94.38277
|  |  |  | 138 | 61 | 0.001077959 | 2.32764 | 8.540684 | 91.45932 | 2.402042 | 5.61723 | 94.38277 | 2.923454 | 2.143015 | 94.38277
|  |  |  | 139 | 61 | 0.001077959 | 2.32764 | 8.540684 | 91.45932 | 2.402042 | 5.61723 | 94.38277 | 2.923454 | 2.146128 | 94.38277
|  |  |  | 140 | 61 | 0.001077959 | 2.32764 | 8.540684 | 91.45932 | 2.402042 | 5.61723 | 94.38277 | 2.923454 | 2.149219 | 94.38277
|  |  |  | 141 | 61 | 0.001077959 | 2.32764 | 8.540684 | 91.45932 | 2.402042 | 5.61723 | 94.38277 | 2.923454 | 2.152288 | 94.38277
|  |  |  | 142 | 61 | 0.001077959 | 2.32764 | 8.540684 | 91.45932 | 2.402042 | 5.61723 | 94.38277 | 2.923454 | 2.155336 | 94.53775
|  |  |  | 143 | 60.9 | 0.001076192 | 2.331462 | 8.390504 | 91.6095 | 2.405986 | 5.46225 | 94.53775 | 2.928255 | 2.158362 | 94.53775
|  |  |  | 144 | 60.9 | 0.001076192 | 2.331462 | 8.390504 | 91.6095 | 2.405986 | 5.46225 | 94.53775 | 2.928255 | 2.161368 | 94.53775
|  |  |  | 145 | 60.9 | 0.001076192 | 2.331462 | 8.390504 | 91.6095 | 2.405986 | 5.46225 | 94.53775 | 2.928255 | 2.164353 | 94.53775
|  |  |  | 146 | 60.9 | 0.001076192 | 2.331462 | 8.390504 | 91.6095 | 2.405986 | 5.46225 | 94.53775 | 2.928255 | 2.167317 | 94.53775
|  |  |  | 147 | 60.9 | 0.001076192 | 2.331462 | 8.390504 | 91.6095 | 2.405986 | 5.46225 | 94.53775 | 2.928255 | 2.170262 | 94.53775
|  |  |  | 148 | 60.9 | 0.001076192 | 2.331462 | 8.390504 | 91.6095 | 2.405986 | 5.46225 | 94.53775 | 2.928255 | 2.173186 | 94.53775
|  |  |  | 149 | 60.9 | 0.001076192 | 2.331462 | 8.390504 | 91.6095 | 2.405986 | 5.46225 | 94.53775 | 2.928255 | 2.176091 | 94.53775
|  |  |  | 150 | 60.9 | 0.001076192 | 2.331462 | 8.390504 | 91.6095 | 2.405986 | 5.46225 | 94.53775 | 2.928255 | 2.178977 | 94.53775
|  |  |  | 151 | 60.9 | 0.001076192 | 2.331462 | 8.390504 | 91.6095 | 2.405986 | 5.46225 | 94.53775 | 2.928255 | 2.181844 | 94.53775
|  |  |  | 152 | 60.9 | 0.001076192 | 2.331462 | 8.390504 | 91.6095 | 2.405986 | 5.46225 | 94.53775 | 2.928255 | 2.184691 | 94.53775
|  |  |  | 153 | 60.9 | 0.001076192 | 2.331462 | 8.390504 | 91.6095 | 2.405986 | 5.46225 | 94.53775 | 2.928255 | 2.187521 | 94.69324
|  |  |  | 154 | 60.8 | 0.001074425 | 2.335296 | 8.239831 | 91.76017 | 2.409943 | 5.30676 | 94.69324 | 2.933071 | 2.190332 | 94.69324
|  |  |  | 155 | 60.8 | 0.001074425 | 2.335296 | 8.239831 | 91.76017 | 2.409943 | 5.30676 | 94.69324 | 2.933071 | 2.193125 | 94.69324
|  |  |  | 156 | 60.8 | 0.001074425 | 2.335296 | 8.239831 | 91.76017 | 2.409943 | 5.30676 | 94.69324 | 2.933071 | 2.1959 | 94.69324
|  |  |  | 157 | 60.8 | 0.001074425 | 2.335296 | 8.239831 | 91.76017 | 2.409943 | 5.30676 | 94.69324 | 2.933071 | 2.198657 | 94.69324
|  |  |  | 158 | 60.8 | 0.001074425 | 2.335296 | 8.239831 | 91.76017 | 2.409943 | 5.30676 | 94.69324 | 2.933071 | 2.201397 | 94.69324
|  |  |  | 159 | 60.8 | 0.001074425 | 2.335296 | 8.239831 | 91.76017 | 2.409943 | 5.30676 | 94.69324 | 2.933071 | 2.20412 | 94.69324
|  |  |  | 160 | 60.8 | 0.001074425 | 2.335296 | 8.239831 | 91.76017 | 2.409943 | 5.30676 | 94.69324 | 2.933071 | 2.206826 | 94.69324
|  |  |  | 161 | 60.8 | 0.001074425 | 2.335296 | 8.239831 | 91.76017 | 2.409943 | 5.30676 | 94.69324 | 2.933071 | 2.209515 | 94.69324
|  |  |  | 162 | 60.8 | 0.001074425 | 2.335296 | 8.239831 | 91.76017 | 2.409943 | 5.30676 | 94.69324 | 2.933071 | 2.212188 | 94.69324
|  |  |  | 163 | 60.8 | 0.001074425 | 2.335296 | 8.239831 | 91.76017 | 2.409943 | 5.30676 | 94.69324 | 2.933071 | 2.214844 | 94.69324
|  |  |  | 164 | 60.8 | 0.001074425 | 2.335296 | 8.239831 | 91.76017 | 2.409943 | 5.30676 | 94.69324 | 2.933071 | 2.217484 | 94.69324
|  |  |  | 165 | 60.8 | 0.001074425 | 2.335296 | 8.239831 | 91.76017 | 2.409943 | 5.30676 | 94.69324 | 2.933071 | 2.220108 | 94.84924
|  |  |  | 166 | 60.7 | 0.001072658 | 2.339144 | 8.088661 | 91.91134 | 2.413913 | 5.150758 | 94.84924 | 2.937903 | 2.222716 | 94.84924
|  |  |  | 167 | 60.7 | 0.001072658 | 2.339144 | 8.088661 | 91.91134 | 2.413913 | 5.150758 | 94.84924 | 2.937903 | 2.225309 | 94.84924
|  |  |  | 168 | 60.7 | 0.001072658 | 2.339144 | 8.088661 | 91.91134 | 2.413913 | 5.150758 | 94.84924 | 2.937903 | 2.227887 | 94.84924
|  |  |  | 169 | 60.7 | 0.001072658 | 2.339144 | 8.088661 | 91.91134 | 2.413913 | 5.150758 | 94.84924 | 2.937903 | 2.230449 | 94.84924
|  |  |  | 170 | 60.7 | 0.001072658 | 2.339144 | 8.088661 | 91.91134 | 2.413913 | 5.150758 | 94.84924 | 2.937903 | 2.232996 | 94.84924
|  |  |  | 171 | 60.7 | 0.001072658 | 2.339144 | 8.088661 | 91.91134 | 2.413913 | 5.150758 | 94.84924 | 2.937903 | 2.235528 | 94.84924
|  |  |  | 172 | 60.7 | 0.001072658 | 2.339144 | 8.088661 | 91.91134 | 2.413913 | 5.150758 | 94.84924 | 2.937903 | 2.238046 | 94.84924
|  |  |  | 173 | 60.7 | 0.001072658 | 2.339144 | 8.088661 | 91.91134 | 2.413913 | 5.150758 | 94.84924 | 2.937903 | 2.240549 | 94.84924
|  |  |  | 174 | 60.7 | 0.001072658 | 2.339144 | 8.088661 | 91.91134 | 2.413913 | 5.150758 | 94.84924 | 2.937903 | 2.243038 | 94.84924
|  |  |  | 175 | 60.7 | 0.001072658 | 2.339144 | 8.088661 | 91.91134 | 2.413913 | 5.150758 | 94.84924 | 2.937903 | 2.245513 | 94.84924
|  |  |  | 176 | 60.7 | 0.001072658 | 2.339144 | 8.088661 | 91.91134 | 2.413913 | 5.150758 | 94.84924 | 2.937903 | 2.247973 | 94.84924
|  |  |  | 177 | 60.7 | 0.001072658 | 2.339144 | 8.088661 | 91.91134 | 2.413913 | 5.150758 | 94.84924 | 2.937903 | 2.25042 | 95.00576
|  |  |  | 178 | 60.6 | 0.00107089 | 2.343004 | 7.936992 | 92.06301 | 2.417897 | 4.994241 | 95.00576 | 2.942751 | 2.252853 | 95.00576
|  |  |  | 179 | 60.6 | 0.00107089 | 2.343004 | 7.936992 | 92.06301 | 2.417897 | 4.994241 | 95.00576 | 2.942751 | 2.255273 | 95.00576
|  |  |  | 180 | 60.6 | 0.00107089 | 2.343004 | 7.936992 | 92.06301 | 2.417897 | 4.994241 | 95.00576 | 2.942751 | 2.257679 | 95.00576
|  |  |  | 181 | 60.6 | 0.00107089 | 2.343004 | 7.936992 | 92.06301 | 2.417897 | 4.994241 | 95.00576 | 2.942751 | 2.260071 | 95.00576
|  |  |  | 182 | 60.6 | 0.00107089 | 2.343004 | 7.936992 | 92.06301 | 2.417897 | 4.994241 | 95.00576 | 2.942751 | 2.262451 | 95.00576
|  |  |  | 183 | 60.6 | 0.00107089 | 2.343004 | 7.936992 | 92.06301 | 2.417897 | 4.994241 | 95.00576 | 2.942751 | 2.264818 | 95.00576
|  |  |  | 184 | 60.6 | 0.00107089 | 2.343004 | 7.936992 | 92.06301 | 2.417897 | 4.994241 | 95.00576 | 2.942751 | 2.267172 | 95.00576
|  |  |  | 185 | 60.6 | 0.00107089 | 2.343004 | 7.936992 | 92.06301 | 2.417897 | 4.994241 | 95.00576 | 2.942751 | 2.269513 | 95.00576
|  |  |  | 186 | 60.6 | 0.00107089 | 2.343004 | 7.936992 | 92.06301 | 2.417897 | 4.994241 | 95.00576 | 2.942751 | 2.271842 | 95.00576
|  |  |  | 187 | 60.6 | 0.00107089 | 2.343004 | 7.936992 | 92.06301 | 2.417897 | 4.994241 | 95.00576 | 2.942751 | 2.274158 | 95.00576
|  |  |  | 188 | 60.6 | 0.00107089 | 2.343004 | 7.936992 | 92.06301 | 2.417897 | 4.994241 | 95.00576 | 2.942751 | 2.276462 | 95.00576
|  |  |  | 189 | 60.6 | 0.00107089 | 2.343004 | 7.936992 | 92.06301 | 2.417897 | 4.994241 | 95.00576 | 2.942751 | 2.278754 | 95.00576
|  |  |  | 190 | 60.6 | 0.00107089 | 2.343004 | 7.936992 | 92.06301 | 2.417897 | 4.994241 | 95.00576 | 2.942751 | 2.281033 | 95.00576
|  |  |  | 191 | 60.6 | 0.00107089 | 2.343004 | 7.936992 | 92.06301 | 2.417897 | 4.994241 | 95.00576 | 2.942751 | 2.283301 | 95.16279
|  |  |  | 192 | 60.5 | 0.001069123 | 2.346876 | 7.784822 | 92.21518 | 2.421893 | 4.837207 | 95.16279 | 2.947615 | 2.285557 | 95.16279
|  |  |  | 193 | 60.5 | 0.001069123 | 2.346876 | 7.784822 | 92.21518 | 2.421893 | 4.837207 | 95.16279 | 2.947615 | 2.287802 | 95.16279
|  |  |  | 194 | 60.5 | 0.001069123 | 2.346876 | 7.784822 | 92.21518 | 2.421893 | 4.837207 | 95.16279 | 2.947615 | 2.290035 | 95.16279
|  |  |  | 195 | 60.5 | 0.001069123 | 2.346876 | 7.784822 | 92.21518 | 2.421893 | 4.837207 | 95.16279 | 2.947615 | 2.292256 | 95.16279
|  |  |  | 196 | 60.5 | 0.001069123 | 2.346876 | 7.784822 | 92.21518 | 2.421893 | 4.837207 | 95.16279 | 2.947615 | 2.294466 | 95.16279
|  |  |  | 197 | 60.5 | 0.001069123 | 2.346876 | 7.784822 | 92.21518 | 2.421893 | 4.837207 | 95.16279 | 2.947615 | 2.296665 | 95.16279
|  |  |  | 198 | 60.5 | 0.001069123 | 2.346876 | 7.784822 | 92.21518 | 2.421893 | 4.837207 | 95.16279 | 2.947615 | 2.298853 | 95.16279
|  |  |  | 199 | 60.5 | 0.001069123 | 2.346876 | 7.784822 | 92.21518 | 2.421893 | 4.837207 | 95.16279 | 2.947615 | 2.30103 | 95.16279
|  |  |  | 200 | 60.5 | 0.001069123 | 2.346876 | 7.784822 | 92.21518 | 2.421893 | 4.837207 | 95.16279 | 2.947615 | 2.303196 | 95.16279
|  |  |  | 201 | 60.5 | 0.001069123 | 2.346876 | 7.784822 | 92.21518 | 2.421893 | 4.837207 | 95.16279 | 2.947615 | 2.305351 | 95.16279
|  |  |  | 202 | 60.5 | 0.001069123 | 2.346876 | 7.784822 | 92.21518 | 2.421893 | 4.837207 | 95.16279 | 2.947615 | 2.307496 | 95.16279
|  |  |  | 203 | 60.5 | 0.001069123 | 2.346876 | 7.784822 | 92.21518 | 2.421893 | 4.837207 | 95.16279 | 2.947615 | 2.30963 | 95.16279
|  |  |  | 204 | 60.5 | 0.001069123 | 2.346876 | 7.784822 | 92.21518 | 2.421893 | 4.837207 | 95.16279 | 2.947615 | 2.311754 | 95.16279
|  |  |  | 205 | 60.5 | 0.001069123 | 2.346876 | 7.784822 | 92.21518 | 2.421893 | 4.837207 | 95.16279 | 2.947615 | 2.313867 | 95.16279
|  |  |  | 206 | 60.5 | 0.001069123 | 2.346876 | 7.784822 | 92.21518 | 2.421893 | 4.837207 | 95.16279 | 2.947615 | 2.31597 | 95.16279
|  |  |  | 207 | 60.5 | 0.001069123 | 2.346876 | 7.784822 | 92.21518 | 2.421893 | 4.837207 | 95.16279 | 2.947615 | 2.318063 | 95.32035
|  |  |  | 208 | 60.4 | 0.001067356 | 2.350762 | 7.632148 | 92.36785 | 2.425903 | 4.679652 | 95.32035 | 2.952495 | 2.320146 | 95.32035
|  |  |  | 209 | 60.4 | 0.001067356 | 2.350762 | 7.632148 | 92.36785 | 2.425903 | 4.679652 | 95.32035 | 2.952495 | 2.322219 | 95.32035
|  |  |  | 210 | 60.4 | 0.001067356 | 2.350762 | 7.632148 | 92.36785 | 2.425903 | 4.679652 | 95.32035 | 2.952495 | 2.324282 | 95.32035
|  |  |  | 211 | 60.4 | 0.001067356 | 2.350762 | 7.632148 | 92.36785 | 2.425903 | 4.679652 | 95.32035 | 2.952495 | 2.326336 | 95.32035
|  |  |  | 212 | 60.4 | 0.001067356 | 2.350762 | 7.632148 | 92.36785 | 2.425903 | 4.679652 | 95.32035 | 2.952495 | 2.32838 | 95.32035
|  |  |  | 213 | 60.4 | 0.001067356 | 2.350762 | 7.632148 | 92.36785 | 2.425903 | 4.679652 | 95.32035 | 2.952495 | 2.330414 | 95.32035
|  |  |  | 214 | 60.4 | 0.001067356 | 2.350762 | 7.632148 | 92.36785 | 2.425903 | 4.679652 | 95.32035 | 2.952495 | 2.332438 | 95.32035
|  |  |  | 215 | 60.4 | 0.001067356 | 2.350762 | 7.632148 | 92.36785 | 2.425903 | 4.679652 | 95.32035 | 2.952495 | 2.334454 | 95.32035
|  |  |  | 216 | 60.4 | 0.001067356 | 2.350762 | 7.632148 | 92.36785 | 2.425903 | 4.679652 | 95.32035 | 2.952495 | 2.33646 | 95.32035
|  |  |  | 217 | 60.4 | 0.001067356 | 2.350762 | 7.632148 | 92.36785 | 2.425903 | 4.679652 | 95.32035 | 2.952495 | 2.338456 | 95.32035
|  |  |  | 218 | 60.4 | 0.001067356 | 2.350762 | 7.632148 | 92.36785 | 2.425903 | 4.679652 | 95.32035 | 2.952495 | 2.340444 | 95.32035
|  |  |  | 219 | 60.4 | 0.001067356 | 2.350762 | 7.632148 | 92.36785 | 2.425903 | 4.679652 | 95.32035 | 2.952495 | 2.342423 | 95.32035
|  |  |  | 220 | 60.4 | 0.001067356 | 2.350762 | 7.632148 | 92.36785 | 2.425903 | 4.679652 | 95.32035 | 2.952495 | 2.344392 | 95.32035
|  |  |  | 221 | 60.4 | 0.001067356 | 2.350762 | 7.632148 | 92.36785 | 2.425903 | 4.679652 | 95.32035 | 2.952495 | 2.346353 | 95.32035
|  |  |  | 222 | 60.4 | 0.001067356 | 2.350762 | 7.632148 | 92.36785 | 2.425903 | 4.679652 | 95.32035 | 2.952495 | 2.348305 | 95.32035
|  |  |  | 223 | 60.4 | 0.001067356 | 2.350762 | 7.632148 | 92.36785 | 2.425903 | 4.679652 | 95.32035 | 2.952495 | 2.350248 | 95.32035
|  |  |  | 224 | 60.4 | 0.001067356 | 2.350762 | 7.632148 | 92.36785 | 2.425903 | 4.679652 | 95.32035 | 2.952495 | 2.352183 | 95.32035
|  |  |  | 225 | 60.4 | 0.001067356 | 2.350762 | 7.632148 | 92.36785 | 2.425903 | 4.679652 | 95.32035 | 2.952495 | 2.354108 | 95.47842
|  |  |  | 226 | 60.3 | 0.001065589 | 2.35466 | 7.478967 | 92.52103 | 2.429926 | 4.521576 | 95.47842 | 2.957392 | 2.356026 | 95.47842
|  |  |  | 227 | 60.3 | 0.001065589 | 2.35466 | 7.478967 | 92.52103 | 2.429926 | 4.521576 | 95.47842 | 2.957392 | 2.357935 | 95.47842
|  |  |  | 228 | 60.3 | 0.001065589 | 2.35466 | 7.478967 | 92.52103 | 2.429926 | 4.521576 | 95.47842 | 2.957392 | 2.359835 | 95.47842
|  |  |  | 229 | 60.3 | 0.001065589 | 2.35466 | 7.478967 | 92.52103 | 2.429926 | 4.521576 | 95.47842 | 2.957392 | 2.361728 | 95.47842
|  |  |  | 230 | 60.3 | 0.001065589 | 2.35466 | 7.478967 | 92.52103 | 2.429926 | 4.521576 | 95.47842 | 2.957392 | 2.363612 | 95.47842
|  |  |  | 231 | 60.3 | 0.001065589 | 2.35466 | 7.478967 | 92.52103 | 2.429926 | 4.521576 | 95.47842 | 2.957392 | 2.365488 | 95.47842
|  |  |  | 232 | 60.3 | 0.001065589 | 2.35466 | 7.478967 | 92.52103 | 2.429926 | 4.521576 | 95.47842 | 2.957392 | 2.367356 | 95.47842
|  |  |  | 233 | 60.3 | 0.001065589 | 2.35466 | 7.478967 | 92.52103 | 2.429926 | 4.521576 | 95.47842 | 2.957392 | 2.369216 | 95.47842
|  |  |  | 234 | 60.3 | 0.001065589 | 2.35466 | 7.478967 | 92.52103 | 2.429926 | 4.521576 | 95.47842 | 2.957392 | 2.371068 | 95.47842
|  |  |  | 235 | 60.3 | 0.001065589 | 2.35466 | 7.478967 | 92.52103 | 2.429926 | 4.521576 | 95.47842 | 2.957392 | 2.372912 | 95.47842
|  |  |  | 236 | 60.3 | 0.001065589 | 2.35466 | 7.478967 | 92.52103 | 2.429926 | 4.521576 | 95.47842 | 2.957392 | 2.374748 | 95.47842
|  |  |  | 237 | 60.3 | 0.001065589 | 2.35466 | 7.478967 | 92.52103 | 2.429926 | 4.521576 | 95.47842 | 2.957392 | 2.376577 | 95.47842
|  |  |  | 238 | 60.3 | 0.001065589 | 2.35466 | 7.478967 | 92.52103 | 2.429926 | 4.521576 | 95.47842 | 2.957392 | 2.378398 | 95.47842
|  |  |  | 239 | 60.3 | 0.001065589 | 2.35466 | 7.478967 | 92.52103 | 2.429926 | 4.521576 | 95.47842 | 2.957392 | 2.380211 | 95.47842
|  |  |  | 240 | 60.3 | 0.001065589 | 2.35466 | 7.478967 | 92.52103 | 2.429926 | 4.521576 | 95.47842 | 2.957392 | 2.382017 | 95.47842
|  |  |  | 241 | 60.3 | 0.001065589 | 2.35466 | 7.478967 | 92.52103 | 2.429926 | 4.521576 | 95.47842 | 2.957392 | 2.383815 | 95.47842
|  |  |  | 242 | 60.3 | 0.001065589 | 2.35466 | 7.478967 | 92.52103 | 2.429926 | 4.521576 | 95.47842 | 2.957392 | 2.385606 | 95.47842
|  |  |  | 243 | 60.3 | 0.001065589 | 2.35466 | 7.478967 | 92.52103 | 2.429926 | 4.521576 | 95.47842 | 2.957392 | 2.38739 | 95.47842
|  |  |  | 244 | 60.3 | 0.001065589 | 2.35466 | 7.478967 | 92.52103 | 2.429926 | 4.521576 | 95.47842 | 2.957392 | 2.389166 | 95.63703
|  |  |  | 245 | 60.2 | 0.001063822 | 2.358572 | 7.325278 | 92.67472 | 2.433962 | 4.362974 | 95.63703 | 2.962304 | 2.390935 | 95.63703
|  |  |  | 246 | 60.2 | 0.001063822 | 2.358572 | 7.325278 | 92.67472 | 2.433962 | 4.362974 | 95.63703 | 2.962304 | 2.392697 | 95.63703
|  |  |  | 247 | 60.2 | 0.001063822 | 2.358572 | 7.325278 | 92.67472 | 2.433962 | 4.362974 | 95.63703 | 2.962304 | 2.394452 | 95.63703
|  |  |  | 248 | 60.2 | 0.001063822 | 2.358572 | 7.325278 | 92.67472 | 2.433962 | 4.362974 | 95.63703 | 2.962304 | 2.396199 | 95.63703
|  |  |  | 249 | 60.2 | 0.001063822 | 2.358572 | 7.325278 | 92.67472 | 2.433962 | 4.362974 | 95.63703 | 2.962304 | 2.39794 | 95.63703
|  |  |  | 250 | 60.2 | 0.001063822 | 2.358572 | 7.325278 | 92.67472 | 2.433962 | 4.362974 | 95.63703 | 2.962304 | 2.399674 | 95.63703
|  |  |  | 251 | 60.2 | 0.001063822 | 2.358572 | 7.325278 | 92.67472 | 2.433962 | 4.362974 | 95.63703 | 2.962304 | 2.401401 | 95.63703
|  |  |  | 252 | 60.2 | 0.001063822 | 2.358572 | 7.325278 | 92.67472 | 2.433962 | 4.362974 | 95.63703 | 2.962304 | 2.403121 | 95.63703
|  |  |  | 253 | 60.2 | 0.001063822 | 2.358572 | 7.325278 | 92.67472 | 2.433962 | 4.362974 | 95.63703 | 2.962304 | 2.404834 | 95.63703
|  |  |  | 254 | 60.2 | 0.001063822 | 2.358572 | 7.325278 | 92.67472 | 2.433962 | 4.362974 | 95.63703 | 2.962304 | 2.40654 | 95.63703
|  |  |  | 255 | 60.2 | 0.001063822 | 2.358572 | 7.325278 | 92.67472 | 2.433962 | 4.362974 | 95.63703 | 2.962304 | 2.40824 | 95.63703
|  |  |  | 256 | 60.2 | 0.001063822 | 2.358572 | 7.325278 | 92.67472 | 2.433962 | 4.362974 | 95.63703 | 2.962304 | 2.409933 | 95.63703
|  |  |  | 257 | 60.2 | 0.001063822 | 2.358572 | 7.325278 | 92.67472 | 2.433962 | 4.362974 | 95.63703 | 2.962304 | 2.41162 | 95.63703
|  |  |  | 258 | 60.2 | 0.001063822 | 2.358572 | 7.325278 | 92.67472 | 2.433962 | 4.362974 | 95.63703 | 2.962304 | 2.4133 | 95.63703
|  |  |  | 259 | 60.2 | 0.001063822 | 2.358572 | 7.325278 | 92.67472 | 2.433962 | 4.362974 | 95.63703 | 2.962304 | 2.414973 | 95.63703
|  |  |  | 260 | 60.2 | 0.001063822 | 2.358572 | 7.325278 | 92.67472 | 2.433962 | 4.362974 | 95.63703 | 2.962304 | 2.416641 | 95.63703
|  |  |  | 261 | 60.2 | 0.001063822 | 2.358572 | 7.325278 | 92.67472 | 2.433962 | 4.362974 | 95.63703 | 2.962304 | 2.418301 | 95.63703
|  |  |  | 262 | 60.2 | 0.001063822 | 2.358572 | 7.325278 | 92.67472 | 2.433962 | 4.362974 | 95.63703 | 2.962304 | 2.419956 | 95.63703
|  |  |  | 263 | 60.2 | 0.001063822 | 2.358572 | 7.325278 | 92.67472 | 2.433962 | 4.362974 | 95.63703 | 2.962304 | 2.421604 | 95.63703
|  |  |  | 264 | 60.2 | 0.001063822 | 2.358572 | 7.325278 | 92.67472 | 2.433962 | 4.362974 | 95.63703 | 2.962304 | 2.423246 | 95.63703
|  |  |  | 265 | 60.2 | 0.001063822 | 2.358572 | 7.325278 | 92.67472 | 2.433962 | 4.362974 | 95.63703 | 2.962304 | 2.424882 | 95.79616
|  |  |  | 266 | 60.1 | 0.001062055 | 2.362496 | 7.171077 | 92.82892 | 2.438012 | 4.203844 | 95.79616 | 2.967233 | 2.426511 | 95.79616
|  |  |  | 267 | 60.1 | 0.001062055 | 2.362496 | 7.171077 | 92.82892 | 2.438012 | 4.203844 | 95.79616 | 2.967233 | 2.428135 | 95.79616
|  |  |  | 268 | 60.1 | 0.001062055 | 2.362496 | 7.171077 | 92.82892 | 2.438012 | 4.203844 | 95.79616 | 2.967233 | 2.429752 | 95.79616
|  |  |  | 269 | 60.1 | 0.001062055 | 2.362496 | 7.171077 | 92.82892 | 2.438012 | 4.203844 | 95.79616 | 2.967233 | 2.431364 | 95.79616
|  |  |  | 270 | 60.1 | 0.001062055 | 2.362496 | 7.171077 | 92.82892 | 2.438012 | 4.203844 | 95.79616 | 2.967233 | 2.432969 | 95.79616
|  |  |  | 271 | 60.1 | 0.001062055 | 2.362496 | 7.171077 | 92.82892 | 2.438012 | 4.203844 | 95.79616 | 2.967233 | 2.434569 | 95.79616
|  |  |  | 272 | 60.1 | 0.001062055 | 2.362496 | 7.171077 | 92.82892 | 2.438012 | 4.203844 | 95.79616 | 2.967233 | 2.436163 | 95.79616
|  |  |  | 273 | 60.1 | 0.001062055 | 2.362496 | 7.171077 | 92.82892 | 2.438012 | 4.203844 | 95.79616 | 2.967233 | 2.437751 | 95.79616
|  |  |  | 274 | 60.1 | 0.001062055 | 2.362496 | 7.171077 | 92.82892 | 2.438012 | 4.203844 | 95.79616 | 2.967233 | 2.439333 | 95.79616
|  |  |  | 275 | 60.1 | 0.001062055 | 2.362496 | 7.171077 | 92.82892 | 2.438012 | 4.203844 | 95.79616 | 2.967233 | 2.440909 | 95.79616
|  |  |  | 276 | 60.1 | 0.001062055 | 2.362496 | 7.171077 | 92.82892 | 2.438012 | 4.203844 | 95.79616 | 2.967233 | 2.44248 | 95.79616
|  |  |  | 277 | 60.1 | 0.001062055 | 2.362496 | 7.171077 | 92.82892 | 2.438012 | 4.203844 | 95.79616 | 2.967233 | 2.444045 | 95.79616
|  |  |  | 278 | 60.1 | 0.001062055 | 2.362496 | 7.171077 | 92.82892 | 2.438012 | 4.203844 | 95.79616 | 2.967233 | 2.445604 | 95.79616
|  |  |  | 279 | 60.1 | 0.001062055 | 2.362496 | 7.171077 | 92.82892 | 2.438012 | 4.203844 | 95.79616 | 2.967233 | 2.447158 | 95.79616
|  |  |  | 280 | 60.1 | 0.001062055 | 2.362496 | 7.171077 | 92.82892 | 2.438012 | 4.203844 | 95.79616 | 2.967233 | 2.448706 | 95.79616
|  |  |  | 281 | 60.1 | 0.001062055 | 2.362496 | 7.171077 | 92.82892 | 2.438012 | 4.203844 | 95.79616 | 2.967233 | 2.450249 | 95.79616
|  |  |  | 282 | 60.1 | 0.001062055 | 2.362496 | 7.171077 | 92.82892 | 2.438012 | 4.203844 | 95.79616 | 2.967233 | 2.451786 | 95.79616
|  |  |  | 283 | 60.1 | 0.001062055 | 2.362496 | 7.171077 | 92.82892 | 2.438012 | 4.203844 | 95.79616 | 2.967233 | 2.453318 | 95.79616
|  |  |  | 284 | 60.1 | 0.001062055 | 2.362496 | 7.171077 | 92.82892 | 2.438012 | 4.203844 | 95.79616 | 2.967233 | 2.454845 | 95.79616
|  |  |  | 285 | 60.1 | 0.001062055 | 2.362496 | 7.171077 | 92.82892 | 2.438012 | 4.203844 | 95.79616 | 2.967233 | 2.456366 | 95.79616
|  |  |  | 286 | 60.1 | 0.001062055 | 2.362496 | 7.171077 | 92.82892 | 2.438012 | 4.203844 | 95.79616 | 2.967233 | 2.457882 | 95.79616
|  |  |  | 287 | 60.1 | 0.001062055 | 2.362496 | 7.171077 | 92.82892 | 2.438012 | 4.203844 | 95.79616 | 2.967233 | 2.459392 | 95.79616
|  |  |  | 288 | 60.1 | 0.001062055 | 2.362496 | 7.171077 | 92.82892 | 2.438012 | 4.203844 | 95.79616 | 2.967233 | 2.460898 | 95.79616
|  |  |  | 289 | 60.1 | 0.001062055 | 2.362496 | 7.171077 | 92.82892 | 2.438012 | 4.203844 | 95.79616 | 2.967233 | 2.462398 | 95.79616
|  |  |  | 290 | 60.1 | 0.001062055 | 2.362496 | 7.171077 | 92.82892 | 2.438012 | 4.203844 | 95.79616 | 2.967233 | 2.463893 | 95.95582
|  |  |  | 291 | 60 | 0.001060288 | 2.366434 | 7.016362 | 92.98364 | 2.442076 | 4.044183 | 95.95582 | 2.972179 | 2.465383 | 95.95582
|  |  |  | 292 | 60 | 0.001060288 | 2.366434 | 7.016362 | 92.98364 | 2.442076 | 4.044183 | 95.95582 | 2.972179 | 2.466868 | 95.95582
|  |  |  | 293 | 60 | 0.001060288 | 2.366434 | 7.016362 | 92.98364 | 2.442076 | 4.044183 | 95.95582 | 2.972179 | 2.468347 | 95.95582
|  |  |  | 294 | 60 | 0.001060288 | 2.366434 | 7.016362 | 92.98364 | 2.442076 | 4.044183 | 95.95582 | 2.972179 | 2.469822 | 95.95582
|  |  |  | 295 | 60 | 0.001060288 | 2.366434 | 7.016362 | 92.98364 | 2.442076 | 4.044183 | 95.95582 | 2.972179 | 2.471292 | 95.95582
|  |  |  | 296 | 60 | 0.001060288 | 2.366434 | 7.016362 | 92.98364 | 2.442076 | 4.044183 | 95.95582 | 2.972179 | 2.472756 | 95.95582
|  |  |  | 297 | 60 | 0.001060288 | 2.366434 | 7.016362 | 92.98364 | 2.442076 | 4.044183 | 95.95582 | 2.972179 | 2.474216 | 95.95582
|  |  |  | 298 | 60 | 0.001060288 | 2.366434 | 7.016362 | 92.98364 | 2.442076 | 4.044183 | 95.95582 | 2.972179 | 2.475671 | 95.95582
|  |  |  | 299 | 60 | 0.001060288 | 2.366434 | 7.016362 | 92.98364 | 2.442076 | 4.044183 | 95.95582 | 2.972179 | 2.477121 | 95.95582
|  |  |  | 300 | 60 | 0.001060288 | 2.366434 | 7.016362 | 92.98364 | 2.442076 | 4.044183 | 95.95582 | 2.972179 | 2.478566 | 95.95582
|  |  |  | 301 | 60 | 0.001060288 | 2.366434 | 7.016362 | 92.98364 | 2.442076 | 4.044183 | 95.95582 | 2.972179 | 2.480007 | 95.95582
|  |  |  | 302 | 60 | 0.001060288 | 2.366434 | 7.016362 | 92.98364 | 2.442076 | 4.044183 | 95.95582 | 2.972179 | 2.481443 | 95.95582
|  |  |  | 303 | 60 | 0.001060288 | 2.366434 | 7.016362 | 92.98364 | 2.442076 | 4.044183 | 95.95582 | 2.972179 | 2.482874 | 95.95582
|  |  |  | 304 | 60 | 0.001060288 | 2.366434 | 7.016362 | 92.98364 | 2.442076 | 4.044183 | 95.95582 | 2.972179

## C21 SP2-50 14_05
CURVA COMPATTAZIONE [EN 12697-31]
|  |  |  | N giri | h [mm] | V [m3] | ρgeo [Mg/m3] | vgeo [%] | Cgeo [%] | ρSSD [Mg/m3] | vSSD [%] | CSSD [%] | Δv [%] | log10N | CSSD [%]
ACR SP2 - 50 |  |  |  | 0 | 73.1 | 0.001291784 | 1.942276 | 23.68268 | 76.31732 | 2.004581 | 21.23456 | 78.76544 | 2.448127 | 0 | 81.67027
|  |  |  | 1 | 70.5 | 0.001245838 | 2.013906 | 20.86814 | 79.13186 | 2.078508 | 18.32973 | 81.67027 | 2.538412 | 0.30103 | 82.96476
Provino | C21 |  |  | 2 | 69.4 | 0.001226399 | 2.045826 | 19.61389 | 80.38611 | 2.111453 | 17.03524 | 82.96476 | 2.578647 | 0.4771213 | 83.93227
Data | 2025-05-14 |  |  | 3 | 68.6 | 0.001212262 | 2.069684 | 18.67644 | 81.32356 | 2.136076 | 16.06773 | 83.93227 | 2.608718 | 0.60206 | 84.79756
Tcomp [°C] | 150 ± 5 |  |  | 4 | 67.9 | 0.001199892 | 2.091021 | 17.83806 | 82.16194 | 2.158098 | 15.20244 | 84.79756 | 2.635612 | 0.69897 | 85.42662
|  |  |  | 5 | 67.4 | 0.001191056 | 2.106533 | 17.22855 | 82.77145 | 2.174107 | 14.57338 | 85.42662 | 2.655164 | 0.7781513 | 85.93663
D | [mm] | 150 |  | 6 | 67 | 0.001183988 | 2.11911 | 16.73439 | 83.26561 | 2.187087 | 14.06337 | 85.93663 | 2.671016 | 0.845098 | 86.32315
h | [mm] | 60 |  | 7 | 66.7 | 0.001178686 | 2.128641 | 16.35988 | 83.64012 | 2.196924 | 13.67685 | 86.32315 | 2.68303 | 0.90309 | 86.71316
ρM | [Mg/m3] | 2.545 |  | 8 | 66.4 | 0.001173385 | 2.138258 | 15.98199 | 84.01801 | 2.20685 | 13.28684 | 86.71316 | 2.695152 | 0.9542425 | 87.10672
vg | [%] | 7 |  | 9 | 66.1 | 0.001168083 | 2.147963 | 15.60067 | 84.39933 | 2.216866 | 12.89328 | 87.10672 | 2.707384 | 1 | 87.37108
M | [g] | 2509 |  | 10 | 65.9 | 0.001164549 | 2.154482 | 15.34452 | 84.65548 | 2.223594 | 12.62892 | 87.37108 | 2.7156 | 1.041393 | 87.63705
ρSSD | [Mg/m3] | 2.442247 |  | 11 | 65.7 | 0.001161015 | 2.16104 | 15.08682 | 84.91318 | 2.230363 | 12.36295 | 87.63705 | 2.723867 | 1.079181 | 87.90464
|  |  |  | 12 | 65.5 | 0.001157481 | 2.167639 | 14.82754 | 85.17246 | 2.237173 | 12.09536 | 87.90464 | 2.732184 | 1.113943 | 88.17387
|  |  |  | 13 | 65.3 | 0.001153946 | 2.174278 | 14.56668 | 85.43332 | 2.244025 | 11.82613 | 88.17387 | 2.740552 | 1.146128 | 88.44476
DIMENSIONI [EN 12697-29] |  |  |  | 14 | 65.1 | 0.001150412 | 2.180958 | 14.30421 | 85.69579 | 2.250919 | 11.55524 | 88.44476 | 2.748972 | 1.176091 | 88.58083
|  |  |  | 15 | 65 | 0.001148645 | 2.184313 | 14.17237 | 85.82763 | 2.254382 | 11.41917 | 88.58083 | 2.753201 | 1.20412 | 88.85423
|  |  |  | 16 | 64.8 | 0.001145111 | 2.191055 | 13.90747 | 86.09253 | 2.26134 | 11.14577 | 88.85423 | 2.761699 | 1.230449 | 88.99156
|  |  | Average [mm] | 17 | 64.7 | 0.001143343 | 2.194441 | 13.77441 | 86.22559 | 2.264835 | 11.00844 | 88.99156 | 2.765967 | 1.255273 | 89.2675
h | 1 | 59.6 | 59.5 | 18 | 64.5 | 0.001139809 | 2.201246 | 13.50704 | 86.49296 | 2.271858 | 10.7325 | 89.2675 | 2.774544 | 1.278754 | 89.40612
| 2 | 59.4 |  | 19 | 64.4 | 0.001138042 | 2.204664 | 13.37273 | 86.62727 | 2.275386 | 10.59388 | 89.40612 | 2.778852 | 1.30103 | 89.54516
| 3 | 59.6 |  | 20 | 64.3 | 0.001136275 | 2.208093 | 13.23801 | 86.76199 | 2.278924 | 10.45484 | 89.54516 | 2.783174 | 1.322219 | 89.68464
| 4 | 59.4 |  | 21 | 64.2 | 0.001134508 | 2.211532 | 13.10287 | 86.89713 | 2.282474 | 10.31536 | 89.68464 | 2.787509 | 1.342423 | 89.82456
|  |  |  | 22 | 64.1 | 0.001132741 | 2.214982 | 12.9673 | 87.0327 | 2.286035 | 10.17544 | 89.82456 | 2.791858 | 1.361728 | 89.96491
D | 1 | 149.8 | 149.75 | 23 | 64 | 0.001130973 | 2.218443 | 12.83131 | 87.16869 | 2.289607 | 10.03509 | 89.96491 | 2.79622 | 1.380211 | 90.1057
| 2 | 149.7 |  | 24 | 63.9 | 0.001129206 | 2.221915 | 12.6949 | 87.3051 | 2.29319 | 9.894304 | 90.1057 | 2.800596 | 1.39794 | 90.24693
|  |  |  | 25 | 63.8 | 0.001127439 | 2.225397 | 12.55806 | 87.44194 | 2.296784 | 9.753072 | 90.24693 | 2.804985 | 1.414973 | 90.24693
PARAMETRI |  |  |  | 26 | 63.8 | 0.001127439 | 2.225397 | 12.55806 | 87.44194 | 2.296784 | 9.753072 | 90.24693 | 2.804985 | 1.431364 | 90.3886
|  |  |  | 27 | 63.7 | 0.001125672 | 2.228891 | 12.42079 | 87.57921 | 2.30039 | 9.611397 | 90.3886 | 2.809389 | 1.447158 | 90.53072
C1 | 82.05305 |  |  | 28 | 63.6 | 0.001123905 | 2.232396 | 12.28308 | 87.71692 | 2.304007 | 9.469277 | 90.53072 | 2.813806 | 1.462398 | 90.67329
k | 5.809874 |  |  | 29 | 63.5 | 0.001122138 | 2.235911 | 12.14495 | 87.85505 | 2.307635 | 9.326709 | 90.67329 | 2.818237 | 1.477121 | 90.67329
CDI | 136.8201 |  |  | 30 | 63.5 | 0.001122138 | 2.235911 | 12.14495 | 87.85505 | 2.307635 | 9.326709 | 90.67329 | 2.818237 | 1.491362 | 90.81631
|  |  |  | 31 | 63.4 | 0.00112037 | 2.239438 | 12.00637 | 87.99363 | 2.311275 | 9.183691 | 90.81631 | 2.822683 | 1.50515 | 90.95978
|  |  |  | 32 | 63.3 | 0.001118603 | 2.242976 | 11.86736 | 88.13264 | 2.314926 | 9.040221 | 90.95978 | 2.827142 | 1.518514 | 90.95978
|  |  |  | 33 | 63.3 | 0.001118603 | 2.242976 | 11.86736 | 88.13264 | 2.314926 | 9.040221 | 90.95978 | 2.827142 | 1.531479 | 91.1037
|  |  |  | 34 | 63.2 | 0.001116836 | 2.246525 | 11.72791 | 88.27209 | 2.318589 | 8.896298 | 91.1037 | 2.831615 | 1.544068 | 91.24808
|  |  |  | 35 | 63.1 | 0.001115069 | 2.250085 | 11.58802 | 88.41198 | 2.322264 | 8.751918 | 91.24808 | 2.836103 | 1.556303 | 91.24808
|  |  |  | 36 | 63.1 | 0.001115069 | 2.250085 | 11.58802 | 88.41198 | 2.322264 | 8.751918 | 91.24808 | 2.836103 | 1.568202 | 91.39292
|  |  |  | 37 | 63 | 0.001113302 | 2.253656 | 11.44768 | 88.55232 | 2.32595 | 8.607079 | 91.39292 | 2.840604 | 1.579784 | 91.39292
|  |  |  | 38 | 63 | 0.001113302 | 2.253656 | 11.44768 | 88.55232 | 2.32595 | 8.607079 | 91.39292 | 2.840604 | 1.591065 | 91.53822
|  |  |  | 39 | 62.9 | 0.001111535 | 2.257239 | 11.3069 | 88.6931 | 2.329648 | 8.461781 | 91.53822 | 2.84512 | 1.60206 | 91.53822
|  |  |  | 40 | 62.9 | 0.001111535 | 2.257239 | 11.3069 | 88.6931 | 2.329648 | 8.461781 | 91.53822 | 2.84512 | 1.612784 | 91.68398
|  |  |  | 41 | 62.8 | 0.001109768 | 2.260834 | 11.16567 | 88.83433 | 2.333357 | 8.316019 | 91.68398 | 2.849651 | 1.623249 | 91.68398
|  |  |  | 42 | 62.8 | 0.001109768 | 2.260834 | 11.16567 | 88.83433 | 2.333357 | 8.316019 | 91.68398 | 2.849651 | 1.633468 | 91.83021
|  |  |  | 43 | 62.7 | 0.001108 | 2.264439 | 11.02399 | 88.97601 | 2.337079 | 8.169793 | 91.83021 | 2.854196 | 1.643453 | 91.83021
|  |  |  | 44 | 62.7 | 0.001108 | 2.264439 | 11.02399 | 88.97601 | 2.337079 | 8.169793 | 91.83021 | 2.854196 | 1.653213 | 91.83021
|  |  |  | 45 | 62.7 | 0.001108 | 2.264439 | 11.02399 | 88.97601 | 2.337079 | 8.169793 | 91.83021 | 2.854196 | 1.662758 | 91.9769
|  |  |  | 46 | 62.6 | 0.001106233 | 2.268057 | 10.88185 | 89.11815 | 2.340812 | 8.023099 | 91.9769 | 2.858755 | 1.672098 | 91.9769
|  |  |  | 47 | 62.6 | 0.001106233 | 2.268057 | 10.88185 | 89.11815 | 2.340812 | 8.023099 | 91.9769 | 2.858755 | 1.681241 | 92.12406
|  |  |  | 48 | 62.5 | 0.001104466 | 2.271686 | 10.73927 | 89.26073 | 2.344557 | 7.875936 | 92.12406 | 2.863329 | 1.690196 | 92.12406
|  |  |  | 49 | 62.5 | 0.001104466 | 2.271686 | 10.73927 | 89.26073 | 2.344557 | 7.875936 | 92.12406 | 2.863329 | 1.69897 | 92.12406
|  |  |  | 50 | 62.5 | 0.001104466 | 2.271686 | 10.73927 | 89.26073 | 2.344557 | 7.875936 | 92.12406 | 2.863329 | 1.70757 | 92.2717
|  |  |  | 51 | 62.4 | 0.001102699 | 2.275326 | 10.59622 | 89.40378 | 2.348315 | 7.728301 | 92.2717 | 2.867918 | 1.716003 | 92.2717
|  |  |  | 52 | 62.4 | 0.001102699 | 2.275326 | 10.59622 | 89.40378 | 2.348315 | 7.728301 | 92.2717 | 2.867918 | 1.724276 | 92.2717
|  |  |  | 53 | 62.4 | 0.001102699 | 2.275326 | 10.59622 | 89.40378 | 2.348315 | 7.728301 | 92.2717 | 2.867918 | 1.732394 | 92.41981
|  |  |  | 54 | 62.3 | 0.001100932 | 2.278978 | 10.45271 | 89.54729 | 2.352084 | 7.580193 | 92.41981 | 2.872521 | 1.740363 | 92.41981
|  |  |  | 55 | 62.3 | 0.001100932 | 2.278978 | 10.45271 | 89.54729 | 2.352084 | 7.580193 | 92.41981 | 2.872521 | 1.748188 | 92.41981
|  |  |  | 56 | 62.3 | 0.001100932 | 2.278978 | 10.45271 | 89.54729 | 2.352084 | 7.580193 | 92.41981 | 2.872521 | 1.755875 | 92.56839
|  |  |  | 57 | 62.2 | 0.001099165 | 2.282642 | 10.30875 | 89.69125 | 2.355866 | 7.431608 | 92.56839 | 2.877139 | 1.763428 | 92.56839
|  |  |  | 58 | 62.2 | 0.001099165 | 2.282642 | 10.30875 | 89.69125 | 2.355866 | 7.431608 | 92.56839 | 2.877139 | 1.770852 | 92.56839
|  |  |  | 59 | 62.2 | 0.001099165 | 2.282642 | 10.30875 | 89.69125 | 2.355866 | 7.431608 | 92.56839 | 2.877139 | 1.778151 | 92.71746
|  |  |  | 60 | 62.1 | 0.001097398 | 2.286318 | 10.16432 | 89.83568 | 2.359659 | 7.282544 | 92.71746 | 2.881772 | 1.78533 | 92.71746
|  |  |  | 61 | 62.1 | 0.001097398 | 2.286318 | 10.16432 | 89.83568 | 2.359659 | 7.282544 | 92.71746 | 2.881772 | 1.792392 | 92.71746
|  |  |  | 62 | 62.1 | 0.001097398 | 2.286318 | 10.16432 | 89.83568 | 2.359659 | 7.282544 | 92.71746 | 2.881772 | 1.799341 | 92.71746
|  |  |  | 63 | 62.1 | 0.001097398 | 2.286318 | 10.16432 | 89.83568 | 2.359659 | 7.282544 | 92.71746 | 2.881772 | 1.80618 | 92.867
|  |  |  | 64 | 62 | 0.00109563 | 2.290006 | 10.01942 | 89.98058 | 2.363465 | 7.133 | 92.867 | 2.88642 | 1.812913 | 92.867
|  |  |  | 65 | 62 | 0.00109563 | 2.290006 | 10.01942 | 89.98058 | 2.363465 | 7.133 | 92.867 | 2.88642 | 1.819544 | 92.867
|  |  |  | 66 | 62 | 0.00109563 | 2.290006 | 10.01942 | 89.98058 | 2.363465 | 7.133 | 92.867 | 2.88642 | 1.826075 | 93.01703
|  |  |  | 67 | 61.9 | 0.001093863 | 2.293705 | 9.874056 | 90.12594 | 2.367283 | 6.982973 | 93.01703 | 2.891084 | 1.832509 | 93.01703
|  |  |  | 68 | 61.9 | 0.001093863 | 2.293705 | 9.874056 | 90.12594 | 2.367283 | 6.982973 | 93.01703 | 2.891084 | 1.838849 | 93.01703
|  |  |  | 69 | 61.9 | 0.001093863 | 2.293705 | 9.874056 | 90.12594 | 2.367283 | 6.982973 | 93.01703 | 2.891084 | 1.845098 | 93.01703
|  |  |  | 70 | 61.9 | 0.001093863 | 2.293705 | 9.874056 | 90.12594 | 2.367283 | 6.982973 | 93.01703 | 2.891084 | 1.851258 | 93.16754
|  |  |  | 71 | 61.8 | 0.001092096 | 2.297417 | 9.728221 | 90.27178 | 2.371114 | 6.83246 | 93.16754 | 2.895762 | 1.857332 | 93.16754
|  |  |  | 72 | 61.8 | 0.001092096 | 2.297417 | 9.728221 | 90.27178 | 2.371114 | 6.83246 | 93.16754 | 2.895762 | 1.863323 | 93.16754
|  |  |  | 73 | 61.8 | 0.001092096 | 2.297417 | 9.728221 | 90.27178 | 2.371114 | 6.83246 | 93.16754 | 2.895762 | 1.869232 | 93.16754
|  |  |  | 74 | 61.8 | 0.001092096 | 2.297417 | 9.728221 | 90.27178 | 2.371114 | 6.83246 | 93.16754 | 2.895762 | 1.875061 | 93.16754
|  |  |  | 75 | 61.8 | 0.001092096 | 2.297417 | 9.728221 | 90.27178 | 2.371114 | 6.83246 | 93.16754 | 2.895762 | 1.880814 | 93.31854
|  |  |  | 76 | 61.7 | 0.001090329 | 2.30114 | 9.581914 | 90.41809 | 2.374957 | 6.681459 | 93.31854 | 2.900455 | 1.886491 | 93.31854
|  |  |  | 77 | 61.7 | 0.001090329 | 2.30114 | 9.581914 | 90.41809 | 2.374957 | 6.681459 | 93.31854 | 2.900455 | 1.892095 | 93.31854
|  |  |  | 78 | 61.7 | 0.001090329 | 2.30114 | 9.581914 | 90.41809 | 2.374957 | 6.681459 | 93.31854 | 2.900455 | 1.897627 | 93.31854
|  |  |  | 79 | 61.7 | 0.001090329 | 2.30114 | 9.581914 | 90.41809 | 2.374957 | 6.681459 | 93.31854 | 2.900455 | 1.90309 | 93.47003
|  |  |  | 80 | 61.6 | 0.001088562 | 2.304876 | 9.435131054 | 90.56487 | 2.378812 | 6.529968 | 93.47003 | 2.905163 | 1.908485 | 93.47003
|  |  |  | 81 | 61.6 | 0.001088562 | 2.304876 | 9.435131054 | 90.56487 | 2.378812 | 6.529968 | 93.47003 | 2.905163 | 1.913814 | 93.47003
|  |  |  | 82 | 61.6 | 0.001088562 | 2.304876 | 9.435131054 | 90.56487 | 2.378812 | 6.529968 | 93.47003 | 2.905163 | 1.919078 | 93.47003
|  |  |  | 83 | 61.6 | 0.001088562 | 2.304876 | 9.435131054 | 90.56487 | 2.378812 | 6.529968 | 93.47003 | 2.905163 | 1.924279 | 93.47003
|  |  |  | 84 | 61.6 | 0.001088562 | 2.304876 | 9.435131054 | 90.56487 | 2.378812 | 6.529968 | 93.47003 | 2.905163 | 1.929419 | 93.62202
|  |  |  | 85 | 61.5 | 0.001086795 | 2.308624 | 9.287871 | 90.71213 | 2.38268 | 6.377984 | 93.62202 | 2.909887 | 1.934498 | 93.62202
|  |  |  | 86 | 61.5 | 0.001086795 | 2.308624 | 9.287871 | 90.71213 | 2.38268 | 6.377984 | 93.62202 | 2.909887 | 1.939519 | 93.62202
|  |  |  | 87 | 61.5 | 0.001086795 | 2.308624 | 9.287871 | 90.71213 | 2.38268 | 6.377984 | 93.62202 | 2.909887 | 1.944483 | 93.62202
|  |  |  | 88 | 61.5 | 0.001086795 | 2.308624 | 9.287871 | 90.71213 | 2.38268 | 6.377984 | 93.62202 | 2.909887 | 1.94939 | 93.62202
|  |  |  | 89 | 61.5 | 0.001086795 | 2.308624 | 9.287871 | 90.71213 | 2.38268 | 6.377984 | 93.62202 | 2.909887 | 1.954243 | 93.62202
|  |  |  | 90 | 61.5 | 0.001086795 | 2.308624 | 9.287871 | 90.71213 | 2.38268 | 6.377984 | 93.62202 | 2.909887 | 1.959041 | 93.7745
|  |  |  | 91 | 61.4 | 0.001085028 | 2.312384 | 9.140131 | 90.85987 | 2.386561 | 6.225505 | 93.7745 | 2.914627 | 1.963788 | 93.7745
|  |  |  | 92 | 61.4 | 0.001085028 | 2.312384 | 9.140131 | 90.85987 | 2.386561 | 6.225505 | 93.7745 | 2.914627 | 1.968483 | 93.7745
|  |  |  | 93 | 61.4 | 0.001085028 | 2.312384 | 9.140131 | 90.85987 | 2.386561 | 6.225505 | 93.7745 | 2.914627 | 1.973128 | 93.7745
|  |  |  | 94 | 61.4 | 0.001085028 | 2.312384 | 9.140131 | 90.85987 | 2.386561 | 6.225505 | 93.7745 | 2.914627 | 1.977724 | 93.7745
|  |  |  | 95 | 61.4 | 0.001085028 | 2.312384 | 9.140131 | 90.85987 | 2.386561 | 6.225505 | 93.7745 | 2.914627 | 1.982271 | 93.7745
|  |  |  | 96 | 61.4 | 0.001085028 | 2.312384 | 9.140131 | 90.85987 | 2.386561 | 6.225505 | 93.7745 | 2.914627 | 1.986772 | 93.92747
|  |  |  | 97 | 61.3 | 0.00108326 | 2.316156 | 8.99191 | 91.00809 | 2.390454 | 6.072529 | 93.92747 | 2.919381 | 1.991226 | 93.92747
|  |  |  | 98 | 61.3 | 0.00108326 | 2.316156 | 8.99191 | 91.00809 | 2.390454 | 6.072529 | 93.92747 | 2.919381 | 1.995635 | 93.92747
|  |  |  | 99 | 61.3 | 0.00108326 | 2.316156 | 8.99191 | 91.00809 | 2.390454 | 6.072529 | 93.92747 | 2.919381 | 2 | 93.92747
|  |  |  | 100 | 61.3 | 0.00108326 | 2.316156 | 8.99191 | 91.00809 | 2.390454 | 6.072529 | 93.92747 | 2.919381 | 2.004321 | 93.92747
|  |  |  | 101 | 61.3 | 0.00108326 | 2.316156 | 8.99191 | 91.00809 | 2.390454 | 6.072529 | 93.92747 | 2.919381 | 2.0086 | 93.92747
|  |  |  | 102 | 61.3 | 0.00108326 | 2.316156 | 8.99191 | 91.00809 | 2.390454 | 6.072529 | 93.92747 | 2.919381 | 2.012837 | 93.92747
|  |  |  | 103 | 61.3 | 0.00108326 | 2.316156 | 8.99191 | 91.00809 | 2.390454 | 6.072529 | 93.92747 | 2.919381 | 2.017033 | 94.08095
|  |  |  | 104 | 61.2 | 0.001081493 | 2.31994 | 8.843204 | 91.1568 | 2.39436 | 5.919052 | 94.08095 | 2.924151 | 2.021189 | 94.08095
|  |  |  | 105 | 61.2 | 0.001081493 | 2.31994 | 8.843204 | 91.1568 | 2.39436 | 5.919052 | 94.08095 | 2.924151 | 2.025306 | 94.08095
|  |  |  | 106 | 61.2 | 0.001081493 | 2.31994 | 8.843204 | 91.1568 | 2.39436 | 5.919052 | 94.08095 | 2.924151 | 2.029384 | 94.08095
|  |  |  | 107 | 61.2 | 0.001081493 | 2.31994 | 8.843204 | 91.1568 | 2.39436 | 5.919052 | 94.08095 | 2.924151 | 2.033424 | 94.08095
|  |  |  | 108 | 61.2 | 0.001081493 | 2.31994 | 8.843204 | 91.1568 | 2.39436 | 5.919052 | 94.08095 | 2.924151 | 2.037426 | 94.08095
|  |  |  | 109 | 61.2 | 0.001081493 | 2.31994 | 8.843204 | 91.1568 | 2.39436 | 5.919052 | 94.08095 | 2.924151 | 2.041393 | 94.08095
|  |  |  | 110 | 61.2 | 0.001081493 | 2.31994 | 8.843204 | 91.1568 | 2.39436 | 5.919052 | 94.08095 | 2.924151 | 2.045323 | 94.23493
|  |  |  | 111 | 61.1 | 0.001079726 | 2.323737 | 8.694011 | 91.30599 | 2.398279 | 5.765074 | 94.23493 | 2.928937 | 2.049218 | 94.23493
|  |  |  | 112 | 61.1 | 0.001079726 | 2.323737 | 8.694011 | 91.30599 | 2.398279 | 5.765074 | 94.23493 | 2.928937 | 2.053078 | 94.23493
|  |  |  | 113 | 61.1 | 0.001079726 | 2.323737 | 8.694011 | 91.30599 | 2.398279 | 5.765074 | 94.23493 | 2.928937 | 2.056905 | 94.23493
|  |  |  | 114 | 61.1 | 0.001079726 | 2.323737 | 8.694011 | 91.30599 | 2.398279 | 5.765074 | 94.23493 | 2.928937 | 2.060698 | 94.23493
|  |  |  | 115 | 61.1 | 0.001079726 | 2.323737 | 8.694011 | 91.30599 | 2.398279 | 5.765074 | 94.23493 | 2.928937 | 2.064458 | 94.23493
|  |  |  | 116 | 61.1 | 0.001079726 | 2.323737 | 8.694011 | 91.30599 | 2.398279 | 5.765074 | 94.23493 | 2.928937 | 2.068186 | 94.23493
|  |  |  | 117 | 61.1 | 0.001079726 | 2.323737 | 8.694011 | 91.30599 | 2.398279 | 5.765074 | 94.23493 | 2.928937 | 2.071882 | 94.23493
|  |  |  | 118 | 61.1 | 0.001079726 | 2.323737 | 8.694011 | 91.30599 | 2.398279 | 5.765074 | 94.23493 | 2.928937 | 2.075547 | 94.38941
|  |  |  | 119 | 61 | 0.001077959 | 2.327547 | 8.544329 | 91.45567 | 2.40221 | 5.61059 | 94.38941 | 2.933739 | 2.079181 | 94.38941
|  |  |  | 120 | 61 | 0.001077959 | 2.327547 | 8.544329 | 91.45567 | 2.40221 | 5.61059 | 94.38941 | 2.933739 | 2.082785 | 94.38941
|  |  |  | 121 | 61 | 0.001077959 | 2.327547 | 8.544329 | 91.45567 | 2.40221 | 5.61059 | 94.38941 | 2.933739 | 2.08636 | 94.38941
|  |  |  | 122 | 61 | 0.001077959 | 2.327547 | 8.544329 | 91.45567 | 2.40221 | 5.61059 | 94.38941 | 2.933739 | 2.089905 | 94.38941
|  |  |  | 123 | 61 | 0.001077959 | 2.327547 | 8.544329 | 91.45567 | 2.40221 | 5.61059 | 94.38941 | 2.933739 | 2.093422 | 94.38941
|  |  |  | 124 | 61 | 0.001077959 | 2.327547 | 8.544329 | 91.45567 | 2.40221 | 5.61059 | 94.38941 | 2.933739 | 2.09691 | 94.38941
|  |  |  | 125 | 61 | 0.001077959 | 2.327547 | 8.544329 | 91.45567 | 2.40221 | 5.61059 | 94.38941 | 2.933739 | 2.100371 | 94.38941
|  |  |  | 126 | 61 | 0.001077959 | 2.327547 | 8.544329 | 91.45567 | 2.40221 | 5.61059 | 94.38941 | 2.933739 | 2.103804 | 94.38941
|  |  |  | 127 | 61 | 0.001077959 | 2.327547 | 8.544329 | 91.45567 | 2.40221 | 5.61059 | 94.38941 | 2.933739 | 2.10721 | 94.5444
|  |  |  | 128 | 60.9 | 0.001076192 | 2.331369 | 8.394156 | 91.60584 | 2.406155 | 5.455599 | 94.5444 | 2.938556 | 2.11059 | 94.5444
|  |  |  | 129 | 60.9 | 0.001076192 | 2.331369 | 8.394156 | 91.60584 | 2.406155 | 5.455599 | 94.5444 | 2.938556 | 2.113943 | 94.5444
|  |  |  | 130 | 60.9 | 0.001076192 | 2.331369 | 8.394156 | 91.60584 | 2.406155 | 5.455599 | 94.5444 | 2.938556 | 2.117271 | 94.5444
|  |  |  | 131 | 60.9 | 0.001076192 | 2.331369 | 8.394156 | 91.60584 | 2.406155 | 5.455599 | 94.5444 | 2.938556 | 2.120574 | 94.5444
|  |  |  | 132 | 60.9 | 0.001076192 | 2.331369 | 8.394156 | 91.60584 | 2.406155 | 5.455599 | 94.5444 | 2.938556 | 2.123852 | 94.5444
|  |  |  | 133 | 60.9 | 0.001076192 | 2.331369 | 8.394156 | 91.60584 | 2.406155 | 5.455599 | 94.5444 | 2.938556 | 2.127105 | 94.5444
|  |  |  | 134 | 60.9 | 0.001076192 | 2.331369 | 8.394156 | 91.60584 | 2.406155 | 5.455599 | 94.5444 | 2.938556 | 2.130334 | 94.5444
|  |  |  | 135 | 60.9 | 0.001076192 | 2.331369 | 8.394156 | 91.60584 | 2.406155 | 5.455599 | 94.5444 | 2.938556 | 2.133539 | 94.5444
|  |  |  | 136 | 60.9 | 0.001076192 | 2.331369 | 8.394156 | 91.60584 | 2.406155 | 5.455599 | 94.5444 | 2.938556 | 2.136721 | 94.6999
|  |  |  | 137 | 60.8 | 0.001074425 | 2.335203 | 8.243488 | 91.75651 | 2.410112 | 5.300099 | 94.6999 | 2.943389 | 2.139879 | 94.6999
|  |  |  | 138 | 60.8 | 0.001074425 | 2.335203 | 8.243488 | 91.75651 | 2.410112 | 5.300099 | 94.6999 | 2.943389 | 2.143015 | 94.6999
|  |  |  | 139 | 60.8 | 0.001074425 | 2.335203 | 8.243488 | 91.75651 | 2.410112 | 5.300099 | 94.6999 | 2.943389 | 2.146128 | 94.6999
|  |  |  | 140 | 60.8 | 0.001074425 | 2.335203 | 8.243488 | 91.75651 | 2.410112 | 5.300099 | 94.6999 | 2.943389 | 2.149219 | 94.6999
|  |  |  | 141 | 60.8 | 0.001074425 | 2.335203 | 8.243488 | 91.75651 | 2.410112 | 5.300099 | 94.6999 | 2.943389 | 2.152288 | 94.6999
|  |  |  | 142 | 60.8 | 0.001074425 | 2.335203 | 8.243488 | 91.75651 | 2.410112 | 5.300099 | 94.6999 | 2.943389 | 2.155336 | 94.6999
|  |  |  | 143 | 60.8 | 0.001074425 | 2.335203 | 8.243488 | 91.75651 | 2.410112 | 5.300099 | 94.6999 | 2.943389 | 2.158362 | 94.6999
|  |  |  | 144 | 60.8 | 0.001074425 | 2.335203 | 8.243488 | 91.75651 | 2.410112 | 5.300099 | 94.6999 | 2.943389 | 2.161368 | 94.6999
|  |  |  | 145 | 60.8 | 0.001074425 | 2.335203 | 8.243488 | 91.75651 | 2.410112 | 5.300099 | 94.6999 | 2.943389 | 2.164353 | 94.6999
|  |  |  | 146 | 60.8 | 0.001074425 | 2.335203 | 8.243488 | 91.75651 | 2.410112 | 5.300099 | 94.6999 | 2.943389 | 2.167317 | 94.6999
|  |  |  | 147 | 60.8 | 0.001074425 | 2.335203 | 8.243488 | 91.75651 | 2.410112 | 5.300099 | 94.6999 | 2.943389 | 2.170262 | 94.85591
|  |  |  | 148 | 60.7 | 0.001072658 | 2.33905 | 8.092324 | 91.90768 | 2.414083 | 5.144086 | 94.85591 | 2.948238 | 2.173186 | 94.85591
|  |  |  | 149 | 60.7 | 0.001072658 | 2.33905 | 8.092324 | 91.90768 | 2.414083 | 5.144086 | 94.85591 | 2.948238 | 2.176091 | 94.85591
|  |  |  | 150 | 60.7 | 0.001072658 | 2.33905 | 8.092324 | 91.90768 | 2.414083 | 5.144086 | 94.85591 | 2.948238 | 2.178977 | 94.85591
|  |  |  | 151 | 60.7 | 0.001072658 | 2.33905 | 8.092324 | 91.90768 | 2.414083 | 5.144086 | 94.85591 | 2.948238 | 2.181844 | 94.85591
|  |  |  | 152 | 60.7 | 0.001072658 | 2.33905 | 8.092324 | 91.90768 | 2.414083 | 5.144086 | 94.85591 | 2.948238 | 2.184691 | 94.85591
|  |  |  | 153 | 60.7 | 0.001072658 | 2.33905 | 8.092324 | 91.90768 | 2.414083 | 5.144086 | 94.85591 | 2.948238 | 2.187521 | 94.85591
|  |  |  | 154 | 60.7 | 0.001072658 | 2.33905 | 8.092324 | 91.90768 | 2.414083 | 5.144086 | 94.85591 | 2.948238 | 2.190332 | 94.85591
|  |  |  | 155 | 60.7 | 0.001072658 | 2.33905 | 8.092324 | 91.90768 | 2.414083 | 5.144086 | 94.85591 | 2.948238 | 2.193125 | 94.85591
|  |  |  | 156 | 60.7 | 0.001072658 | 2.33905 | 8.092324 | 91.90768 | 2.414083 | 5.144086 | 94.85591 | 2.948238 | 2.1959 | 94.85591
|  |  |  | 157 | 60.7 | 0.001072658 | 2.33905 | 8.092324 | 91.90768 | 2.414083 | 5.144086 | 94.85591 | 2.948238 | 2.198657 | 94.85591
|  |  |  | 158 | 60.7 | 0.001072658 | 2.33905 | 8.092324 | 91.90768 | 2.414083 | 5.144086 | 94.85591 | 2.948238 | 2.201397 | 95.01244
|  |  |  | 159 | 60.6 | 0.00107089 | 2.34291 | 7.940661 | 92.05934 | 2.418067 | 4.987558 | 95.01244 | 2.953103 | 2.20412 | 95.01244
|  |  |  | 160 | 60.6 | 0.00107089 | 2.34291 | 7.940661 | 92.05934 | 2.418067 | 4.987558 | 95.01244 | 2.953103 | 2.206826 | 95.01244
|  |  |  | 161 | 60.6 | 0.00107089 | 2.34291 | 7.940661 | 92.05934 | 2.418067 | 4.987558 | 95.01244 | 2.953103 | 2.209515 | 95.01244
|  |  |  | 162 | 60.6 | 0.00107089 | 2.34291 | 7.940661 | 92.05934 | 2.418067 | 4.987558 | 95.01244 | 2.953103 | 2.212188 | 95.01244
|  |  |  | 163 | 60.6 | 0.00107089 | 2.34291 | 7.940661 | 92.05934 | 2.418067 | 4.987558 | 95.01244 | 2.953103 | 2.214844 | 95.01244
|  |  |  | 164 | 60.6 | 0.00107089 | 2.34291 | 7.940661 | 92.05934 | 2.418067 | 4.987558 | 95.01244 | 2.953103 | 2.217484 | 95.01244
|  |  |  | 165 | 60.6 | 0.00107089 | 2.34291 | 7.940661 | 92.05934 | 2.418067 | 4.987558 | 95.01244 | 2.953103 | 2.220108 | 95.01244
|  |  |  | 166 | 60.6 | 0.00107089 | 2.34291 | 7.940661 | 92.05934 | 2.418067 | 4.987558 | 95.01244 | 2.953103 | 2.222716 | 95.01244
|  |  |  | 167 | 60.6 | 0.00107089 | 2.34291 | 7.940661 | 92.05934 | 2.418067 | 4.987558 | 95.01244 | 2.953103 | 2.225309 | 95.01244
|  |  |  | 168 | 60.6 | 0.00107089 | 2.34291 | 7.940661 | 92.05934 | 2.418067 | 4.987558 | 95.01244 | 2.953103 | 2.227887 | 95.01244
|  |  |  | 169 | 60.6 | 0.00107089 | 2.34291 | 7.940661 | 92.05934 | 2.418067 | 4.987558 | 95.01244 | 2.953103 | 2.230449 | 95.01244
|  |  |  | 170 | 60.6 | 0.00107089 | 2.34291 | 7.940661 | 92.05934 | 2.418067 | 4.987558 | 95.01244 | 2.953103 | 2.232996 | 95.01244
|  |  |  | 171 | 60.6 | 0.00107089 | 2.34291 | 7.940661 | 92.05934 | 2.418067 | 4.987558 | 95.01244 | 2.953103 | 2.235528 | 95.01244
|  |  |  | 172 | 60.6 | 0.00107089 | 2.34291 | 7.940661 | 92.05934 | 2.418067 | 4.987558 | 95.01244 | 2.953103 | 2.238046 | 95.16949
|  |  |  | 173 | 60.5 | 0.001069123 | 2.346783 | 7.788497 | 92.2115 | 2.422063 | 4.830512 | 95.16949 | 2.957985 | 2.240549 | 95.16949
|  |  |  | 174 | 60.5 | 0.001069123 | 2.346783 | 7.788497 | 92.2115 | 2.422063 | 4.830512 | 95.16949 | 2.957985 | 2.243038 | 95.16949
|  |  |  | 175 | 60.5 | 0.001069123 | 2.346783 | 7.788497 | 92.2115 | 2.422063 | 4.830512 | 95.16949 | 2.957985 | 2.245513 | 95.16949
|  |  |  | 176 | 60.5 | 0.001069123 | 2.346783 | 7.788497 | 92.2115 | 2.422063 | 4.830512 | 95.16949 | 2.957985 | 2.247973 | 95.16949
|  |  |  | 177 | 60.5 | 0.001069123 | 2.346783 | 7.788497 | 92.2115 | 2.422063 | 4.830512 | 95.16949 | 2.957985 | 2.25042 | 95.16949
|  |  |  | 178 | 60.5 | 0.001069123 | 2.346783 | 7.788497 | 92.2115 | 2.422063 | 4.830512 | 95.16949 | 2.957985 | 2.252853 | 95.16949
|  |  |  | 179 | 60.5 | 0.001069123 | 2.346783 | 7.788497 | 92.2115 | 2.422063 | 4.830512 | 95.16949 | 2.957985 | 2.255273 | 95.16949
|  |  |  | 180 | 60.5 | 0.001069123 | 2.346783 | 7.788497 | 92.2115 | 2.422063 | 4.830512 | 95.16949 | 2.957985 | 2.257679 | 95.16949
|  |  |  | 181 | 60.5 | 0.001069123 | 2.346783 | 7.788497 | 92.2115 | 2.422063 | 4.830512 | 95.16949 | 2.957985 | 2.260071 | 95.16949
|  |  |  | 182 | 60.5 | 0.001069123 | 2.346783 | 7.788497 | 92.2115 | 2.422063 | 4.830512 | 95.16949 | 2.957985 | 2.262451 | 95.16949
|  |  |  | 183 | 60.5 | 0.001069123 | 2.346783 | 7.788497 | 92.2115 | 2.422063 | 4.830512 | 95.16949 | 2.957985 | 2.264818 | 95.16949
|  |  |  | 184 | 60.5 | 0.001069123 | 2.346783 | 7.788497 | 92.2115 | 2.422063 | 4.830512 | 95.16949 | 2.957985 | 2.267172 | 95.16949
|  |  |  | 185 | 60.5 | 0.001069123 | 2.346783 | 7.788497 | 92.2115 | 2.422063 | 4.830512 | 95.16949 | 2.957985 | 2.269513 | 95.16949
|  |  |  | 186 | 60.5 | 0.001069123 | 2.346783 | 7.788497 | 92.2115 | 2.422063 | 4.830512 | 95.16949 | 2.957985 | 2.271842 | 95.16949
|  |  |  | 187 | 60.5 | 0.001069123 | 2.346783 | 7.788497 | 92.2115 | 2.422063 | 4.830512 | 95.16949 | 2.957985 | 2.274158 | 95.32705
|  |  |  | 188 | 60.4 | 0.001067356 | 2.350668 | 7.635829 | 92.36417 | 2.426073 | 4.672947 | 95.32705 | 2.962882 | 2.276462 | 95.32705
|  |  |  | 189 | 60.4 | 0.001067356 | 2.350668 | 7.635829 | 92.36417 | 2.426073 | 4.672947 | 95.32705 | 2.962882 | 2.278754 | 95.32705
|  |  |  | 190 | 60.4 | 0.001067356 | 2.350668 | 7.635829 | 92.36417 | 2.426073 | 4.672947 | 95.32705 | 2.962882 | 2.281033 | 95.32705
|  |  |  | 191 | 60.4 | 0.001067356 | 2.350668 | 7.635829 | 92.36417 | 2.426073 | 4.672947 | 95.32705 | 2.962882 | 2.283301 | 95.32705
|  |  |  | 192 | 60.4 | 0.001067356 | 2.350668 | 7.635829 | 92.36417 | 2.426073 | 4.672947 | 95.32705 | 2.962882 | 2.285557 | 95.32705
|  |  |  | 193 | 60.4 | 0.001067356 | 2.350668 | 7.635829 | 92.36417 | 2.426073 | 4.672947 | 95.32705 | 2.962882 | 2.287802 | 95.32705
|  |  |  | 194 | 60.4 | 0.001067356 | 2.350668 | 7.635829 | 92.36417 | 2.426073 | 4.672947 | 95.32705 | 2.962882 | 2.290035 | 95.32705
|  |  |  | 195 | 60.4 | 0.001067356 | 2.350668 | 7.635829 | 92.36417 | 2.426073 | 4.672947 | 95.32705 | 2.962882 | 2.292256 | 95.32705
|  |  |  | 196 | 60.4 | 0.001067356 | 2.350668 | 7.635829 | 92.36417 | 2.426073 | 4.672947 | 95.32705 | 2.962882 | 2.294466 | 95.32705
|  |  |  | 197 | 60.4 | 0.001067356 | 2.350668 | 7.635829 | 92.36417 | 2.426073 | 4.672947 | 95.32705 | 2.962882 | 2.296665 | 95.32705
|  |  |  | 198 | 60.4 | 0.001067356 | 2.350668 | 7.635829 | 92.36417 | 2.426073 | 4.672947 | 95.32705 | 2.962882 | 2.298853 | 95.32705
|  |  |  | 199 | 60.4 | 0.001067356 | 2.350668 | 7.635829 | 92.36417 | 2.426073 | 4.672947 | 95.32705 | 2.962882 | 2.30103 | 95.32705
|  |  |  | 200 | 60.4 | 0.001067356 | 2.350668 | 7.635829 | 92.36417 | 2.426073 | 4.672947 | 95.32705 | 2.962882 | 2.303196 | 95.32705
|  |  |  | 201 | 60.4 | 0.001067356 | 2.350668 | 7.635829 | 92.36417 | 2.426073 | 4.672947 | 95.32705 | 2.962882 | 2.305351 | 95.32705
|  |  |  | 202 | 60.4 | 0.001067356 | 2.350668 | 7.635829 | 92.36417 | 2.426073 | 4.672947 | 95.32705 | 2.962882 | 2.307496 | 95.32705
|  |  |  | 203 | 60.4 | 0.001067356 | 2.350668 | 7.635829 | 92.36417 | 2.426073 | 4.672947 | 95.32705 | 2.962882 | 2.30963 | 95.32705
|  |  |  | 204 | 60.4 | 0.001067356 | 2.350668 | 7.635829 | 92.36417 | 2.426073 | 4.672947 | 95.32705 | 2.962882 | 2.311754 | 95.32705
|  |  |  | 205 | 60.4 | 0.001067356 | 2.350668 | 7.635829 | 92.36417 | 2.426073 | 4.672947 | 95.32705 | 2.962882 | 2.313867 | 95.48514
|  |  |  | 206 | 60.3 | 0.001065589 | 2.354566 | 7.482655 | 92.51735 | 2.430097 | 4.514859 | 95.48514 | 2.967796 | 2.31597 | 95.48514
|  |  |  | 207 | 60.3 | 0.001065589 | 2.354566 | 7.482655 | 92.51735 | 2.430097 | 4.514859 | 95.48514 | 2.967796 | 2.318063 | 95.48514
|  |  |  | 208 | 60.3 | 0.001065589 | 2.354566 | 7.482655 | 92.51735 | 2.430097 | 4.514859 | 95.48514 | 2.967796 | 2.320146 | 95.48514
|  |  |  | 209 | 60.3 | 0.001065589 | 2.354566 | 7.482655 | 92.51735 | 2.430097 | 4.514859 | 95.48514 | 2.967796 | 2.322219 | 95.48514
|  |  |  | 210 | 60.3 | 0.001065589 | 2.354566 | 7.482655 | 92.51735 | 2.430097 | 4.514859 | 95.48514 | 2.967796 | 2.324282 | 95.48514
|  |  |  | 211 | 60.3 | 0.001065589 | 2.354566 | 7.482655 | 92.51735 | 2.430097 | 4.514859 | 95.48514 | 2.967796 | 2.326336 | 95.48514
|  |  |  | 212 | 60.3 | 0.001065589 | 2.354566 | 7.482655 | 92.51735 | 2.430097 | 4.514859 | 95.48514 | 2.967796 | 2.32838 | 95.48514
|  |  |  | 213 | 60.3 | 0.001065589 | 2.354566 | 7.482655 | 92.51735 | 2.430097 | 4.514859 | 95.48514 | 2.967796 | 2.330414 | 95.48514
|  |  |  | 214 | 60.3 | 0.001065589 | 2.354566 | 7.482655 | 92.51735 | 2.430097 | 4.514859 | 95.48514 | 2.967796 | 2.332438 | 95.48514
|  |  |  | 215 | 60.3 | 0.001065589 | 2.354566 | 7.482655 | 92.51735 | 2.430097 | 4.514859 | 95.48514 | 2.967796 | 2.334454 | 95.48514
|  |  |  | 216 | 60.3 | 0.001065589 | 2.354566 | 7.482655 | 92.51735 | 2.430097 | 4.514859 | 95.48514 | 2.967796 | 2.33646 | 95.48514
|  |  |  | 217 | 60.3 | 0.001065589 | 2.354566 | 7.482655 | 92.51735 | 2.430097 | 4.514859 | 95.48514 | 2.967796 | 2.338456 | 95.48514
|  |  |  | 218 | 60.3 | 0.001065589 | 2.354566 | 7.482655 | 92.51735 | 2.430097 | 4.514859 | 95.48514 | 2.967796 | 2.340444 | 95.48514
|  |  |  | 219 | 60.3 | 0.001065589 | 2.354566 | 7.482655 | 92.51735 | 2.430097 | 4.514859 | 95.48514 | 2.967796 | 2.342423 | 95.48514
|  |  |  | 220 | 60.3 | 0.001065589 | 2.354566 | 7.482655 | 92.51735 | 2.430097 | 4.514859 | 95.48514 | 2.967796 | 2.344392 | 95.48514
|  |  |  | 221 | 60.3 | 0.001065589 | 2.354566 | 7.482655 | 92.51735 | 2.430097 | 4.514859 | 95.48514 | 2.967796 | 2.346353 | 95.48514
|  |  |  | 222 | 60.3 | 0.001065589 | 2.354566 | 7.482655 | 92.51735 | 2.430097 | 4.514859 | 95.48514 | 2.967796 | 2.348305 | 95.48514
|  |  |  | 223 | 60.3 | 0.001065589 | 2.354566 | 7.482655 | 92.51735 | 2.430097 | 4.514859 | 95.48514 | 2.967796 | 2.350248 | 95.48514
|  |  |  | 224 | 60.3 | 0.001065589 | 2.354566 | 7.482655 | 92.51735 | 2.430097 | 4.514859 | 95.48514 | 2.967796 | 2.352183 | 95.48514
|  |  |  | 225 | 60.3 | 0.001065589 | 2.354566 | 7.482655 | 92.51735 | 2.430097 | 4.514859 | 95.48514 | 2.967796 | 2.354108 | 95.64375
|  |  |  | 226 | 60.2 | 0.001063822 | 2.358478 | 7.328971 | 92.67103 | 2.434134 | 4.356246 | 95.64375 | 2.972725 | 2.356026 | 95.64375
|  |  |  | 227 | 60.2 | 0.001063822 | 2.358478 | 7.328971 | 92.67103 | 2.434134 | 4.356246 | 95.64375 | 2.972725 | 2.357935 | 95.64375
|  |  |  | 228 | 60.2 | 0.001063822 | 2.358478 | 7.328971 | 92.67103 | 2.434134 | 4.356246 | 95.64375 | 2.972725 | 2.359835 | 95.64375
|  |  |  | 229 | 60.2 | 0.001063822 | 2.358478 | 7.328971 | 92.67103 | 2.434134 | 4.356246 | 95.64375 | 2.972725 | 2.361728 | 95.64375
|  |  |  | 230 | 60.2 | 0.001063822 | 2.358478 | 7.328971 | 92.67103 | 2.434134 | 4.356246 | 95.64375 | 2.972725 | 2.363612 | 95.64375
|  |  |  | 231 | 60.2 | 0.001063822 | 2.358478 | 7.328971 | 92.67103 | 2.434134 | 4.356246 | 95.64375 | 2.972725 | 2.365488 | 95.64375
|  |  |  | 232 | 60.2 | 0.001063822 | 2.358478 | 7.328971 | 92.67103 | 2.434134 | 4.356246 | 95.64375 | 2.972725 | 2.367356 | 95.64375
|  |  |  | 233 | 60.2 | 0.001063822 | 2.358478 | 7.328971 | 92.67103 | 2.434134 | 4.356246 | 95.64375 | 2.972725 | 2.369216 | 95.64375
|  |  |  | 234 | 60.2 | 0.001063822 | 2.358478 | 7.328971 | 92.67103 | 2.434134 | 4.356246 | 95.64375 | 2.972725 | 2.371068 | 95.64375
|  |  |  | 235 | 60.2 | 0.001063822 | 2.358478 | 7.328971 | 92.67103 | 2.434134 | 4.356246 | 95.64375 | 2.972725 | 2.372912 | 95.64375
|  |  |  | 236 | 60.2 | 0.001063822 | 2.358478 | 7.328971 | 92.67103 | 2.434134 | 4.356246 | 95.64375 | 2.972725 | 2.374748 | 95.64375
|  |  |  | 237 | 60.2 | 0.001063822 | 2.358478 | 7.328971 | 92.67103 | 2.434134 | 4.356246 | 95.64375 | 2.972725 | 2.376577 | 95.64375
|  |  |  | 238 | 60.2 | 0.001063822 | 2.358478 | 7.328971 | 92.67103 | 2.434134 | 4.356246 | 95.64375 | 2.972725 | 2.378398 | 95.64375
|  |  |  | 239 | 60.2 | 0.001063822 | 2.358478 | 7.328971 | 92.67103 | 2.434134 | 4.356246 | 95.64375 | 2.972725 | 2.380211 | 95.64375
|  |  |  | 240 | 60.2 | 0.001063822 | 2.358478 | 7.328971 | 92.67103 | 2.434134 | 4.356246 | 95.64375 | 2.972725 | 2.382017 | 95.64375
|  |  |  | 241 | 60.2 | 0.001063822 | 2.358478 | 7.328971 | 92.67103 | 2.434134 | 4.356246 | 95.64375 | 2.972725 | 2.383815 | 95.64375
|  |  |  | 242 | 60.2 | 0.001063822 | 2.358478 | 7.328971 | 92.67103 | 2.434134 | 4.356246 | 95.64375 | 2.972725 | 2.385606 | 95.64375
|  |  |  | 243 | 60.2 | 0.001063822 | 2.358478 | 7.328971 | 92.67103 | 2.434134 | 4.356246 | 95.64375 | 2.972725 | 2.38739 | 95.64375
|  |  |  | 244 | 60.2 | 0.001063822 | 2.358478 | 7.328971 | 92.67103 | 2.434134 | 4.356246 | 95.64375 | 2.972725 | 2.389166 | 95.64375
|  |  |  | 245 | 60.2 | 0.001063822 | 2.358478 | 7.328971 | 92.67103 | 2.434134 | 4.356246 | 95.64375 | 2.972725 | 2.390935 | 95.64375
|  |  |  | 246 | 60.2 | 0.001063822 | 2.358478 | 7.328971 | 92.67103 | 2.434134 | 4.356246 | 95.64375 | 2.972725 | 2.392697 | 95.64375
|  |  |  | 247 | 60.2 | 0.001063822 | 2.358478 | 7.328971 | 92.67103 | 2.434134 | 4.356246 | 95.64375 | 2.972725 | 2.394452 | 95.64375
|  |  |  | 248 | 60.2 | 0.001063822 | 2.358478 | 7.328971 | 92.67103 | 2.434134 | 4.356246 | 95.64375 | 2.972725 | 2.396199 | 95.8029
|  |  |  | 249 | 60.1 | 0.001062055 | 2.362402 | 7.174777 | 92.82522 | 2.438184 | 4.197105 | 95.8029 | 2.977672 | 2.39794 | 95.8029
|  |  |  | 250 | 60.1 | 0.001062055 | 2.362402 | 7.174777 | 92.82522 | 2.438184 | 4.197105 | 95.8029 | 2.977672 | 2.399674 | 95.8029
|  |  |  | 251 | 60.1 | 0.001062055 | 2.362402 | 7.174777 | 92.82522 | 2.438184 | 4.197105 | 95.8029 | 2.977672 | 2.401401 | 95.8029
|  |  |  | 252 | 60.1 | 0.001062055 | 2.362402 | 7.174777 | 92.82522 | 2.438184 | 4.197105 | 95.8029 | 2.977672 | 2.403121 | 95.8029
|  |  |  | 253 | 60.1 | 0.001062055 | 2.362402 | 7.174777 | 92.82522 | 2.438184 | 4.197105 | 95.8029 | 2.977672 | 2.404834 | 95.8029
|  |  |  | 254 | 60.1 | 0.001062055 | 2.362402 | 7.174777 | 92.82522 | 2.438184 | 4.197105 | 95.8029 | 2.977672 | 2.40654 | 95.8029
|  |  |  | 255 | 60.1 | 0.001062055 | 2.362402 | 7.174777 | 92.82522 | 2.438184 | 4.197105 | 95.8029 | 2.977672 | 2.40824 | 95.8029
|  |  |  | 256 | 60.1 | 0.001062055 | 2.362402 | 7.174777 | 92.82522 | 2.438184 | 4.197105 | 95.8029 | 2.977672 | 2.409933 | 95.8029
|  |  |  | 257 | 60.1 | 0.001062055 | 2.362402 | 7.174777 | 92.82522 | 2.438184 | 4.197105 | 95.8029 | 2.977672 | 2.41162 | 95.8029
|  |  |  | 258 | 60.1 | 0.001062055 | 2.362402 | 7.174777 | 92.82522 | 2.438184 | 4.197105 | 95.8029 | 2.977672 | 2.4133 | 95.8029
|  |  |  | 259 | 60.1 | 0.001062055 | 2.362402 | 7.174777 | 92.82522 | 2.438184 | 4.197105 | 95.8029 | 2.977672 | 2.414973 | 95.8029
|  |  |  | 260 | 60.1 | 0.001062055 | 2.362402 | 7.174777 | 92.82522 | 2.438184 | 4.197105 | 95.8029 | 2.977672 | 2.416641 | 95.8029
|  |  |  | 261 | 60.1 | 0.001062055 | 2.362402 | 7.174777 | 92.82522 | 2.438184 | 4.197105 | 95.8029 | 2.977672 | 2.418301 | 95.8029
|  |  |  | 262 | 60.1 | 0.001062055 | 2.362402 | 7.174777 | 92.82522 | 2.438184 | 4.197105 | 95.8029 | 2.977672 | 2.419956 | 95.8029
|  |  |  | 263 | 60.1 | 0.001062055 | 2.362402 | 7.174777 | 92.82522 | 2.438184 | 4.197105 | 95.8029 | 2.977672 | 2.421604 | 95.8029
|  |  |  | 264 | 60.1 | 0.001062055 | 2.362402 | 7.174777 | 92.82522 | 2.438184 | 4.197105 | 95.8029 | 2.977672 | 2.423246 | 95.8029
|  |  |  | 265 | 60.1 | 0.001062055 | 2.362402 | 7.174777 | 92.82522 | 2.438184 | 4.197105 | 95.8029 | 2.977672 | 2.424882 | 95.8029
|  |  |  | 266 | 60.1 | 0.001062055 | 2.362402 | 7.174777 | 92.82522 | 2.438184 | 4.197105 | 95.8029 | 2.977672 | 2.426511 | 95.8029
|  |  |  | 267 | 60.1 | 0.001062055 | 2.362402 | 7.174777 | 92.82522 | 2.438184 | 4.197105 | 95.8029 | 2.977672 | 2.428135 | 95.8029
|  |  |  | 268 | 60.1 | 0.001062055 | 2.362402 | 7.174777 | 92.82522 | 2.438184 | 4.197105 | 95.8029 | 2.977672 | 2.429752 | 95.8029
|  |  |  | 269 | 60.1 | 0.001062055 | 2.362402 | 7.174777 | 92.82522 | 2.438184 | 4.197105 | 95.8029 | 2.977672 | 2.431364 | 95.8029
|  |  |  | 270 | 60.1 | 0.001062055 | 2.362402 | 7.174777 | 92.82522 | 2.438184 | 4.197105 | 95.8029 | 2.977672 | 2.432969 | 95.8029
|  |  |  | 271 | 60.1 | 0.001062055 | 2.362402 | 7.174777 | 92.82522 | 2.438184 | 4.197105 | 95.8029 | 2.977672 | 2.434569 | 95.8029
|  |  |  | 272 | 60.1 | 0.001062055 | 2.362402 | 7.174777 | 92.82522 | 2.438184 | 4.197105 | 95.8029 | 2.977672 | 2.436163 | 95.8029
|  |  |  | 273 | 60.1 | 0.001062055 | 2.362402 | 7.174777 | 92.82522 | 2.438184 | 4.197105 | 95.8029 | 2.977672 | 2.437751 | 95.96257
|  |  |  | 274 | 60 | 0.001060288 | 2.366339 | 7.020068 | 92.97993 | 2.442247 | 4.037433 | 95.96257 | 2.982635 | 2.439333 | 95.96257
|  |  |  | 275 | 60 | 0.001060288 | 2.366339 | 7.020068 | 92.97993 | 2.442247 | 4.037433 | 95.96257 | 2.982635 | 2.440909 | 95.96257
|  |  |  | 276 | 60 | 0.001060288 | 2.366339 | 7.020068 | 92.97993 | 2.442247 | 4.037433 | 95.96257 | 2.982635 | 2.44248 | 95.96257
|  |  |  | 277 | 60 | 0.001060288 | 2.366339 | 7.020068 | 92.97993 | 2.442247 | 4.037433 | 95.96257 | 2.982635 | 2.444045 | 95.96257
|  |  |  | 278 | 60 | 0.001060288 | 2.366339 | 7.020068 | 92.97993 | 2.442247 | 4.037433 | 95.96257 | 2.982635 | 2.445604 | 95.96257
|  |  |  | 279 | 60 | 0.001060288 | 2.366339 | 7.020068 | 92.97993 | 2.442247 | 4.037433 | 95.96257 | 2.982635 | 2.447158 | 95.96257
|  |  |  | 280 | 60 | 0.001060288 | 2.366339 | 7.020068 | 92.97993 | 2.442247 | 4.037433 | 95.96257 | 2.982635 | 2.448706 | 95.96257
|  |  |  | 281 | 60 | 0.001060288 | 2.366339 | 7.020068 | 92.97993 | 2.442247 | 4.037433 | 95.96257 | 2.982635 | 2.450249 | 95.96257
|  |  |  | 282 | 60 | 0.001060288 | 2.366339 | 7.020068 | 92.97993 | 2.442247 | 4.037433 | 95.96257 | 2.982635 | 2.451786 | 95.96257
|  |  |  | 283 | 60 | 0.001060288 | 2.366339 | 7.020068 | 92.97993 | 2.442247 | 4.037433 | 95.96257 | 2.982635 | 2.453318 | 95.96257
|  |  |  | 284 | 60 | 0.001060288 | 2.366339 | 7.020068 | 92.97993 | 2.442247 | 4.037433 | 95.96257 | 2.982635 | 2.454845 | 95.96257
|  |  |  | 285 | 60 | 0.001060288 | 2.366339 | 7.020068 | 92.97993 | 2.442247 | 4.037433 | 95.96257 | 2.982635 | 2.456366 | 95.96257
|  |  |  | 286 | 60 | 0.001060288 | 2.366339 | 7.020068 | 92.97993 | 2.442247 | 4.037433 | 95.96257 | 2.982635 | 2.457882 | 95.96257
|  |  |  | 287 | 60 | 0.001060288 | 2.366339 | 7.020068 | 92.97993 | 2.442247 | 4.037433 | 95.96257 | 2.982635 | 2.459392 | 95.96257
|  |  |  | 288 | 60 | 0.001060288 | 2.366339 | 7.020068 | 92.97993 | 2.442247 | 4.037433 | 95.96257 | 2.982635 | 2.460898 | 95.96257
|  |  |  | 289 | 60 | 0.001060288 | 2.366339 | 7.020068 | 92.97993 | 2.442247 | 4.037433 | 95.96257 | 2.982635 | 2.462398 | 95.96257
|  |  |  | 290 | 60 | 0.001060288 | 2.366339 | 7.020068 | 92.97993 | 2.442247 | 4.037433 | 95.96257 | 2.982635

## C22 SP2-50 14_05
CURVA COMPATTAZIONE [EN 12697-31]
|  |  |  | N giri | h [mm] | V [m3] | ρgeo [Mg/m3] | vgeo [%] | Cgeo [%] | ρSSD [Mg/m3] | vSSD [%] | CSSD [%] | Δv [%] | log10N | CSSD [%]
ACR SP2 - 50 |  |  |  | 0 | 73.8 | 0.001304154 | 1.924006 | 24.40053 | 75.59947 | 1.994919 | 21.6142 | 78.3858 | 2.786336 | 0 | 81.24821
|  |  |  | 1 | 71.2 | 0.001258208 | 1.994265 | 21.63988 | 78.36012 | 2.067767 | 18.75179 | 81.24821 | 2.888084 | 0.30103 | 82.64103
Provino | C22 |  |  | 2 | 70 | 0.001237002 | 2.028452 | 20.29656 | 79.70344 | 2.103214 | 17.35897 | 82.64103 | 2.937594 | 0.4771213 | 83.59642
Data | 2025-05-14 |  |  | 3 | 69.2 | 0.001222865 | 2.051903 | 19.37514 | 80.62486 | 2.127529 | 16.40358 | 83.59642 | 2.971554 | 0.60206 | 84.45069
Tcomp [°C] | 150 ± 5 |  |  | 4 | 68.5 | 0.001210495 | 2.072871 | 18.55123 | 81.44877 | 2.14927 | 15.54931 | 84.45069 | 3.001921 | 0.69897 | 85.07165
|  |  |  | 5 | 68 | 0.001201659 | 2.088113 | 17.95234 | 82.04766 | 2.165073 | 14.92835 | 85.07165 | 3.023994 | 0.7781513 | 85.57503
D | [mm] | 150 |  | 6 | 67.6 | 0.001194591 | 2.100469 | 17.46685 | 82.53315 | 2.177885 | 14.42497 | 85.57503 | 3.041887 | 0.845098 | 85.9565
h | [mm] | 60 |  | 7 | 67.3 | 0.001189289 | 2.109832 | 17.09895 | 82.90105 | 2.187593 | 14.0435 | 85.9565 | 3.055447 | 0.90309 | 86.47044
ρM | [Mg/m3] | 2.545 |  | 8 | 66.9 | 0.001182221 | 2.122447 | 16.60328 | 83.39672 | 2.200673 | 13.52956 | 86.47044 | 3.073716 | 0.9542425 | 86.72972
vg | [%] | 7 |  | 9 | 66.7 | 0.001178686 | 2.128811 | 16.35321 | 83.64679 | 2.207271 | 13.27028 | 86.72972 | 3.082932 | 1 | 87.12157
M | [g] | 2509.2 |  | 10 | 66.4 | 0.001173385 | 2.138429 | 15.97529 | 84.02471 | 2.217244 | 12.87843 | 87.12157 | 3.096861 | 1.041393 | 87.38478
ρSSD | [Mg/m3] | 2.45375 |  | 11 | 66.2 | 0.001169851 | 2.144889 | 15.72144 | 84.27856 | 2.223943 | 12.61522 | 87.38478 | 3.106217 | 1.079181 | 87.64958
|  |  |  | 12 | 66 | 0.001166316 | 2.151389 | 15.46605 | 84.53395 | 2.230682 | 12.35042 | 87.64958 | 3.11563 | 1.113943 | 87.91599
|  |  |  | 13 | 65.8 | 0.001162782 | 2.157928 | 15.20911 | 84.79089 | 2.237462 | 12.08401 | 87.91599 | 3.1251 | 1.146128 | 88.04981
DIMENSIONI [EN 12697-29] |  |  |  | 14 | 65.7 | 0.001161015 | 2.161213 | 15.08005 | 84.91995 | 2.240868 | 11.95019 | 88.04981 | 3.129856 | 1.176091 | 88.31866
|  |  |  | 15 | 65.5 | 0.001157481 | 2.167812 | 14.82075 | 85.17925 | 2.24771 | 11.68134 | 88.31866 | 3.139413 | 1.20412 | 88.58916
|  |  |  | 16 | 65.3 | 0.001153946 | 2.174451 | 14.55987 | 85.44013 | 2.254594 | 11.41084 | 88.58916 | 3.149029 | 1.230449 | 88.72503
|  |  | Average [mm] | 17 | 65.2 | 0.001152179 | 2.177786 | 14.42882 | 85.57118 | 2.258052 | 11.27497 | 88.72503 | 3.153858 | 1.255273 | 88.86132
h | 1 | 59.2 | 59.325 | 18 | 65.1 | 0.001150412 | 2.181132 | 14.29738 | 85.70262 | 2.261521 | 11.13868 | 88.86132 | 3.158703 | 1.278754 | 89.13516
| 2 | 59.2 |  | 19 | 64.9 | 0.001146878 | 2.187853 | 14.03327 | 85.96673 | 2.26849 | 10.86484 | 89.13516 | 3.168437 | 1.30103 | 89.27272
| 3 | 59.5 |  | 20 | 64.8 | 0.001145111 | 2.19123 | 13.90061 | 86.09939 | 2.271991 | 10.72728 | 89.27272 | 3.173327 | 1.322219 | 89.4107
| 4 | 59.4 |  | 21 | 64.7 | 0.001143343 | 2.194616 | 13.76753 | 86.23247 | 2.275502 | 10.5893 | 89.4107 | 3.178231 | 1.342423 | 89.54911
|  |  |  | 22 | 64.6 | 0.001141576 | 2.198014 | 13.63405 | 86.36595 | 2.279025 | 10.45089 | 89.54911 | 3.183151 | 1.361728 | 89.68794
D | 1 | 149.5 | 149.5 | 23 | 64.5 | 0.001139809 | 2.201421 | 13.50015 | 86.49985 | 2.282558 | 10.31206 | 89.68794 | 3.188086 | 1.380211 | 89.82721
| 2 | 149.5 |  | 24 | 64.4 | 0.001138042 | 2.20484 | 13.36583 | 86.63417 | 2.286102 | 10.17279 | 89.82721 | 3.193037 | 1.39794 | 89.96691
|  |  |  | 25 | 64.3 | 0.001136275 | 2.208269 | 13.23109 | 86.76891 | 2.289658 | 10.03309 | 89.96691 | 3.198003 | 1.414973 | 89.96691
PARAMETRI |  |  |  | 26 | 64.3 | 0.001136275 | 2.208269 | 13.23109 | 86.76891 | 2.289658 | 10.03309 | 89.96691 | 3.198003 | 1.431364 | 90.10704
|  |  |  | 27 | 64.2 | 0.001134508 | 2.211708 | 13.09594 | 86.90406 | 2.293224 | 9.892956 | 90.10704 | 3.202984 | 1.447158 | 90.24762
C1 | 81.79823 |  |  | 28 | 64.1 | 0.001132741 | 2.215159 | 12.96036 | 87.03964 | 2.296802 | 9.752384 | 90.24762 | 3.207981 | 1.462398 | 90.38863
k | 5.863193 |  |  | 29 | 64 | 0.001130973 | 2.21862 | 12.82437 | 87.17563 | 2.300391 | 9.611372 | 90.38863 | 3.212993 | 1.477121 | 90.53008
CDI | 157.9705 |  |  | 30 | 63.9 | 0.001129206 | 2.222092 | 12.68794 | 87.31206 | 2.303991 | 9.469919 | 90.53008 | 3.218021 | 1.491362 | 90.53008
|  |  |  | 31 | 63.9 | 0.001129206 | 2.222092 | 12.68794 | 87.31206 | 2.303991 | 9.469919 | 90.53008 | 3.218021 | 1.50515 | 90.67198
|  |  |  | 32 | 63.8 | 0.001127439 | 2.225575 | 12.55109 | 87.44891 | 2.307602 | 9.328022 | 90.67198 | 3.223065 | 1.518514 | 90.81432
|  |  |  | 33 | 63.7 | 0.001125672 | 2.229069 | 12.4138 | 87.5862 | 2.311224 | 9.18568 | 90.81432 | 3.228125 | 1.531479 | 90.81432
|  |  |  | 34 | 63.7 | 0.001125672 | 2.229069 | 12.4138 | 87.5862 | 2.311224 | 9.18568 | 90.81432 | 3.228125 | 1.544068 | 90.95711
|  |  |  | 35 | 63.6 | 0.001123905 | 2.232573 | 12.27609 | 87.72391 | 2.314858 | 9.04289 | 90.95711 | 3.233201 | 1.556303 | 90.95711
|  |  |  | 36 | 63.6 | 0.001123905 | 2.232573 | 12.27609 | 87.72391 | 2.314858 | 9.04289 | 90.95711 | 3.233201 | 1.568202 | 91.10035
|  |  |  | 37 | 63.5 | 0.001122138 | 2.236089 | 12.13794 | 87.86206 | 2.318504 | 8.89965 | 91.10035 | 3.238292 | 1.579784 | 91.24404
|  |  |  | 38 | 63.4 | 0.00112037 | 2.239616 | 11.99936 | 88.00064 | 2.322161 | 8.755959 | 91.24404 | 3.2434 | 1.591065 | 91.24404
|  |  |  | 39 | 63.4 | 0.00112037 | 2.239616 | 11.99936 | 88.00064 | 2.322161 | 8.755959 | 91.24404 | 3.2434 | 1.60206 | 91.38819
|  |  |  | 40 | 63.3 | 0.001118603 | 2.243154 | 11.86034 | 88.13966 | 2.325829 | 8.611814 | 91.38819 | 3.248524 | 1.612784 | 91.38819
|  |  |  | 41 | 63.3 | 0.001118603 | 2.243154 | 11.86034 | 88.13966 | 2.325829 | 8.611814 | 91.38819 | 3.248524 | 1.623249 | 91.53279
|  |  |  | 42 | 63.2 | 0.001116836 | 2.246704 | 11.72088 | 88.27912 | 2.329509 | 8.467212 | 91.53279 | 3.253664 | 1.633468 | 91.53279
|  |  |  | 43 | 63.2 | 0.001116836 | 2.246704 | 11.72088 | 88.27912 | 2.329509 | 8.467212 | 91.53279 | 3.253664 | 1.643453 | 91.67785
|  |  |  | 44 | 63.1 | 0.001115069 | 2.250264 | 11.58097 | 88.41903 | 2.333201 | 8.322152 | 91.67785 | 3.25882 | 1.653213 | 91.67785
|  |  |  | 45 | 63.1 | 0.001115069 | 2.250264 | 11.58097 | 88.41903 | 2.333201 | 8.322152 | 91.67785 | 3.25882 | 1.662758 | 91.67785
|  |  |  | 46 | 63.1 | 0.001115069 | 2.250264 | 11.58097 | 88.41903 | 2.333201 | 8.322152 | 91.67785 | 3.25882 | 1.672098 | 91.82337
|  |  |  | 47 | 63 | 0.001113302 | 2.253836 | 11.44062 | 88.55938 | 2.336905 | 8.176632 | 91.82337 | 3.263993 | 1.681241 | 91.82337
|  |  |  | 48 | 63 | 0.001113302 | 2.253836 | 11.44062 | 88.55938 | 2.336905 | 8.176632 | 91.82337 | 3.263993 | 1.690196 | 91.96935
|  |  |  | 49 | 62.9 | 0.001111535 | 2.257419 | 11.29983 | 88.70017 | 2.34062 | 8.030649 | 91.96935 | 3.269182 | 1.69897 | 91.96935
|  |  |  | 50 | 62.9 | 0.001111535 | 2.257419 | 11.29983 | 88.70017 | 2.34062 | 8.030649 | 91.96935 | 3.269182 | 1.70757 | 91.96935
|  |  |  | 51 | 62.9 | 0.001111535 | 2.257419 | 11.29983 | 88.70017 | 2.34062 | 8.030649 | 91.96935 | 3.269182 | 1.716003 | 92.1158
|  |  |  | 52 | 62.8 | 0.001109768 | 2.261014 | 11.15859 | 88.84141 | 2.344347 | 7.884201 | 92.1158 | 3.274388 | 1.724276 | 92.1158
|  |  |  | 53 | 62.8 | 0.001109768 | 2.261014 | 11.15859 | 88.84141 | 2.344347 | 7.884201 | 92.1158 | 3.274388 | 1.732394 | 92.26271
|  |  |  | 54 | 62.7 | 0.001108 | 2.26462 | 11.0169 | 88.9831 | 2.348086 | 7.737286 | 92.26271 | 3.27961 | 1.740363 | 92.26271
|  |  |  | 55 | 62.7 | 0.001108 | 2.26462 | 11.0169 | 88.9831 | 2.348086 | 7.737286 | 92.26271 | 3.27961 | 1.748188 | 92.26271
|  |  |  | 56 | 62.7 | 0.001108 | 2.26462 | 11.0169 | 88.9831 | 2.348086 | 7.737286 | 92.26271 | 3.27961 | 1.755875 | 92.4101
|  |  |  | 57 | 62.6 | 0.001106233 | 2.268238 | 10.87475 | 89.12525 | 2.351837 | 7.589901 | 92.4101 | 3.284849 | 1.763428 | 92.4101
|  |  |  | 58 | 62.6 | 0.001106233 | 2.268238 | 10.87475 | 89.12525 | 2.351837 | 7.589901 | 92.4101 | 3.284849 | 1.770852 | 92.4101
|  |  |  | 59 | 62.6 | 0.001106233 | 2.268238 | 10.87475 | 89.12525 | 2.351837 | 7.589901 | 92.4101 | 3.284849 | 1.778151 | 92.55796
|  |  |  | 60 | 62.5 | 0.001104466 | 2.271867 | 10.73215 | 89.26785 | 2.3556 | 7.442045 | 92.55796 | 3.290105 | 1.78533 | 92.55796
|  |  |  | 61 | 62.5 | 0.001104466 | 2.271867 | 10.73215 | 89.26785 | 2.3556 | 7.442045 | 92.55796 | 3.290105 | 1.792392 | 92.55796
|  |  |  | 62 | 62.5 | 0.001104466 | 2.271867 | 10.73215 | 89.26785 | 2.3556 | 7.442045 | 92.55796 | 3.290105 | 1.799341 | 92.55796
|  |  |  | 63 | 62.5 | 0.001104466 | 2.271867 | 10.73215 | 89.26785 | 2.3556 | 7.442045 | 92.55796 | 3.290105 | 1.80618 | 92.70629
|  |  |  | 64 | 62.4 | 0.001102699 | 2.275508 | 10.58909 | 89.41091 | 2.359375 | 7.293715 | 92.70629 | 3.295378 | 1.812913 | 92.70629
|  |  |  | 65 | 62.4 | 0.001102699 | 2.275508 | 10.58909 | 89.41091 | 2.359375 | 7.293715 | 92.70629 | 3.295378 | 1.819544 | 92.70629
|  |  |  | 66 | 62.4 | 0.001102699 | 2.275508 | 10.58909 | 89.41091 | 2.359375 | 7.293715 | 92.70629 | 3.295378 | 1.826075 | 92.85509
|  |  |  | 67 | 62.3 | 0.001100932 | 2.27916 | 10.44558 | 89.55442 | 2.363162 | 7.144909 | 92.85509 | 3.300667 | 1.832509 | 92.85509
|  |  |  | 68 | 62.3 | 0.001100932 | 2.27916 | 10.44558 | 89.55442 | 2.363162 | 7.144909 | 92.85509 | 3.300667 | 1.838849 | 92.85509
|  |  |  | 69 | 62.3 | 0.001100932 | 2.27916 | 10.44558 | 89.55442 | 2.363162 | 7.144909 | 92.85509 | 3.300667 | 1.845098 | 92.85509
|  |  |  | 70 | 62.3 | 0.001100932 | 2.27916 | 10.44558 | 89.55442 | 2.363162 | 7.144909 | 92.85509 | 3.300667 | 1.851258 | 93.00438
|  |  |  | 71 | 62.2 | 0.001099165 | 2.282824 | 10.3016 | 89.6984 | 2.366961 | 6.995624 | 93.00438 | 3.305974 | 1.857332 | 93.00438
|  |  |  | 72 | 62.2 | 0.001099165 | 2.282824 | 10.3016 | 89.6984 | 2.366961 | 6.995624 | 93.00438 | 3.305974 | 1.863323 | 93.00438
|  |  |  | 73 | 62.2 | 0.001099165 | 2.282824 | 10.3016 | 89.6984 | 2.366961 | 6.995624 | 93.00438 | 3.305974 | 1.869232 | 93.00438
|  |  |  | 74 | 62.2 | 0.001099165 | 2.282824 | 10.3016 | 89.6984 | 2.366961 | 6.995624 | 93.00438 | 3.305974 | 1.875061 | 93.15414
|  |  |  | 75 | 62.1 | 0.001097398 | 2.2865 | 10.15716 | 89.84284 | 2.370773 | 6.845858 | 93.15414 | 3.311297 | 1.880814 | 93.15414
|  |  |  | 76 | 62.1 | 0.001097398 | 2.2865 | 10.15716 | 89.84284 | 2.370773 | 6.845858 | 93.15414 | 3.311297 | 1.886491 | 93.15414
|  |  |  | 77 | 62.1 | 0.001097398 | 2.2865 | 10.15716 | 89.84284 | 2.370773 | 6.845858 | 93.15414 | 3.311297 | 1.892095 | 93.15414
|  |  |  | 78 | 62.1 | 0.001097398 | 2.2865 | 10.15716 | 89.84284 | 2.370773 | 6.845858 | 93.15414 | 3.311297 | 1.897627 | 93.30439
|  |  |  | 79 | 62 | 0.00109563 | 2.290188 | 10.01225 | 89.98775 | 2.374597 | 6.69561 | 93.30439 | 3.316638 | 1.90309 | 93.30439
|  |  |  | 80 | 62 | 0.00109563 | 2.290188 | 10.01225 | 89.98775 | 2.374597 | 6.69561 | 93.30439 | 3.316638 | 1.908485 | 93.30439
|  |  |  | 81 | 62 | 0.00109563 | 2.290188 | 10.01225 | 89.98775 | 2.374597 | 6.69561 | 93.30439 | 3.316638 | 1.913814 | 93.30439
|  |  |  | 82 | 62 | 0.00109563 | 2.290188 | 10.01225 | 89.98775 | 2.374597 | 6.69561 | 93.30439 | 3.316638 | 1.919078 | 93.30439
|  |  |  | 83 | 62 | 0.00109563 | 2.290188 | 10.01225 | 89.98775 | 2.374597 | 6.69561 | 93.30439 | 3.316638 | 1.924279 | 93.45512
|  |  |  | 84 | 61.9 | 0.001093863 | 2.293888 | 9.866872 | 90.13313 | 2.378433 | 6.544876 | 93.45512 | 3.321996 | 1.929419 | 93.45512
|  |  |  | 85 | 61.9 | 0.001093863 | 2.293888 | 9.866872 | 90.13313 | 2.378433 | 6.544876 | 93.45512 | 3.321996 | 1.934498 | 93.45512
|  |  |  | 86 | 61.9 | 0.001093863 | 2.293888 | 9.866872 | 90.13313 | 2.378433 | 6.544876 | 93.45512 | 3.321996 | 1.939519 | 93.45512
|  |  |  | 87 | 61.9 | 0.001093863 | 2.293888 | 9.866872 | 90.13313 | 2.378433 | 6.544876 | 93.45512 | 3.321996 | 1.944483 | 93.45512
|  |  |  | 88 | 61.9 | 0.001093863 | 2.293888 | 9.866872 | 90.13313 | 2.378433 | 6.544876 | 93.45512 | 3.321996 | 1.94939 | 93.60635
|  |  |  | 89 | 61.8 | 0.001092096 | 2.2976 | 9.721025 | 90.27897 | 2.382282 | 6.393654 | 93.60635 | 3.327372 | 1.954243 | 93.60635
|  |  |  | 90 | 61.8 | 0.001092096 | 2.2976 | 9.721025 | 90.27897 | 2.382282 | 6.393654 | 93.60635 | 3.327372 | 1.959041 | 93.60635
|  |  |  | 91 | 61.8 | 0.001092096 | 2.2976 | 9.721025 | 90.27897 | 2.382282 | 6.393654 | 93.60635 | 3.327372 | 1.963788 | 93.60635
|  |  |  | 92 | 61.8 | 0.001092096 | 2.2976 | 9.721025 | 90.27897 | 2.382282 | 6.393654 | 93.60635 | 3.327372 | 1.968483 | 93.60635
|  |  |  | 93 | 61.8 | 0.001092096 | 2.2976 | 9.721025 | 90.27897 | 2.382282 | 6.393654 | 93.60635 | 3.327372 | 1.973128 | 93.60635
|  |  |  | 94 | 61.8 | 0.001092096 | 2.2976 | 9.721025 | 90.27897 | 2.382282 | 6.393654 | 93.60635 | 3.327372 | 1.977724 | 93.75806
|  |  |  | 95 | 61.7 | 0.001090329 | 2.301324 | 9.574706 | 90.42529 | 2.386143 | 6.241942 | 93.75806 | 3.332764 | 1.982271 | 93.75806
|  |  |  | 96 | 61.7 | 0.001090329 | 2.301324 | 9.574706 | 90.42529 | 2.386143 | 6.241942 | 93.75806 | 3.332764 | 1.986772 | 93.75806
|  |  |  | 97 | 61.7 | 0.001090329 | 2.301324 | 9.574706 | 90.42529 | 2.386143 | 6.241942 | 93.75806 | 3.332764 | 1.991226 | 93.75806
|  |  |  | 98 | 61.7 | 0.001090329 | 2.301324 | 9.574706 | 90.42529 | 2.386143 | 6.241942 | 93.75806 | 3.332764 | 1.995635 | 93.75806
|  |  |  | 99 | 61.7 | 0.001090329 | 2.301324 | 9.574706 | 90.42529 | 2.386143 | 6.241942 | 93.75806 | 3.332764 | 2 | 93.75806
|  |  |  | 100 | 61.7 | 0.001090329 | 2.301324 | 9.574706 | 90.42529 | 2.386143 | 6.241942 | 93.75806 | 3.332764 | 2.004321 | 93.91026
|  |  |  | 101 | 61.6 | 0.001088562 | 2.30506 | 9.427912 | 90.57209 | 2.390016 | 6.089737 | 93.91026 | 3.338175 | 2.0086 | 93.91026
|  |  |  | 102 | 61.6 | 0.001088562 | 2.30506 | 9.427912 | 90.57209 | 2.390016 | 6.089737 | 93.91026 | 3.338175 | 2.012837 | 93.91026
|  |  |  | 103 | 61.6 | 0.001088562 | 2.30506 | 9.427912 | 90.57209 | 2.390016 | 6.089737 | 93.91026 | 3.338175 | 2.017033 | 93.91026
|  |  |  | 104 | 61.6 | 0.001088562 | 2.30506 | 9.427912 | 90.57209 | 2.390016 | 6.089737 | 93.91026 | 3.338175 | 2.021189 | 93.91026
|  |  |  | 105 | 61.6 | 0.001088562 | 2.30506 | 9.427912 | 90.57209 | 2.390016 | 6.089737 | 93.91026 | 3.338175 | 2.025306 | 93.91026
|  |  |  | 106 | 61.6 | 0.001088562 | 2.30506 | 9.427912 | 90.57209 | 2.390016 | 6.089737 | 93.91026 | 3.338175 | 2.029384 | 94.06296
|  |  |  | 107 | 61.5 | 0.001086795 | 2.308808 | 9.28064 | 90.71936 | 2.393902 | 5.937037 | 94.06296 | 3.343603 | 2.033424 | 94.06296
|  |  |  | 108 | 61.5 | 0.001086795 | 2.308808 | 9.28064 | 90.71936 | 2.393902 | 5.937037 | 94.06296 | 3.343603 | 2.037426 | 94.06296
|  |  |  | 109 | 61.5 | 0.001086795 | 2.308808 | 9.28064 | 90.71936 | 2.393902 | 5.937037 | 94.06296 | 3.343603 | 2.041393 | 94.06296
|  |  |  | 110 | 61.5 | 0.001086795 | 2.308808 | 9.28064 | 90.71936 | 2.393902 | 5.937037 | 94.06296 | 3.343603 | 2.045323 | 94.06296
|  |  |  | 111 | 61.5 | 0.001086795 | 2.308808 | 9.28064 | 90.71936 | 2.393902 | 5.937037 | 94.06296 | 3.343603 | 2.049218 | 94.06296
|  |  |  | 112 | 61.5 | 0.001086795 | 2.308808 | 9.28064 | 90.71936 | 2.393902 | 5.937037 | 94.06296 | 3.343603 | 2.053078 | 94.06296
|  |  |  | 113 | 61.5 | 0.001086795 | 2.308808 | 9.28064 | 90.71936 | 2.393902 | 5.937037 | 94.06296 | 3.343603 | 2.056905 | 94.21616
|  |  |  | 114 | 61.4 | 0.001085028 | 2.312568 | 9.132889 | 90.86711 | 2.397801 | 5.78384 | 94.21616 | 3.349048 | 2.060698 | 94.21616
|  |  |  | 115 | 61.4 | 0.001085028 | 2.312568 | 9.132889 | 90.86711 | 2.397801 | 5.78384 | 94.21616 | 3.349048 | 2.064458 | 94.21616
|  |  |  | 116 | 61.4 | 0.001085028 | 2.312568 | 9.132889 | 90.86711 | 2.397801 | 5.78384 | 94.21616 | 3.349048 | 2.068186 | 94.21616
|  |  |  | 117 | 61.4 | 0.001085028 | 2.312568 | 9.132889 | 90.86711 | 2.397801 | 5.78384 | 94.21616 | 3.349048 | 2.071882 | 94.21616
|  |  |  | 118 | 61.4 | 0.001085028 | 2.312568 | 9.132889 | 90.86711 | 2.397801 | 5.78384 | 94.21616 | 3.349048 | 2.075547 | 94.21616
|  |  |  | 119 | 61.4 | 0.001085028 | 2.312568 | 9.132889 | 90.86711 | 2.397801 | 5.78384 | 94.21616 | 3.349048 | 2.079181 | 94.21616
|  |  |  | 120 | 61.4 | 0.001085028 | 2.312568 | 9.132889 | 90.86711 | 2.397801 | 5.78384 | 94.21616 | 3.349048 | 2.082785 | 94.21616
|  |  |  | 121 | 61.4 | 0.001085028 | 2.312568 | 9.132889 | 90.86711 | 2.397801 | 5.78384 | 94.21616 | 3.349048 | 2.08636 | 94.36986
|  |  |  | 122 | 61.3 | 0.00108326 | 2.316341 | 8.984655 | 91.01534 | 2.401713 | 5.630144 | 94.36986 | 3.354512 | 2.089905 | 94.36986
|  |  |  | 123 | 61.3 | 0.00108326 | 2.316341 | 8.984655 | 91.01534 | 2.401713 | 5.630144 | 94.36986 | 3.354512 | 2.093422 | 94.36986
|  |  |  | 124 | 61.3 | 0.00108326 | 2.316341 | 8.984655 | 91.01534 | 2.401713 | 5.630144 | 94.36986 | 3.354512 | 2.09691 | 94.36986
|  |  |  | 125 | 61.3 | 0.00108326 | 2.316341 | 8.984655 | 91.01534 | 2.401713 | 5.630144 | 94.36986 | 3.354512 | 2.100371 | 94.36986
|  |  |  | 126 | 61.3 | 0.00108326 | 2.316341 | 8.984655 | 91.01534 | 2.401713 | 5.630144 | 94.36986 | 3.354512 | 2.103804 | 94.36986
|  |  |  | 127 | 61.3 | 0.00108326 | 2.316341 | 8.984655 | 91.01534 | 2.401713 | 5.630144 | 94.36986 | 3.354512 | 2.10721 | 94.36986
|  |  |  | 128 | 61.3 | 0.00108326 | 2.316341 | 8.984655 | 91.01534 | 2.401713 | 5.630144 | 94.36986 | 3.354512 | 2.11059 | 94.36986
|  |  |  | 129 | 61.3 | 0.00108326 | 2.316341 | 8.984655 | 91.01534 | 2.401713 | 5.630144 | 94.36986 | 3.354512 | 2.113943 | 94.52406
|  |  |  | 130 | 61.2 | 0.001081493 | 2.320125 | 8.835937 | 91.16406 | 2.405637 | 5.475944 | 94.52406 | 3.359993 | 2.117271 | 94.52406
|  |  |  | 131 | 61.2 | 0.001081493 | 2.320125 | 8.835937 | 91.16406 | 2.405637 | 5.475944 | 94.52406 | 3.359993 | 2.120574 | 94.52406
|  |  |  | 132 | 61.2 | 0.001081493 | 2.320125 | 8.835937 | 91.16406 | 2.405637 | 5.475944 | 94.52406 | 3.359993 | 2.123852 | 94.52406
|  |  |  | 133 | 61.2 | 0.001081493 | 2.320125 | 8.835937 | 91.16406 | 2.405637 | 5.475944 | 94.52406 | 3.359993 | 2.127105 | 94.52406
|  |  |  | 134 | 61.2 | 0.001081493 | 2.320125 | 8.835937 | 91.16406 | 2.405637 | 5.475944 | 94.52406 | 3.359993 | 2.130334 | 94.52406
|  |  |  | 135 | 61.2 | 0.001081493 | 2.320125 | 8.835937 | 91.16406 | 2.405637 | 5.475944 | 94.52406 | 3.359993 | 2.133539 | 94.52406
|  |  |  | 136 | 61.2 | 0.001081493 | 2.320125 | 8.835937 | 91.16406 | 2.405637 | 5.475944 | 94.52406 | 3.359993 | 2.136721 | 94.52406
|  |  |  | 137 | 61.2 | 0.001081493 | 2.320125 | 8.835937 | 91.16406 | 2.405637 | 5.475944 | 94.52406 | 3.359993 | 2.139879 | 94.52406
|  |  |  | 138 | 61.2 | 0.001081493 | 2.320125 | 8.835937 | 91.16406 | 2.405637 | 5.475944 | 94.52406 | 3.359993 | 2.143015 | 94.67876
|  |  |  | 139 | 61.1 | 0.001079726 | 2.323923 | 8.686733 | 91.31327 | 2.409574 | 5.321241 | 94.67876 | 3.365492 | 2.146128 | 94.67876
|  |  |  | 140 | 61.1 | 0.001079726 | 2.323923 | 8.686733 | 91.31327 | 2.409574 | 5.321241 | 94.67876 | 3.365492 | 2.149219 | 94.67876
|  |  |  | 141 | 61.1 | 0.001079726 | 2.323923 | 8.686733 | 91.31327 | 2.409574 | 5.321241 | 94.67876 | 3.365492 | 2.152288 | 94.67876
|  |  |  | 142 | 61.1 | 0.001079726 | 2.323923 | 8.686733 | 91.31327 | 2.409574 | 5.321241 | 94.67876 | 3.365492 | 2.155336 | 94.67876
|  |  |  | 143 | 61.1 | 0.001079726 | 2.323923 | 8.686733 | 91.31327 | 2.409574 | 5.321241 | 94.67876 | 3.365492 | 2.158362 | 94.67876
|  |  |  | 144 | 61.1 | 0.001079726 | 2.323923 | 8.686733 | 91.31327 | 2.409574 | 5.321241 | 94.67876 | 3.365492 | 2.161368 | 94.67876
|  |  |  | 145 | 61.1 | 0.001079726 | 2.323923 | 8.686733 | 91.31327 | 2.409574 | 5.321241 | 94.67876 | 3.365492 | 2.164353 | 94.67876
|  |  |  | 146 | 61.1 | 0.001079726 | 2.323923 | 8.686733 | 91.31327 | 2.409574 | 5.321241 | 94.67876 | 3.365492 | 2.167317 | 94.67876
|  |  |  | 147 | 61.1 | 0.001079726 | 2.323923 | 8.686733 | 91.31327 | 2.409574 | 5.321241 | 94.67876 | 3.365492 | 2.170262 | 94.67876
|  |  |  | 148 | 61.1 | 0.001079726 | 2.323923 | 8.686733 | 91.31327 | 2.409574 | 5.321241 | 94.67876 | 3.365492 | 2.173186 | 94.83397
|  |  |  | 149 | 61 | 0.001077959 | 2.327732 | 8.537039 | 91.46296 | 2.413525 | 5.16603 | 94.83397 | 3.371009 | 2.176091 | 94.83397
|  |  |  | 150 | 61 | 0.001077959 | 2.327732 | 8.537039 | 91.46296 | 2.413525 | 5.16603 | 94.83397 | 3.371009 | 2.178977 | 94.83397
|  |  |  | 151 | 61 | 0.001077959 | 2.327732 | 8.537039 | 91.46296 | 2.413525 | 5.16603 | 94.83397 | 3.371009 | 2.181844 | 94.83397
|  |  |  | 152 | 61 | 0.001077959 | 2.327732 | 8.537039 | 91.46296 | 2.413525 | 5.16603 | 94.83397 | 3.371009 | 2.184691 | 94.83397
|  |  |  | 153 | 61 | 0.001077959 | 2.327732 | 8.537039 | 91.46296 | 2.413525 | 5.16603 | 94.83397 | 3.371009 | 2.187521 | 94.83397
|  |  |  | 154 | 61 | 0.001077959 | 2.327732 | 8.537039 | 91.46296 | 2.413525 | 5.16603 | 94.83397 | 3.371009 | 2.190332 | 94.83397
|  |  |  | 155 | 61 | 0.001077959 | 2.327732 | 8.537039 | 91.46296 | 2.413525 | 5.16603 | 94.83397 | 3.371009 | 2.193125 | 94.83397
|  |  |  | 156 | 61 | 0.001077959 | 2.327732 | 8.537039 | 91.46296 | 2.413525 | 5.16603 | 94.83397 | 3.371009 | 2.1959 | 94.83397
|  |  |  | 157 | 61 | 0.001077959 | 2.327732 | 8.537039 | 91.46296 | 2.413525 | 5.16603 | 94.83397 | 3.371009 | 2.198657 | 94.83397
|  |  |  | 158 | 61 | 0.001077959 | 2.327732 | 8.537039 | 91.46296 | 2.413525 | 5.16603 | 94.83397 | 3.371009 | 2.201397 | 94.83397
|  |  |  | 159 | 61 | 0.001077959 | 2.327732 | 8.537039 | 91.46296 | 2.413525 | 5.16603 | 94.83397 | 3.371009 | 2.20412 | 94.98969
|  |  |  | 160 | 60.9 | 0.001076192 | 2.331555 | 8.386853 | 91.61315 | 2.417488 | 5.010309 | 94.98969 | 3.376545 | 2.206826 | 94.98969
|  |  |  | 161 | 60.9 | 0.001076192 | 2.331555 | 8.386853 | 91.61315 | 2.417488 | 5.010309 | 94.98969 | 3.376545 | 2.209515 | 94.98969
|  |  |  | 162 | 60.9 | 0.001076192 | 2.331555 | 8.386853 | 91.61315 | 2.417488 | 5.010309 | 94.98969 | 3.376545 | 2.212188 | 94.98969
|  |  |  | 163 | 60.9 | 0.001076192 | 2.331555 | 8.386853 | 91.61315 | 2.417488 | 5.010309 | 94.98969 | 3.376545 | 2.214844 | 94.98969
|  |  |  | 164 | 60.9 | 0.001076192 | 2.331555 | 8.386853 | 91.61315 | 2.417488 | 5.010309 | 94.98969 | 3.376545 | 2.217484 | 94.98969
|  |  |  | 165 | 60.9 | 0.001076192 | 2.331555 | 8.386853 | 91.61315 | 2.417488 | 5.010309 | 94.98969 | 3.376545 | 2.220108 | 94.98969
|  |  |  | 166 | 60.9 | 0.001076192 | 2.331555 | 8.386853 | 91.61315 | 2.417488 | 5.010309 | 94.98969 | 3.376545 | 2.222716 | 94.98969
|  |  |  | 167 | 60.9 | 0.001076192 | 2.331555 | 8.386853 | 91.61315 | 2.417488 | 5.010309 | 94.98969 | 3.376545 | 2.225309 | 94.98969
|  |  |  | 168 | 60.9 | 0.001076192 | 2.331555 | 8.386853 | 91.61315 | 2.417488 | 5.010309 | 94.98969 | 3.376545 | 2.227887 | 94.98969
|  |  |  | 169 | 60.9 | 0.001076192 | 2.331555 | 8.386853 | 91.61315 | 2.417488 | 5.010309 | 94.98969 | 3.376545 | 2.230449 | 94.98969
|  |  |  | 170 | 60.9 | 0.001076192 | 2.331555 | 8.386853 | 91.61315 | 2.417488 | 5.010309 | 94.98969 | 3.376545 | 2.232996 | 94.98969
|  |  |  | 171 | 60.9 | 0.001076192 | 2.331555 | 8.386853 | 91.61315 | 2.417488 | 5.010309 | 94.98969 | 3.376545 | 2.235528 | 94.98969
|  |  |  | 172 | 60.9 | 0.001076192 | 2.331555 | 8.386853 | 91.61315 | 2.417488 | 5.010309 | 94.98969 | 3.376545 | 2.238046 | 95.14592
|  |  |  | 173 | 60.8 | 0.001074425 | 2.335389 | 8.236174 | 91.76383 | 2.421464 | 4.854076 | 95.14592 | 3.382098 | 2.240549 | 95.14592
|  |  |  | 174 | 60.8 | 0.001074425 | 2.335389 | 8.236174 | 91.76383 | 2.421464 | 4.854076 | 95.14592 | 3.382098 | 2.243038 | 95.14592
|  |  |  | 175 | 60.8 | 0.001074425 | 2.335389 | 8.236174 | 91.76383 | 2.421464 | 4.854076 | 95.14592 | 3.382098 | 2.245513 | 95.14592
|  |  |  | 176 | 60.8 | 0.001074425 | 2.335389 | 8.236174 | 91.76383 | 2.421464 | 4.854076 | 95.14592 | 3.382098 | 2.247973 | 95.14592
|  |  |  | 177 | 60.8 | 0.001074425 | 2.335389 | 8.236174 | 91.76383 | 2.421464 | 4.854076 | 95.14592 | 3.382098 | 2.25042 | 95.14592
|  |  |  | 178 | 60.8 | 0.001074425 | 2.335389 | 8.236174 | 91.76383 | 2.421464 | 4.854076 | 95.14592 | 3.382098 | 2.252853 | 95.14592
|  |  |  | 179 | 60.8 | 0.001074425 | 2.335389 | 8.236174 | 91.76383 | 2.421464 | 4.854076 | 95.14592 | 3.382098 | 2.255273 | 95.14592
|  |  |  | 180 | 60.8 | 0.001074425 | 2.335389 | 8.236174 | 91.76383 | 2.421464 | 4.854076 | 95.14592 | 3.382098 | 2.257679 | 95.14592
|  |  |  | 181 | 60.8 | 0.001074425 | 2.335389 | 8.236174 | 91.76383 | 2.421464 | 4.854076 | 95.14592 | 3.382098 | 2.260071 | 95.14592
|  |  |  | 182 | 60.8 | 0.001074425 | 2.335389 | 8.236174 | 91.76383 | 2.421464 | 4.854076 | 95.14592 | 3.382098 | 2.262451 | 95.14592
|  |  |  | 183 | 60.8 | 0.001074425 | 2.335389 | 8.236174 | 91.76383 | 2.421464 | 4.854076 | 95.14592 | 3.382098 | 2.264818 | 95.14592
|  |  |  | 184 | 60.8 | 0.001074425 | 2.335389 | 8.236174 | 91.76383 | 2.421464 | 4.854076 | 95.14592 | 3.382098 | 2.267172 | 95.14592
|  |  |  | 185 | 60.8 | 0.001074425 | 2.335389 | 8.236174 | 91.76383 | 2.421464 | 4.854076 | 95.14592 | 3.382098 | 2.269513 | 95.14592
|  |  |  | 186 | 60.8 | 0.001074425 | 2.335389 | 8.236174 | 91.76383 | 2.421464 | 4.854076 | 95.14592 | 3.382098 | 2.271842 | 95.30267
|  |  |  | 187 | 60.7 | 0.001072658 | 2.339237 | 8.084998 | 91.915 | 2.425453 | 4.697328 | 95.30267 | 3.38767 | 2.274158 | 95.30267
|  |  |  | 188 | 60.7 | 0.001072658 | 2.339237 | 8.084998 | 91.915 | 2.425453 | 4.697328 | 95.30267 | 3.38767 | 2.276462 | 95.30267
|  |  |  | 189 | 60.7 | 0.001072658 | 2.339237 | 8.084998 | 91.915 | 2.425453 | 4.697328 | 95.30267 | 3.38767 | 2.278754 | 95.30267
|  |  |  | 190 | 60.7 | 0.001072658 | 2.339237 | 8.084998 | 91.915 | 2.425453 | 4.697328 | 95.30267 | 3.38767 | 2.281033 | 95.30267
|  |  |  | 191 | 60.7 | 0.001072658 | 2.339237 | 8.084998 | 91.915 | 2.425453 | 4.697328 | 95.30267 | 3.38767 | 2.283301 | 95.30267
|  |  |  | 192 | 60.7 | 0.001072658 | 2.339237 | 8.084998 | 91.915 | 2.425453 | 4.697328 | 95.30267 | 3.38767 | 2.285557 | 95.30267
|  |  |  | 193 | 60.7 | 0.001072658 | 2.339237 | 8.084998 | 91.915 | 2.425453 | 4.697328 | 95.30267 | 3.38767 | 2.287802 | 95.30267
|  |  |  | 194 | 60.7 | 0.001072658 | 2.339237 | 8.084998 | 91.915 | 2.425453 | 4.697328 | 95.30267 | 3.38767 | 2.290035 | 95.30267
|  |  |  | 195 | 60.7 | 0.001072658 | 2.339237 | 8.084998 | 91.915 | 2.425453 | 4.697328 | 95.30267 | 3.38767 | 2.292256 | 95.30267
|  |  |  | 196 | 60.7 | 0.001072658 | 2.339237 | 8.084998 | 91.915 | 2.425453 | 4.697328 | 95.30267 | 3.38767 | 2.294466 | 95.30267
|  |  |  | 197 | 60.7 | 0.001072658 | 2.339237 | 8.084998 | 91.915 | 2.425453 | 4.697328 | 95.30267 | 3.38767 | 2.296665 | 95.30267
|  |  |  | 198 | 60.7 | 0.001072658 | 2.339237 | 8.084998 | 91.915 | 2.425453 | 4.697328 | 95.30267 | 3.38767 | 2.298853 | 95.30267
|  |  |  | 199 | 60.7 | 0.001072658 | 2.339237 | 8.084998 | 91.915 | 2.425453 | 4.697328 | 95.30267 | 3.38767 | 2.30103 | 95.30267
|  |  |  | 200 | 60.7 | 0.001072658 | 2.339237 | 8.084998 | 91.915 | 2.425453 | 4.697328 | 95.30267 | 3.38767 | 2.303196 | 95.30267
|  |  |  | 201 | 60.7 | 0.001072658 | 2.339237 | 8.084998 | 91.915 | 2.425453 | 4.697328 | 95.30267 | 3.38767 | 2.305351 | 95.45994
|  |  |  | 202 | 60.6 | 0.00107089 | 2.343097 | 7.933323 | 92.06668 | 2.429455 | 4.540063 | 95.45994 | 3.39326 | 2.307496 | 95.45994
|  |  |  | 203 | 60.6 | 0.00107089 | 2.343097 | 7.933323 | 92.06668 | 2.429455 | 4.540063 | 95.45994 | 3.39326 | 2.30963 | 95.45994
|  |  |  | 204 | 60.6 | 0.00107089 | 2.343097 | 7.933323 | 92.06668 | 2.429455 | 4.540063 | 95.45994 | 3.39326 | 2.311754 | 95.45994
|  |  |  | 205 | 60.6 | 0.00107089 | 2.343097 | 7.933323 | 92.06668 | 2.429455 | 4.540063 | 95.45994 | 3.39326 | 2.313867 | 95.45994
|  |  |  | 206 | 60.6 | 0.00107089 | 2.343097 | 7.933323 | 92.06668 | 2.429455 | 4.540063 | 95.45994 | 3.39326 | 2.31597 | 95.45994
|  |  |  | 207 | 60.6 | 0.00107089 | 2.343097 | 7.933323 | 92.06668 | 2.429455 | 4.540063 | 95.45994 | 3.39326 | 2.318063 | 95.45994
|  |  |  | 208 | 60.6 | 0.00107089 | 2.343097 | 7.933323 | 92.06668 | 2.429455 | 4.540063 | 95.45994 | 3.39326 | 2.320146 | 95.45994
|  |  |  | 209 | 60.6 | 0.00107089 | 2.343097 | 7.933323 | 92.06668 | 2.429455 | 4.540063 | 95.45994 | 3.39326 | 2.322219 | 95.45994
|  |  |  | 210 | 60.6 | 0.00107089 | 2.343097 | 7.933323 | 92.06668 | 2.429455 | 4.540063 | 95.45994 | 3.39326 | 2.324282 | 95.45994
|  |  |  | 211 | 60.6 | 0.00107089 | 2.343097 | 7.933323 | 92.06668 | 2.429455 | 4.540063 | 95.45994 | 3.39326 | 2.326336 | 95.45994
|  |  |  | 212 | 60.6 | 0.00107089 | 2.343097 | 7.933323 | 92.06668 | 2.429455 | 4.540063 | 95.45994 | 3.39326 | 2.32838 | 95.45994
|  |  |  | 213 | 60.6 | 0.00107089 | 2.343097 | 7.933323 | 92.06668 | 2.429455 | 4.540063 | 95.45994 | 3.39326 | 2.330414 | 95.45994
|  |  |  | 214 | 60.6 | 0.00107089 | 2.343097 | 7.933323 | 92.06668 | 2.429455 | 4.540063 | 95.45994 | 3.39326 | 2.332438 | 95.45994
|  |  |  | 215 | 60.6 | 0.00107089 | 2.343097 | 7.933323 | 92.06668 | 2.429455 | 4.540063 | 95.45994 | 3.39326 | 2.334454 | 95.45994
|  |  |  | 216 | 60.6 | 0.00107089 | 2.343097 | 7.933323 | 92.06668 | 2.429455 | 4.540063 | 95.45994 | 3.39326 | 2.33646 | 95.45994
|  |  |  | 217 | 60.6 | 0.00107089 | 2.343097 | 7.933323 | 92.06668 | 2.429455 | 4.540063 | 95.45994 | 3.39326 | 2.338456 | 95.61772
|  |  |  | 218 | 60.5 | 0.001069123 | 2.34697 | 7.781147 | 92.21885 | 2.433471 | 4.382278 | 95.61772 | 3.398869 | 2.340444 | 95.61772
|  |  |  | 219 | 60.5 | 0.001069123 | 2.34697 | 7.781147 | 92.21885 | 2.433471 | 4.382278 | 95.61772 | 3.398869 | 2.342423 | 95.61772
|  |  |  | 220 | 60.5 | 0.001069123 | 2.34697 | 7.781147 | 92.21885 | 2.433471 | 4.382278 | 95.61772 | 3.398869 | 2.344392 | 95.61772
|  |  |  | 221 | 60.5 | 0.001069123 | 2.34697 | 7.781147 | 92.21885 | 2.433471 | 4.382278 | 95.61772 | 3.398869 | 2.346353 | 95.61772
|  |  |  | 222 | 60.5 | 0.001069123 | 2.34697 | 7.781147 | 92.21885 | 2.433471 | 4.382278 | 95.61772 | 3.398869 | 2.348305 | 95.61772
|  |  |  | 223 | 60.5 | 0.001069123 | 2.34697 | 7.781147 | 92.21885 | 2.433471 | 4.382278 | 95.61772 | 3.398869 | 2.350248 | 95.61772
|  |  |  | 224 | 60.5 | 0.001069123 | 2.34697 | 7.781147 | 92.21885 | 2.433471 | 4.382278 | 95.61772 | 3.398869 | 2.352183 | 95.61772
|  |  |  | 225 | 60.5 | 0.001069123 | 2.34697 | 7.781147 | 92.21885 | 2.433471 | 4.382278 | 95.61772 | 3.398869 | 2.354108 | 95.61772
|  |  |  | 226 | 60.5 | 0.001069123 | 2.34697 | 7.781147 | 92.21885 | 2.433471 | 4.382278 | 95.61772 | 3.398869 | 2.356026 | 95.61772
|  |  |  | 227 | 60.5 | 0.001069123 | 2.34697 | 7.781147 | 92.21885 | 2.433471 | 4.382278 | 95.61772 | 3.398869 | 2.357935 | 95.61772
|  |  |  | 228 | 60.5 | 0.001069123 | 2.34697 | 7.781147 | 92.21885 | 2.433471 | 4.382278 | 95.61772 | 3.398869 | 2.359835 | 95.61772
|  |  |  | 229 | 60.5 | 0.001069123 | 2.34697 | 7.781147 | 92.21885 | 2.433471 | 4.382278 | 95.61772 | 3.398869 | 2.361728 | 95.61772
|  |  |  | 230 | 60.5 | 0.001069123 | 2.34697 | 7.781147 | 92.21885 | 2.433471 | 4.382278 | 95.61772 | 3.398869 | 2.363612 | 95.61772
|  |  |  | 231 | 60.5 | 0.001069123 | 2.34697 | 7.781147 | 92.21885 | 2.433471 | 4.382278 | 95.61772 | 3.398869 | 2.365488 | 95.61772
|  |  |  | 232 | 60.5 | 0.001069123 | 2.34697 | 7.781147 | 92.21885 | 2.433471 | 4.382278 | 95.61772 | 3.398869 | 2.367356 | 95.61772
|  |  |  | 233 | 60.5 | 0.001069123 | 2.34697 | 7.781147 | 92.21885 | 2.433471 | 4.382278 | 95.61772 | 3.398869 | 2.369216 | 95.61772
|  |  |  | 234 | 60.5 | 0.001069123 | 2.34697 | 7.781147 | 92.21885 | 2.433471 | 4.382278 | 95.61772 | 3.398869 | 2.371068 | 95.61772
|  |  |  | 235 | 60.5 | 0.001069123 | 2.34697 | 7.781147 | 92.21885 | 2.433471 | 4.382278 | 95.61772 | 3.398869 | 2.372912 | 95.61772
|  |  |  | 236 | 60.5 | 0.001069123 | 2.34697 | 7.781147 | 92.21885 | 2.433471 | 4.382278 | 95.61772 | 3.398869 | 2.374748 | 95.61772
|  |  |  | 237 | 60.5 | 0.001069123 | 2.34697 | 7.781147 | 92.21885 | 2.433471 | 4.382278 | 95.61772 | 3.398869 | 2.376577 | 95.77603
|  |  |  | 238 | 60.4 | 0.001067356 | 2.350856 | 7.628466 | 92.37153 | 2.4375 | 4.22397 | 95.77603 | 3.404496 | 2.378398 | 95.77603
|  |  |  | 239 | 60.4 | 0.001067356 | 2.350856 | 7.628466 | 92.37153 | 2.4375 | 4.22397 | 95.77603 | 3.404496 | 2.380211 | 95.77603
|  |  |  | 240 | 60.4 | 0.001067356 | 2.350856 | 7.628466 | 92.37153 | 2.4375 | 4.22397 | 95.77603 | 3.404496 | 2.382017 | 95.77603
|  |  |  | 241 | 60.4 | 0.001067356 | 2.350856 | 7.628466 | 92.37153 | 2.4375 | 4.22397 | 95.77603 | 3.404496 | 2.383815 | 95.77603
|  |  |  | 242 | 60.4 | 0.001067356 | 2.350856 | 7.628466 | 92.37153 | 2.4375 | 4.22397 | 95.77603 | 3.404496 | 2.385606 | 95.77603
|  |  |  | 243 | 60.4 | 0.001067356 | 2.350856 | 7.628466 | 92.37153 | 2.4375 | 4.22397 | 95.77603 | 3.404496 | 2.38739 | 95.77603
|  |  |  | 244 | 60.4 | 0.001067356 | 2.350856 | 7.628466 | 92.37153 | 2.4375 | 4.22397 | 95.77603 | 3.404496 | 2.389166 | 95.77603
|  |  |  | 245 | 60.4 | 0.001067356 | 2.350856 | 7.628466 | 92.37153 | 2.4375 | 4.22397 | 95.77603 | 3.404496 | 2.390935 | 95.77603
|  |  |  | 246 | 60.4 | 0.001067356 | 2.350856 | 7.628466 | 92.37153 | 2.4375 | 4.22397 | 95.77603 | 3.404496 | 2.392697 | 95.77603
|  |  |  | 247 | 60.4 | 0.001067356 | 2.350856 | 7.628466 | 92.37153 | 2.4375 | 4.22397 | 95.77603 | 3.404496 | 2.394452 | 95.77603
|  |  |  | 248 | 60.4 | 0.001067356 | 2.350856 | 7.628466 | 92.37153 | 2.4375 | 4.22397 | 95.77603 | 3.404496 | 2.396199 | 95.77603
|  |  |  | 249 | 60.4 | 0.001067356 | 2.350856 | 7.628466 | 92.37153 | 2.4375 | 4.22397 | 95.77603 | 3.404496 | 2.39794 | 95.77603
|  |  |  | 250 | 60.4 | 0.001067356 | 2.350856 | 7.628466 | 92.37153 | 2.4375 | 4.22397 | 95.77603 | 3.404496 | 2.399674 | 95.77603
|  |  |  | 251 | 60.4 | 0.001067356 | 2.350856 | 7.628466 | 92.37153 | 2.4375 | 4.22397 | 95.77603 | 3.404496 | 2.401401 | 95.77603
|  |  |  | 252 | 60.4 | 0.001067356 | 2.350856 | 7.628466 | 92.37153 | 2.4375 | 4.22397 | 95.77603 | 3.404496 | 2.403121 | 95.77603
|  |  |  | 253 | 60.4 | 0.001067356 | 2.350856 | 7.628466 | 92.37153 | 2.4375 | 4.22397 | 95.77603 | 3.404496 | 2.404834 | 95.77603
|  |  |  | 254 | 60.4 | 0.001067356 | 2.350856 | 7.628466 | 92.37153 | 2.4375 | 4.22397 | 95.77603 | 3.404496 | 2.40654 | 95.77603
|  |  |  | 255 | 60.4 | 0.001067356 | 2.350856 | 7.628466 | 92.37153 | 2.4375 | 4.22397 | 95.77603 | 3.404496 | 2.40824 | 95.77603
|  |  |  | 256 | 60.4 | 0.001067356 | 2.350856 | 7.628466 | 92.37153 | 2.4375 | 4.22397 | 95.77603 | 3.404496 | 2.409933 | 95.77603
|  |  |  | 257 | 60.4 | 0.001067356 | 2.350856 | 7.628466 | 92.37153 | 2.4375 | 4.22397 | 95.77603 | 3.404496 | 2.41162 | 95.77603
|  |  |  | 258 | 60.4 | 0.001067356 | 2.350856 | 7.628466 | 92.37153 | 2.4375 | 4.22397 | 95.77603 | 3.404496 | 2.4133 | 95.93486
|  |  |  | 259 | 60.3 | 0.001065589 | 2.354754 | 7.47528 | 92.52472 | 2.441542 | 4.065138 | 95.93486 | 3.410142 | 2.414973 | 95.93486
|  |  |  | 260 | 60.3 | 0.001065589 | 2.354754 | 7.47528 | 92.52472 | 2.441542 | 4.065138 | 95.93486 | 3.410142 | 2.416641 | 95.93486
|  |  |  | 261 | 60.3 | 0.001065589 | 2.354754 | 7.47528 | 92.52472 | 2.441542 | 4.065138 | 95.93486 | 3.410142 | 2.418301 | 95.93486
|  |  |  | 262 | 60.3 | 0.001065589 | 2.354754 | 7.47528 | 92.52472 | 2.441542 | 4.065138 | 95.93486 | 3.410142 | 2.419956 | 95.93486
|  |  |  | 263 | 60.3 | 0.001065589 | 2.354754 | 7.47528 | 92.52472 | 2.441542 | 4.065138 | 95.93486 | 3.410142 | 2.421604 | 95.93486
|  |  |  | 264 | 60.3 | 0.001065589 | 2.354754 | 7.47528 | 92.52472 | 2.441542 | 4.065138 | 95.93486 | 3.410142 | 2.423246 | 95.93486
|  |  |  | 265 | 60.3 | 0.001065589 | 2.354754 | 7.47528 | 92.52472 | 2.441542 | 4.065138 | 95.93486 | 3.410142 | 2.424882 | 95.93486
|  |  |  | 266 | 60.3 | 0.001065589 | 2.354754 | 7.47528 | 92.52472 | 2.441542 | 4.065138 | 95.93486 | 3.410142 | 2.426511 | 95.93486
|  |  |  | 267 | 60.3 | 0.001065589 | 2.354754 | 7.47528 | 92.52472 | 2.441542 | 4.065138 | 95.93486 | 3.410142 | 2.428135 | 95.93486
|  |  |  | 268 | 60.3 | 0.001065589 | 2.354754 | 7.47528 | 92.52472 | 2.441542 | 4.065138 | 95.93486 | 3.410142 | 2.429752 | 95.93486
|  |  |  | 269 | 60.3 | 0.001065589 | 2.354754 | 7.47528 | 92.52472 | 2.441542 | 4.065138 | 95.93486 | 3.410142 | 2.431364 | 95.93486
|  |  |  | 270 | 60.3 | 0.001065589 | 2.354754 | 7.47528 | 92.52472 | 2.441542 | 4.065138 | 95.93486 | 3.410142 | 2.432969 | 95.93486
|  |  |  | 271 | 60.3 | 0.001065589 | 2.354754 | 7.47528 | 92.52472 | 2.441542 | 4.065138 | 95.93486 | 3.410142 | 2.434569 | 95.93486
|  |  |  | 272 | 60.3 | 0.001065589 | 2.354754 | 7.47528 | 92.52472 | 2.441542 | 4.065138 | 95.93486 | 3.410142 | 2.436163 | 95.93486
|  |  |  | 273 | 60.3 | 0.001065589 | 2.354754 | 7.47528 | 92.52472 | 2.441542 | 4.065138 | 95.93486 | 3.410142 | 2.437751 | 95.93486
|  |  |  | 274 | 60.3 | 0.001065589 | 2.354754 | 7.47528 | 92.52472 | 2.441542 | 4.065138 | 95.93486 | 3.410142 | 2.439333 | 95.93486
|  |  |  | 275 | 60.3 | 0.001065589 | 2.354754 | 7.47528 | 92.52472 | 2.441542 | 4.065138 | 95.93486 | 3.410142 | 2.440909 | 95.93486
|  |  |  | 276 | 60.3 | 0.001065589 | 2.354754 | 7.47528 | 92.52472 | 2.441542 | 4.065138 | 95.93486 | 3.410142 | 2.44248 | 95.93486
|  |  |  | 277 | 60.3 | 0.001065589 | 2.354754 | 7.47528 | 92.52472 | 2.441542 | 4.065138 | 95.93486 | 3.410142 | 2.444045 | 95.93486
|  |  |  | 278 | 60.3 | 0.001065589 | 2.354754 | 7.47528 | 92.52472 | 2.441542 | 4.065138 | 95.93486 | 3.410142 | 2.445604 | 95.93486
|  |  |  | 279 | 60.3 | 0.001065589 | 2.354754 | 7.47528 | 92.52472 | 2.441542 | 4.065138 | 95.93486 | 3.410142 | 2.447158 | 95.93486
|  |  |  | 280 | 60.3 | 0.001065589 | 2.354754 | 7.47528 | 92.52472 | 2.441542 | 4.065138 | 95.93486 | 3.410142 | 2.448706 | 95.93486
|  |  |  | 281 | 60.3 | 0.001065589 | 2.354754 | 7.47528 | 92.52472 | 2.441542 | 4.065138 | 95.93486 | 3.410142 | 2.450249 | 95.93486
|  |  |  | 282 | 60.3 | 0.001065589 | 2.354754 | 7.47528 | 92.52472 | 2.441542 | 4.065138 | 95.93486 | 3.410142 | 2.451786 | 96.09422
|  |  |  | 283 | 60.2 | 0.001063822 | 2.358666 | 7.321584 | 92.67842 | 2.445598 | 3.905777 | 96.09422 | 3.415807 | 2.453318 | 96.09422
|  |  |  | 284 | 60.2 | 0.001063822 | 2.358666 | 7.321584 | 92.67842 | 2.445598 | 3.905777 | 96.09422 | 3.415807 | 2.454845 | 96.09422
|  |  |  | 285 | 60.2 | 0.001063822 | 2.358666 | 7.321584 | 92.67842 | 2.445598 | 3.905777 | 96.09422 | 3.415807 | 2.456366 | 96.09422
|  |  |  | 286 | 60.2 | 0.001063822 | 2.358666 | 7.321584 | 92.67842 | 2.445598 | 3.905777 | 96.09422 | 3.415807 | 2.457882 | 96.09422
|  |  |  | 287 | 60.2 | 0.001063822 | 2.358666 | 7.321584 | 92.67842 | 2.445598 | 3.905777 | 96.09422 | 3.415807 | 2.459392 | 96.09422
|  |  |  | 288 | 60.2 | 0.001063822 | 2.358666 | 7.321584 | 92.67842 | 2.445598 | 3.905777 | 96.09422 | 3.415807 | 2.460898 | 96.09422
|  |  |  | 289 | 60.2 | 0.001063822 | 2.358666 | 7.321584 | 92.67842 | 2.445598 | 3.905777 | 96.09422 | 3.415807 | 2.462398 | 96.09422
|  |  |  | 290 | 60.2 | 0.001063822 | 2.358666 | 7.321584 | 92.67842 | 2.445598 | 3.905777 | 96.09422 | 3.415807 | 2.463893 | 96.09422
|  |  |  | 291 | 60.2 | 0.001063822 | 2.358666 | 7.321584 | 92.67842 | 2.445598 | 3.905777 | 96.09422 | 3.415807 | 2.465383 | 96.09422
|  |  |  | 292 | 60.2 | 0.001063822 | 2.358666 | 7.321584 | 92.67842 | 2.445598 | 3.905777 | 96.09422 | 3.415807 | 2.466868 | 96.09422
|  |  |  | 293 | 60.2 | 0.001063822 | 2.358666 | 7.321584 | 92.67842 | 2.445598 | 3.905777 | 96.09422 | 3.415807 | 2.468347 | 96.09422
|  |  |  | 294 | 60.2 | 0.001063822 | 2.358666 | 7.321584 | 92.67842 | 2.445598 | 3.905777 | 96.09422 | 3.415807 | 2.469822 | 96.09422
|  |  |  | 295 | 60.2 | 0.001063822 | 2.358666 | 7.321584 | 92.67842 | 2.445598 | 3.905777 | 96.09422 | 3.415807 | 2.471292 | 96.09422
|  |  |  | 296 | 60.2 | 0.001063822 | 2.358666 | 7.321584 | 92.67842 | 2.445598 | 3.905777 | 96.09422 | 3.415807 | 2.472756 | 96.09422
|  |  |  | 297 | 60.2 | 0.001063822 | 2.358666 | 7.321584 | 92.67842 | 2.445598 | 3.905777 | 96.09422 | 3.415807 | 2.474216 | 96.09422
|  |  |  | 298 | 60.2 | 0.001063822 | 2.358666 | 7.321584 | 92.67842 | 2.445598 | 3.905777 | 96.09422 | 3.415807 | 2.475671 | 96.09422
|  |  |  | 299 | 60.2 | 0.001063822 | 2.358666 | 7.321584 | 92.67842 | 2.445598 | 3.905777 | 96.09422 | 3.415807 | 2.477121 | 96.09422
|  |  |  | 300 | 60.2 | 0.001063822 | 2.358666 | 7.321584 | 92.67842 | 2.445598 | 3.905777 | 96.09422 | 3.415807 | 2.478566 | 96.09422
|  |  |  | 301 | 60.2 | 0.001063822 | 2.358666 | 7.321584 | 92.67842 | 2.445598 | 3.905777 | 96.09422 | 3.415807 | 2.480007 | 96.09422
|  |  |  | 302 | 60.2 | 0.001063822 | 2.358666 | 7.321584 | 92.67842 | 2.445598 | 3.905777 | 96.09422 | 3.415807 | 2.481443 | 96.09422
|  |  |  | 303 | 60.2 | 0.001063822 | 2.358666 | 7.321584 | 92.67842 | 2.445598 | 3.905777 | 96.09422 | 3.415807 | 2.482874 | 96.09422
|  |  |  | 304 | 60.2 | 0.001063822 | 2.358666 | 7.321584 | 92.67842 | 2.445598 | 3.905777 | 96.09422 | 3.415807 | 2.4843 | 96.09422
|  |  |  | 305 | 60.2 | 0.001063822 | 2.358666 | 7.321584 | 92.67842 | 2.445598 | 3.905777 | 96.09422 | 3.415807 | 2.485721 | 96.09422
|  |  |  | 306 | 60.2 | 0.001063822 | 2.358666 | 7.321584 | 92.67842 | 2.445598 | 3.905777 | 96.09422 | 3.415807 | 2.487138 | 96.09422
|  |  |  | 307 | 60.2 | 0.001063822 | 2.358666 | 7.321584 | 92.67842 | 2.445598 | 3.905777 | 96.09422 | 3.415807 | 2.488551 | 96.09422
|  |  |  | 308 | 60.2 | 0.001063822 | 2.358666 | 7.321584 | 92.67842 | 2.445598 | 3.905777 | 96.09422 | 3.415807 | 2.489958 | 96.09422
|  |  |  | 309 | 60.2 | 0.001063822 | 2.358666 | 7.321584 | 92.67842 | 2.445598 | 3.905777 | 96.09422 | 3.415807 | 2.491362 | 96.09422
|  |  |  | 310 | 60.2 | 0.001063822 | 2.358666 | 7.321584 | 92.67842 | 2.445598 | 3.905777 | 96.09422 | 3.415807 | 2.49276 | 96.09422
|  |  |  | 311 | 60.2 | 0.001063822 | 2.358666 | 7.321584 | 92.67842 | 2.445598 | 3.905777 | 96.09422 | 3.415807 | 2.494155 | 96.25411
|  |  |  | 312 | 60.1 | 0.001062055 | 2.36259 | 7.167377 | 92.83262 | 2.449667 | 3.745887 | 96.25411 | 3.42149 | 2.495544 | 96.25411
|  |  |  | 313 | 60.1 | 0.001062055 | 2.36259 | 7.167377 | 92.83262 | 2.449667 | 3.745887 | 96.25411 | 3.42149 | 2.49693 | 96.25411
|  |  |  | 314 | 60.1 | 0.001062055 | 2.36259 | 7.167377 | 92.83262 | 2.449667 | 3.745887 | 96.25411 | 3.42149 | 2.498311 | 96.25411
|  |  |  | 315 | 60.1 | 0.001062055 | 2.36259 | 7.167377 | 92.83262 | 2.449667 | 3.745887 | 96.25411 | 3.42149 | 2.499687 | 96.25411
|  |  |  | 316 | 60.1 | 0.001062055 | 2.36259 | 7.167377 | 92.83262 | 2.449667 | 3.745887 | 96.25411 | 3.42149 | 2.501059 | 96.25411
|  |  |  | 317 | 60.1 | 0.001062055 | 2.36259 | 7.167377 | 92.83262 | 2.449667 | 3.745887 | 96.25411 | 3.42149 | 2.502427 | 96.25411
|  |  |  | 318 | 60.1 | 0.001062055 | 2.36259 | 7.167377 | 92.83262 | 2.449667 | 3.745887 | 96.25411 | 3.42149 | 2.503791 | 96.25411
|  |  |  | 319 | 60.1 | 0.001062055 | 2.36259 | 7.167377 | 92.83262 | 2.449667 | 3.745887 | 96.25411 | 3.42149 | 2.50515 | 96.25411
|  |  |  | 320 | 60.1 | 0.001062055 | 2.36259 | 7.167377 | 92.83262 | 2.449667 | 3.745887 | 96.25411 | 3.42149 | 2.506505 | 96.25411
|  |  |  | 321 | 60.1 | 0.001062055 | 2.36259 | 7.167377 | 92.83262 | 2.449667 | 3.745887 | 96.25411 | 3.42149 | 2.507856 | 96.25411
|  |  |  | 322 | 60.1 | 0.001062055 | 2.36259 | 7.167377 | 92.83262 | 2.449667 | 3.745887 | 96.25411 | 3.42149 | 2.509203 | 96.25411
|  |  |  | 323 | 60.1 | 0.001062055 | 2.36259 | 7.167377 | 92.83262 | 2.449667 | 3.745887 | 96.25411 | 3.42149 | 2.510545 | 96.25411
|  |  |  | 324 | 60.1 | 0.001062055 | 2.36259 | 7.167377 | 92.83262 | 2.449667 | 3.745887 | 96.25411 | 3.42149 | 2.511883 | 96.25411
|  |  |  | 325 | 60.1 | 0.001062055 | 2.36259 | 7.167377 | 92.83262 | 2.449667 | 3.745887 | 96.25411 | 3.42149 | 2.513218 | 96.25411
|  |  |  | 326 | 60.1 | 0.001062055 | 2.36259 | 7.167377 | 92.83262 | 2.449667 | 3.745887 | 96.25411 | 3.42149 | 2.514548 | 96.25411
|  |  |  | 327 | 60.1 | 0.001062055 | 2.36259 | 7.167377 | 92.83262 | 2.449667 | 3.745887 | 96.25411 | 3.42149 | 2.515874 | 96.25411
|  |  |  | 328 | 60.1 | 0.001062055 | 2.36259 | 7.167377 | 92.83262 | 2.449667 | 3.745887 | 96.25411 | 3.42149 | 2.517196 | 96.25411
|  |  |  | 329 | 60.1 | 0.001062055 | 2.36259 | 7.167377 | 92.83262 | 2.449667 | 3.745887 | 96.25411 | 3.42149 | 2.518514 | 96.25411
|  |  |  | 330 | 60.1 | 0.001062055 | 2.36259 | 7.167377 | 92.83262 | 2.449667 | 3.745887 | 96.25411 | 3.42149 | 2.519828 | 96.25411
|  |  |  | 331 | 60.1 | 0.001062055 | 2.36259 | 7.167377 | 92.83262 | 2.449667 | 3.745887 | 96.25411 | 3.42149 | 2.521138 | 96.25411
|  |  |  | 332 | 60.1 | 0.001062055 | 2.36259 | 7.167377 | 92.83262 | 2.449667 | 3.745887 | 96.25411 | 3.42149 | 2.522444 | 96.25411
|  |  |  | 333 | 60.1 | 0.001062055 | 2.36259 | 7.167377 | 92.83262 | 2.449667 | 3.745887 | 96.25411 | 3.42149 | 2.523746 | 96.25411
|  |  |  | 334 | 60.1 | 0.001062055 | 2.36259 | 7.167377 | 92.83262 | 2.449667 | 3.745887 | 96.25411 | 3.42149 | 2.525045 | 96.25411
|  |  |  | 335 | 60.1 | 0.001062055 | 2.36259 | 7.167377 | 92.83262 | 2.449667 | 3.745887 | 96.25411 | 3.42149 | 2.526339 | 96.25411
|  |  |  | 336 | 60.1 | 0.001062055 | 2.36259 | 7.167377 | 92.83262 | 2.449667 | 3.745887 | 96.25411 | 3.42149 | 2.52763 | 96.25411
|  |  |  | 337 | 60.1 | 0.001062055 | 2.36259 | 7.167377 | 92.83262 | 2.449667 | 3.745887 | 96.25411 | 3.42149 | 2.528917 | 96.25411
|  |  |  | 338 | 60.1 | 0.001062055 | 2.36259 | 7.167377 | 92.83262 | 2.449667 | 3.745887 | 96.25411 | 3.42149 | 2.5302 | 96.25411
|  |  |  | 339 | 60.1 | 0.001062055 | 2.36259 | 7.167377 | 92.83262 | 2.449667 | 3.745887 | 96.25411 | 3.42149 | 2.531479 | 96.25411
|  |  |  | 340 | 60.1 | 0.001062055 | 2.36259 | 7.167377 | 92.83262 | 2.449667 | 3.745887 | 96.25411 | 3.42149 | 2.532754 | 96.25411
|  |  |  | 341 | 60.1 | 0.001062055 | 2.36259 | 7.167377 | 92.83262 | 2.449667 | 3.745887 | 96.25411 | 3.42149 | 2.534026 | 96.25411
|  |  |  | 342 | 60.1 | 0.001062055 | 2.36259 | 7.167377 | 92.83262 | 2.449667 | 3.745887 | 96.25411 | 3.42149 | 2.535294 | 96.25411
|  |  |  | 343 | 60.1 | 0.001062055 | 2.36259 | 7.167377 | 92.83262 | 2.449667 | 3.745887 | 96.25411 | 3.42149 | 2.536558 | 96.25411
|  |  |  | 344 | 60.1 | 0.001062055 | 2.36259 | 7.167377 | 92.83262 | 2.449667 | 3.745887 | 96.25411 | 3.42149 | 2.537819 | 96.25411
|  |  |  | 345 | 60.1 | 0.001062055 | 2.36259 | 7.167377 | 92.83262 | 2.449667 | 3.745887 | 96.25411 | 3.42149 | 2.539076 | 96.41454
|  |  |  | 346 | 60 | 0.001060288 | 2.366528 | 7.012656 | 92.98734 | 2.45375 | 3.585463 | 96.41454 | 3.427193 | 2.540329 | 96.41454
|  |  |  | 347 | 60 | 0.001060288 | 2.366528 | 7.012656 | 92.98734 | 2.45375 | 3.585463 | 96.41454 | 3.427193 | 2.541579 | 96.41454
|  |  |  | 348 | 60 | 0.001060288 | 2.366528 | 7.012656 | 92.98734 | 2.45375 | 3.585463 | 96.41454 | 3.427193 | 2.542825 | 96.41454
|  |  |  | 349 | 60 | 0.001060288 | 2.366528 | 7.012656 | 92.98734 | 2.45375 | 3.585463 | 96.41454 | 3.427193 | 2.544068 | 96.41454
|  |  |  | 350 | 60 | 0.001060288 | 2.366528 | 7.012656 | 92.98734 | 2.45375 | 3.585463 | 96.41454 | 3.427193 | 2.545307 | 96.41454
|  |  |  | 351 | 60 | 0.001060288 | 2.366528 | 7.012656 | 92.98734 | 2.45375 | 3.585463 | 96.41454 | 3.427193 | 2.546543 | 96.41454
|  |  |  | 352 | 60 | 0.001060288 | 2.366528 | 7.012656 | 92.98734 | 2.45375 | 3.585463 | 96.41454 | 3.427193 | 2.547775 | 96.41454
|  |  |  | 353 | 60 | 0.001060288 | 2.366528 | 7.012656 | 92.98734 | 2.45375 | 3.585463 | 96.41454 | 3.427193 | 2.549003 | 96.41454
|  |  |  | 354 | 60 | 0.001060288 | 2.366528 | 7.012656 | 92.98734 | 2.45375 | 3.585463 | 96.41454 | 3.427193 | 2.550228 | 96.41454
|  |  |  | 355 | 60 | 0.001060288 | 2.366528 | 7.012656 | 92.98734 | 2.45375 | 3.585463 | 96.41454 | 3.427193 | 2.55145 | 96.41454
|  |  |  | 356 | 60 | 0.001060288 | 2.366528 | 7.012656 | 92.98734 | 2.45375 | 3.585463 | 96.41454 | 3.427193 | 2.552668 | 96.41454
|  |  |  | 357 | 60 | 0.001060288 | 2.366528 | 7.012656 | 92.98734 | 2.45375 | 3.585463 | 96.41454 | 3.427193 | 2.553883 | 96.41454
|  |  |  | 358 | 60 | 0.001060288 | 2.366528 | 7.012656 | 92.98734 | 2.45375 | 3.585463 | 96.41454 | 3.427193 | 2.555094 | 96.41454
|  |  |  | 359 | 60 | 0.001060288 | 2.366528 | 7.012656 | 92.98734 | 2.45375 | 3.585463 | 96.41454 | 3.427193 | 2.556303 | 96.41454
|  |  |  | 360 | 60 | 0.001060288 | 2.366528 | 7.012656 | 92.98734 | 2.45375 | 3.585463 | 96.41454 | 3.427193 | 2.557507 | 96.41454
|  |  |  | 361 | 60 | 0.001060288 | 2.366528 | 7.012656 | 92.98734 | 2.45375 | 3.585463 | 96.41454 | 3.427193 | 2.558709 | 96.41454
|  |  |  | 362 | 60 | 0.001060288 | 2.366528 | 7.012656 | 92.98734 | 2.45375 | 3.585463 | 96.41454 | 3.427193 | 2.559907 | 96.41454
|  |  |  | 363 | 60 | 0.001060288 | 2.366528 | 7.012656 | 92.98734 | 2.45375 | 3.585463 | 96.41454 | 3.427193 | 2.561101 | 96.41454
|  |  |  | 364 | 60 | 0.001060288 | 2.366528 | 7.012656 | 92.98734 | 2.45375 | 3.585463 | 96.41454 | 3.427193 | 2.562293 | 96.41454
|  |  |  | 365 | 60 | 0.001060288 | 2.366528 | 7.012656 | 92.98734 | 2.45375 | 3.585463 | 96.41454 | 3.427193 | 2.563481 | 96.41454
|  |  |  | 366 | 60 | 0.001060288 | 2.366528 | 7.012656 | 92.98734 | 2.45375 | 3.585463 | 96.41454 | 3.427193

## C23 SP2-50 23_05
CURVA COMPATTAZIONE [EN 12697-31]
|  |  |  | N giri | h [mm] | V [m3] | ρgeo [Mg/m3] | vgeo [%] | Cgeo [%] | ρSSD [Mg/m3] | vSSD [%] | CSSD [%] | Δv [%] | log10N | CSSD [%]
ACR SP2 - 50 |  |  |  | 0 | 73.9 | 0.001305921 | 1.921862 | 24.48478 | 75.51522 | 1.982892 | 22.08677 | 77.91323 | 2.398014 | 0 | 80.86781
|  |  |  | 1 | 71.2 | 0.001258208 | 1.994742 | 21.62114 | 78.37886 | 2.058086 | 19.13219 | 80.86781 | 2.48895 | 0.30103 | 82.25411
Provino | C23 |  |  | 2 | 70 | 0.001237002 | 2.028938 | 20.2775 | 79.7225 | 2.093367 | 17.74589 | 82.25411 | 2.531618 | 0.4771213 | 83.32544
Data | 2025-05-23 |  |  | 3 | 69.1 | 0.001221098 | 2.055364 | 19.23915 | 80.76085 | 2.120632 | 16.67456 | 83.32544 | 2.564591 | 0.60206 | 84.17819
Tcomp [°C] | 150 ± 5 |  |  | 4 | 68.4 | 0.001208728 | 2.076398 | 18.41265 | 81.58735 | 2.142335 | 15.82181 | 84.17819 | 2.590837 | 0.69897 | 84.79806
|  |  |  | 5 | 67.9 | 0.001199892 | 2.091688 | 17.81186 | 82.18814 | 2.158111 | 15.20194 | 84.79806 | 2.609915 | 0.7781513 | 85.42712
D | [mm] | 150 |  | 6 | 67.4 | 0.001191056 | 2.107205 | 17.20216 | 82.79784 | 2.17412 | 14.57288 | 85.42712 | 2.629276 | 0.845098 | 85.80906
h | [mm] | 60 |  | 7 | 67.1 | 0.001185755 | 2.116626 | 16.83197 | 83.16803 | 2.183841 | 14.19094 | 85.80906 | 2.641032 | 0.90309 | 86.32366
ρM | [Mg/m3] | 2.545 |  | 8 | 66.7 | 0.001178686 | 2.12932 | 16.33321 | 83.66679 | 2.196937 | 13.67634 | 86.32366 | 2.65687 | 0.9542425 | 86.71367
vg | [%] | 7 |  | 9 | 66.4 | 0.001173385 | 2.13894 | 15.9552 | 84.0448 | 2.206863 | 13.28633 | 86.71367 | 2.668874 | 1 | 86.97565
M | [g] | 2509.8 |  | 10 | 66.2 | 0.001169851 | 2.145402 | 15.70129 | 84.29871 | 2.21353 | 13.02435 | 86.97565 | 2.676937 | 1.041393 | 87.37159
ρSSD | [Mg/m3] | 2.442262 |  | 11 | 65.9 | 0.001164549 | 2.155169 | 15.31753 | 84.68247 | 2.223607 | 12.62841 | 87.37159 | 2.689123 | 1.079181 | 87.63756
|  |  |  | 12 | 65.7 | 0.001161015 | 2.161729 | 15.05975 | 84.94025 | 2.230376 | 12.36244 | 87.63756 | 2.697309 | 1.113943 | 87.90516
|  |  |  | 13 | 65.5 | 0.001157481 | 2.16833 | 14.80039 | 85.19961 | 2.237186 | 12.09484 | 87.90516 | 2.705545 | 1.146128 | 88.03957
DIMENSIONI [EN 12697-29] |  |  |  | 14 | 65.4 | 0.001155713 | 2.171646 | 14.67011 | 85.32989 | 2.240607 | 11.96043 | 88.03957 | 2.709682 | 1.176091 | 88.30963
|  |  |  | 15 | 65.2 | 0.001152179 | 2.178307 | 14.40836 | 85.59164 | 2.24748 | 11.69037 | 88.30963 | 2.717994 | 1.20412 | 88.58135
|  |  |  | 16 | 65 | 0.001148645 | 2.18501 | 14.145 | 85.855 | 2.254395 | 11.41865 | 88.58135 | 2.726357 | 1.230449 | 88.71784
|  |  | Average [mm] | 17 | 64.9 | 0.001146878 | 2.188376 | 14.01272 | 85.98728 | 2.257869 | 11.28216 | 88.71784 | 2.730558 | 1.255273 | 88.85475
h | 1 | 59.3 | 59.425 | 18 | 64.8 | 0.001145111 | 2.191754 | 13.88002 | 86.11998 | 2.261353 | 11.14525 | 88.85475 | 2.734772 | 1.278754 | 89.12984
| 2 | 59.4 |  | 19 | 64.6 | 0.001141576 | 2.198539 | 13.61339 | 86.38661 | 2.268355 | 10.87016 | 89.12984 | 2.743239 | 1.30103 | 89.26803
| 3 | 59.5 |  | 20 | 64.5 | 0.001139809 | 2.201948 | 13.47946 | 86.52054 | 2.271871 | 10.73197 | 89.26803 | 2.747492 | 1.322219 | 89.40665
| 4 | 59.5 |  | 21 | 64.4 | 0.001138042 | 2.205367 | 13.34511 | 86.65489 | 2.275399 | 10.59335 | 89.40665 | 2.751758 | 1.342423 | 89.54569
|  |  |  | 22 | 64.3 | 0.001136275 | 2.208797 | 13.21035 | 86.78965 | 2.278938 | 10.45431 | 89.54569 | 2.756038 | 1.361728 | 89.68517
D | 1 | 149.7 | 149.7 | 23 | 64.2 | 0.001134508 | 2.212237 | 13.07516 | 86.92484 | 2.282488 | 10.31483 | 89.68517 | 2.760331 | 1.380211 | 89.82509
| 2 | 149.7 |  | 24 | 64.1 | 0.001132741 | 2.215688 | 12.93955 | 87.06045 | 2.286048 | 10.17491 | 89.82509 | 2.764637 | 1.39794 | 89.96544
|  |  |  | 25 | 64 | 0.001130973 | 2.21915 | 12.80352 | 87.19648 | 2.28962 | 10.03456 | 89.96544 | 2.768957 | 1.414973 | 90.10623
PARAMETRI |  |  |  | 26 | 63.9 | 0.001129206 | 2.222623 | 12.66706 | 87.33294 | 2.293204 | 9.893772 | 90.10623 | 2.77329 | 1.431364 | 90.10623
|  |  |  | 27 | 63.9 | 0.001129206 | 2.222623 | 12.66706 | 87.33294 | 2.293204 | 9.893772 | 90.10623 | 2.77329 | 1.447158 | 90.24746
C1 | 82.11435 |  |  | 28 | 63.8 | 0.001127439 | 2.226107 | 12.53018 | 87.46982 | 2.296798 | 9.75254 | 90.24746 | 2.777637 | 1.462398 | 90.38914
k | 5.590964 |  |  | 29 | 63.7 | 0.001125672 | 2.229602 | 12.39286 | 87.60714 | 2.300404 | 9.610864 | 90.38914 | 2.781997 | 1.477121 | 90.53126
CDI | 169.049 |  |  | 30 | 63.6 | 0.001123905 | 2.233107 | 12.25511 | 87.74489 | 2.30402 | 9.468743 | 90.53126 | 2.786371 | 1.491362 | 90.53126
|  |  |  | 31 | 63.6 | 0.001123905 | 2.233107 | 12.25511 | 87.74489 | 2.30402 | 9.468743 | 90.53126 | 2.786371 | 1.50515 | 90.67383
|  |  |  | 32 | 63.5 | 0.001122138 | 2.236624 | 12.11693 | 87.88307 | 2.307649 | 9.326174 | 90.67383 | 2.790759 | 1.518514 | 90.81684
|  |  |  | 33 | 63.4 | 0.00112037 | 2.240152 | 11.97832 | 88.02168 | 2.311289 | 9.183155 | 90.81684 | 2.795161 | 1.531479 | 90.81684
|  |  |  | 34 | 63.4 | 0.00112037 | 2.240152 | 11.97832 | 88.02168 | 2.311289 | 9.183155 | 90.81684 | 2.795161 | 1.544068 | 90.96032
|  |  |  | 35 | 63.3 | 0.001118603 | 2.243691 | 11.83926 | 88.16074 | 2.31494 | 9.039685 | 90.96032 | 2.799577 | 1.556303 | 90.96032
|  |  |  | 36 | 63.3 | 0.001118603 | 2.243691 | 11.83926 | 88.16074 | 2.31494 | 9.039685 | 90.96032 | 2.799577 | 1.568202 | 91.10424
|  |  |  | 37 | 63.2 | 0.001116836 | 2.247241 | 11.69977 | 88.30023 | 2.318603 | 8.89576 | 91.10424 | 2.804007 | 1.579784 | 91.10424
|  |  |  | 38 | 63.2 | 0.001116836 | 2.247241 | 11.69977 | 88.30023 | 2.318603 | 8.89576 | 91.10424 | 2.804007 | 1.591065 | 91.24862
|  |  |  | 39 | 63.1 | 0.001115069 | 2.250802 | 11.55983 | 88.44017 | 2.322277 | 8.751379 | 91.24862 | 2.80845 | 1.60206 | 91.24862
|  |  |  | 40 | 63.1 | 0.001115069 | 2.250802 | 11.55983 | 88.44017 | 2.322277 | 8.751379 | 91.24862 | 2.80845 | 1.612784 | 91.39346
|  |  |  | 41 | 63 | 0.001113302 | 2.254375 | 11.41945 | 88.58055 | 2.325964 | 8.60654 | 91.39346 | 2.812908 | 1.623249 | 91.39346
|  |  |  | 42 | 63 | 0.001113302 | 2.254375 | 11.41945 | 88.58055 | 2.325964 | 8.60654 | 91.39346 | 2.812908 | 1.633468 | 91.53876
|  |  |  | 43 | 62.9 | 0.001111535 | 2.257959 | 11.27862 | 88.72138 | 2.329661 | 8.461241 | 91.53876 | 2.81738 | 1.643453 | 91.53876
|  |  |  | 44 | 62.9 | 0.001111535 | 2.257959 | 11.27862 | 88.72138 | 2.329661 | 8.461241 | 91.53876 | 2.81738 | 1.653213 | 91.68452
|  |  |  | 45 | 62.8 | 0.001109768 | 2.261555 | 11.13734 | 88.86266 | 2.333371 | 8.315478 | 91.68452 | 2.821867 | 1.662758 | 91.68452
|  |  |  | 46 | 62.8 | 0.001109768 | 2.261555 | 11.13734 | 88.86266 | 2.333371 | 8.315478 | 91.68452 | 2.821867 | 1.672098 | 91.68452
|  |  |  | 47 | 62.8 | 0.001109768 | 2.261555 | 11.13734 | 88.86266 | 2.333371 | 8.315478 | 91.68452 | 2.821867 | 1.681241 | 91.83075
|  |  |  | 48 | 62.7 | 0.001108 | 2.265162 | 10.99562 | 89.00438 | 2.337093 | 8.169251 | 91.83075 | 2.826367 | 1.690196 | 91.83075
|  |  |  | 49 | 62.7 | 0.001108 | 2.265162 | 10.99562 | 89.00438 | 2.337093 | 8.169251 | 91.83075 | 2.826367 | 1.69897 | 91.97744
|  |  |  | 50 | 62.6 | 0.001106233 | 2.26878 | 10.85344 | 89.14656 | 2.340826 | 8.022556 | 91.97744 | 2.830882 | 1.70757 | 91.97744
|  |  |  | 51 | 62.6 | 0.001106233 | 2.26878 | 10.85344 | 89.14656 | 2.340826 | 8.022556 | 91.97744 | 2.830882 | 1.716003 | 91.97744
|  |  |  | 52 | 62.6 | 0.001106233 | 2.26878 | 10.85344 | 89.14656 | 2.340826 | 8.022556 | 91.97744 | 2.830882 | 1.724276 | 92.12461
|  |  |  | 53 | 62.5 | 0.001104466 | 2.27241 | 10.7108 | 89.2892 | 2.344571 | 7.875393 | 92.12461 | 2.835412 | 1.732394 | 92.12461
|  |  |  | 54 | 62.5 | 0.001104466 | 2.27241 | 10.7108 | 89.2892 | 2.344571 | 7.875393 | 92.12461 | 2.835412 | 1.740363 | 92.12461
|  |  |  | 55 | 62.5 | 0.001104466 | 2.27241 | 10.7108 | 89.2892 | 2.344571 | 7.875393 | 92.12461 | 2.835412 | 1.748188 | 92.27224
|  |  |  | 56 | 62.4 | 0.001102699 | 2.276052 | 10.56771 | 89.43229 | 2.348329 | 7.727757 | 92.27224 | 2.839956 | 1.755875 | 92.27224
|  |  |  | 57 | 62.4 | 0.001102699 | 2.276052 | 10.56771 | 89.43229 | 2.348329 | 7.727757 | 92.27224 | 2.839956 | 1.763428 | 92.27224
|  |  |  | 58 | 62.4 | 0.001102699 | 2.276052 | 10.56771 | 89.43229 | 2.348329 | 7.727757 | 92.27224 | 2.839956 | 1.770852 | 92.42035
|  |  |  | 59 | 62.3 | 0.001100932 | 2.279705 | 10.42416 | 89.57584 | 2.352098 | 7.579647 | 92.42035 | 2.844514 | 1.778151 | 92.42035
|  |  |  | 60 | 62.3 | 0.001100932 | 2.279705 | 10.42416 | 89.57584 | 2.352098 | 7.579647 | 92.42035 | 2.844514 | 1.78533 | 92.42035
|  |  |  | 61 | 62.3 | 0.001100932 | 2.279705 | 10.42416 | 89.57584 | 2.352098 | 7.579647 | 92.42035 | 2.844514 | 1.792392 | 92.42035
|  |  |  | 62 | 62.3 | 0.001100932 | 2.279705 | 10.42416 | 89.57584 | 2.352098 | 7.579647 | 92.42035 | 2.844514 | 1.799341 | 92.56894
|  |  |  | 63 | 62.2 | 0.001099165 | 2.28337 | 10.28015 | 89.71985 | 2.355879 | 7.431062 | 92.56894 | 2.849087 | 1.80618 | 92.56894
|  |  |  | 64 | 62.2 | 0.001099165 | 2.28337 | 10.28015 | 89.71985 | 2.355879 | 7.431062 | 92.56894 | 2.849087 | 1.812913 | 92.56894
|  |  |  | 65 | 62.2 | 0.001099165 | 2.28337 | 10.28015 | 89.71985 | 2.355879 | 7.431062 | 92.56894 | 2.849087 | 1.819544 | 92.718
|  |  |  | 66 | 62.1 | 0.001097398 | 2.287047 | 10.13567 | 89.86433 | 2.359673 | 7.281997 | 92.718 | 2.853675 | 1.826075 | 92.718
|  |  |  | 67 | 62.1 | 0.001097398 | 2.287047 | 10.13567 | 89.86433 | 2.359673 | 7.281997 | 92.718 | 2.853675 | 1.832509 | 92.718
|  |  |  | 68 | 62.1 | 0.001097398 | 2.287047 | 10.13567 | 89.86433 | 2.359673 | 7.281997 | 92.718 | 2.853675 | 1.838849 | 92.718
|  |  |  | 69 | 62.1 | 0.001097398 | 2.287047 | 10.13567 | 89.86433 | 2.359673 | 7.281997 | 92.718 | 2.853675 | 1.845098 | 92.86755
|  |  |  | 70 | 62 | 0.00109563 | 2.290736 | 9.99073 | 90.00927 | 2.363479 | 7.132452 | 92.86755 | 2.858278 | 1.851258 | 92.86755
|  |  |  | 71 | 62 | 0.00109563 | 2.290736 | 9.99073 | 90.00927 | 2.363479 | 7.132452 | 92.86755 | 2.858278 | 1.857332 | 92.86755
|  |  |  | 72 | 62 | 0.00109563 | 2.290736 | 9.99073 | 90.00927 | 2.363479 | 7.132452 | 92.86755 | 2.858278 | 1.863323 | 92.86755
|  |  |  | 73 | 62 | 0.00109563 | 2.290736 | 9.99073 | 90.00927 | 2.363479 | 7.132452 | 92.86755 | 2.858278 | 1.869232 | 92.86755
|  |  |  | 74 | 62 | 0.00109563 | 2.290736 | 9.99073 | 90.00927 | 2.363479 | 7.132452 | 92.86755 | 2.858278 | 1.875061 | 93.01758
|  |  |  | 75 | 61.9 | 0.001093863 | 2.294437 | 9.845319 | 90.15468 | 2.367297 | 6.982424 | 93.01758 | 2.862895 | 1.880814 | 93.01758
|  |  |  | 76 | 61.9 | 0.001093863 | 2.294437 | 9.845319 | 90.15468 | 2.367297 | 6.982424 | 93.01758 | 2.862895 | 1.886491 | 93.01758
|  |  |  | 77 | 61.9 | 0.001093863 | 2.294437 | 9.845319 | 90.15468 | 2.367297 | 6.982424 | 93.01758 | 2.862895 | 1.892095 | 93.01758
|  |  |  | 78 | 61.9 | 0.001093863 | 2.294437 | 9.845319 | 90.15468 | 2.367297 | 6.982424 | 93.01758 | 2.862895 | 1.897627 | 93.16809
|  |  |  | 79 | 61.8 | 0.001092096 | 2.298149 | 9.699438 | 90.30056 | 2.371128 | 6.83191 | 93.16809 | 2.867528 | 1.90309 | 93.16809
|  |  |  | 80 | 61.8 | 0.001092096 | 2.298149 | 9.699438 | 90.30056 | 2.371128 | 6.83191 | 93.16809 | 2.867528 | 1.908485 | 93.16809
|  |  |  | 81 | 61.8 | 0.001092096 | 2.298149 | 9.699438 | 90.30056 | 2.371128 | 6.83191 | 93.16809 | 2.867528 | 1.913814 | 93.16809
|  |  |  | 82 | 61.8 | 0.001092096 | 2.298149 | 9.699438 | 90.30056 | 2.371128 | 6.83191 | 93.16809 | 2.867528 | 1.919078 | 93.16809
|  |  |  | 83 | 61.8 | 0.001092096 | 2.298149 | 9.699438 | 90.30056 | 2.371128 | 6.83191 | 93.16809 | 2.867528 | 1.924279 | 93.31909
|  |  |  | 84 | 61.7 | 0.001090329 | 2.301874 | 9.553084 | 90.44692 | 2.374971 | 6.680908 | 93.31909 | 2.872175 | 1.929419 | 93.31909
|  |  |  | 85 | 61.7 | 0.001090329 | 2.301874 | 9.553084 | 90.44692 | 2.374971 | 6.680908 | 93.31909 | 2.872175 | 1.934498 | 93.31909
|  |  |  | 86 | 61.7 | 0.001090329 | 2.301874 | 9.553084 | 90.44692 | 2.374971 | 6.680908 | 93.31909 | 2.872175 | 1.939519 | 93.31909
|  |  |  | 87 | 61.7 | 0.001090329 | 2.301874 | 9.553084 | 90.44692 | 2.374971 | 6.680908 | 93.31909 | 2.872175 | 1.944483 | 93.31909
|  |  |  | 88 | 61.7 | 0.001090329 | 2.301874 | 9.553084 | 90.44692 | 2.374971 | 6.680908 | 93.31909 | 2.872175 | 1.94939 | 93.47058
|  |  |  | 89 | 61.6 | 0.001088562 | 2.305611 | 9.406254 | 90.59375 | 2.378826 | 6.529416 | 93.47058 | 2.876838 | 1.954243 | 93.47058
|  |  |  | 90 | 61.6 | 0.001088562 | 2.305611 | 9.406254 | 90.59375 | 2.378826 | 6.529416 | 93.47058 | 2.876838 | 1.959041 | 93.47058
|  |  |  | 91 | 61.6 | 0.001088562 | 2.305611 | 9.406254 | 90.59375 | 2.378826 | 6.529416 | 93.47058 | 2.876838 | 1.963788 | 93.47058
|  |  |  | 92 | 61.6 | 0.001088562 | 2.305611 | 9.406254 | 90.59375 | 2.378826 | 6.529416 | 93.47058 | 2.876838 | 1.968483 | 93.47058
|  |  |  | 93 | 61.6 | 0.001088562 | 2.305611 | 9.406254 | 90.59375 | 2.378826 | 6.529416 | 93.47058 | 2.876838 | 1.973128 | 93.47058
|  |  |  | 94 | 61.6 | 0.001088562 | 2.305611 | 9.406254 | 90.59375 | 2.378826 | 6.529416 | 93.47058 | 2.876838 | 1.977724 | 93.62257
|  |  |  | 95 | 61.5 | 0.001086795 | 2.30936 | 9.258947 | 90.74105 | 2.382694 | 6.377431 | 93.62257 | 2.881516 | 1.982271 | 93.62257
|  |  |  | 96 | 61.5 | 0.001086795 | 2.30936 | 9.258947 | 90.74105 | 2.382694 | 6.377431 | 93.62257 | 2.881516 | 1.986772 | 93.62257
|  |  |  | 97 | 61.5 | 0.001086795 | 2.30936 | 9.258947 | 90.74105 | 2.382694 | 6.377431 | 93.62257 | 2.881516 | 1.991226 | 93.62257
|  |  |  | 98 | 61.5 | 0.001086795 | 2.30936 | 9.258947 | 90.74105 | 2.382694 | 6.377431 | 93.62257 | 2.881516 | 1.995635 | 93.62257
|  |  |  | 99 | 61.5 | 0.001086795 | 2.30936 | 9.258947 | 90.74105 | 2.382694 | 6.377431 | 93.62257 | 2.881516 | 2 | 93.62257
|  |  |  | 100 | 61.5 | 0.001086795 | 2.30936 | 9.258947 | 90.74105 | 2.382694 | 6.377431 | 93.62257 | 2.881516 | 2.004321 | 93.77505
|  |  |  | 101 | 61.4 | 0.001085028 | 2.313121 | 9.111161 | 90.88884 | 2.386575 | 6.224952 | 93.77505 | 2.886209 | 2.0086 | 93.77505
|  |  |  | 102 | 61.4 | 0.001085028 | 2.313121 | 9.111161 | 90.88884 | 2.386575 | 6.224952 | 93.77505 | 2.886209 | 2.012837 | 93.77505
|  |  |  | 103 | 61.4 | 0.001085028 | 2.313121 | 9.111161 | 90.88884 | 2.386575 | 6.224952 | 93.77505 | 2.886209 | 2.017033 | 93.77505
|  |  |  | 104 | 61.4 | 0.001085028 | 2.313121 | 9.111161 | 90.88884 | 2.386575 | 6.224952 | 93.77505 | 2.886209 | 2.021189 | 93.77505
|  |  |  | 105 | 61.4 | 0.001085028 | 2.313121 | 9.111161 | 90.88884 | 2.386575 | 6.224952 | 93.77505 | 2.886209 | 2.025306 | 93.77505
|  |  |  | 106 | 61.4 | 0.001085028 | 2.313121 | 9.111161 | 90.88884 | 2.386575 | 6.224952 | 93.77505 | 2.886209 | 2.029384 | 93.77505
|  |  |  | 107 | 61.4 | 0.001085028 | 2.313121 | 9.111161 | 90.88884 | 2.386575 | 6.224952 | 93.77505 | 2.886209 | 2.033424 | 93.92803
|  |  |  | 108 | 61.3 | 0.00108326 | 2.316894 | 8.962892 | 91.03711 | 2.390468 | 6.071974 | 93.92803 | 2.890917 | 2.037426 | 93.92803
|  |  |  | 109 | 61.3 | 0.00108326 | 2.316894 | 8.962892 | 91.03711 | 2.390468 | 6.071974 | 93.92803 | 2.890917 | 2.041393 | 93.92803
|  |  |  | 110 | 61.3 | 0.00108326 | 2.316894 | 8.962892 | 91.03711 | 2.390468 | 6.071974 | 93.92803 | 2.890917 | 2.045323 | 93.92803
|  |  |  | 111 | 61.3 | 0.00108326 | 2.316894 | 8.962892 | 91.03711 | 2.390468 | 6.071974 | 93.92803 | 2.890917 | 2.049218 | 93.92803
|  |  |  | 112 | 61.3 | 0.00108326 | 2.316894 | 8.962892 | 91.03711 | 2.390468 | 6.071974 | 93.92803 | 2.890917 | 2.053078 | 93.92803
|  |  |  | 113 | 61.3 | 0.00108326 | 2.316894 | 8.962892 | 91.03711 | 2.390468 | 6.071974 | 93.92803 | 2.890917 | 2.056905 | 93.92803
|  |  |  | 114 | 61.3 | 0.00108326 | 2.316894 | 8.962892 | 91.03711 | 2.390468 | 6.071974 | 93.92803 | 2.890917 | 2.060698 | 93.92803
|  |  |  | 115 | 61.3 | 0.00108326 | 2.316894 | 8.962892 | 91.03711 | 2.390468 | 6.071974 | 93.92803 | 2.890917 | 2.064458 | 94.0815
|  |  |  | 116 | 61.2 | 0.001081493 | 2.32068 | 8.814138 | 91.18586 | 2.394374 | 5.918497 | 94.0815 | 2.895641 | 2.068186 | 94.0815
|  |  |  | 117 | 61.2 | 0.001081493 | 2.32068 | 8.814138 | 91.18586 | 2.394374 | 5.918497 | 94.0815 | 2.895641 | 2.071882 | 94.0815
|  |  |  | 118 | 61.2 | 0.001081493 | 2.32068 | 8.814138 | 91.18586 | 2.394374 | 5.918497 | 94.0815 | 2.895641 | 2.075547 | 94.0815
|  |  |  | 119 | 61.2 | 0.001081493 | 2.32068 | 8.814138 | 91.18586 | 2.394374 | 5.918497 | 94.0815 | 2.895641 | 2.079181 | 94.0815
|  |  |  | 120 | 61.2 | 0.001081493 | 2.32068 | 8.814138 | 91.18586 | 2.394374 | 5.918497 | 94.0815 | 2.895641 | 2.082785 | 94.0815
|  |  |  | 121 | 61.2 | 0.001081493 | 2.32068 | 8.814138 | 91.18586 | 2.394374 | 5.918497 | 94.0815 | 2.895641 | 2.08636 | 94.0815
|  |  |  | 122 | 61.2 | 0.001081493 | 2.32068 | 8.814138 | 91.18586 | 2.394374 | 5.918497 | 94.0815 | 2.895641 | 2.089905 | 94.0815
|  |  |  | 123 | 61.2 | 0.001081493 | 2.32068 | 8.814138 | 91.18586 | 2.394374 | 5.918497 | 94.0815 | 2.895641 | 2.093422 | 94.23548
|  |  |  | 124 | 61.1 | 0.001079726 | 2.324478 | 8.664898 | 91.3351 | 2.398293 | 5.764518 | 94.23548 | 2.90038 | 2.09691 | 94.23548
|  |  |  | 125 | 61.1 | 0.001079726 | 2.324478 | 8.664898 | 91.3351 | 2.398293 | 5.764518 | 94.23548 | 2.90038 | 2.100371 | 94.23548
|  |  |  | 126 | 61.1 | 0.001079726 | 2.324478 | 8.664898 | 91.3351 | 2.398293 | 5.764518 | 94.23548 | 2.90038 | 2.103804 | 94.23548
|  |  |  | 127 | 61.1 | 0.001079726 | 2.324478 | 8.664898 | 91.3351 | 2.398293 | 5.764518 | 94.23548 | 2.90038 | 2.10721 | 94.23548
|  |  |  | 128 | 61.1 | 0.001079726 | 2.324478 | 8.664898 | 91.3351 | 2.398293 | 5.764518 | 94.23548 | 2.90038 | 2.11059 | 94.23548
|  |  |  | 129 | 61.1 | 0.001079726 | 2.324478 | 8.664898 | 91.3351 | 2.398293 | 5.764518 | 94.23548 | 2.90038 | 2.113943 | 94.23548
|  |  |  | 130 | 61.1 | 0.001079726 | 2.324478 | 8.664898 | 91.3351 | 2.398293 | 5.764518 | 94.23548 | 2.90038 | 2.117271 | 94.23548
|  |  |  | 131 | 61.1 | 0.001079726 | 2.324478 | 8.664898 | 91.3351 | 2.398293 | 5.764518 | 94.23548 | 2.90038 | 2.120574 | 94.23548
|  |  |  | 132 | 61.1 | 0.001079726 | 2.324478 | 8.664898 | 91.3351 | 2.398293 | 5.764518 | 94.23548 | 2.90038 | 2.123852 | 94.38997
|  |  |  | 133 | 61 | 0.001077959 | 2.328289 | 8.515168 | 91.48483 | 2.402225 | 5.610033 | 94.38997 | 2.905135 | 2.127105 | 94.38997
|  |  |  | 134 | 61 | 0.001077959 | 2.328289 | 8.515168 | 91.48483 | 2.402225 | 5.610033 | 94.38997 | 2.905135 | 2.130334 | 94.38997
|  |  |  | 135 | 61 | 0.001077959 | 2.328289 | 8.515168 | 91.48483 | 2.402225 | 5.610033 | 94.38997 | 2.905135 | 2.133539 | 94.38997
|  |  |  | 136 | 61 | 0.001077959 | 2.328289 | 8.515168 | 91.48483 | 2.402225 | 5.610033 | 94.38997 | 2.905135 | 2.136721 | 94.38997
|  |  |  | 137 | 61 | 0.001077959 | 2.328289 | 8.515168 | 91.48483 | 2.402225 | 5.610033 | 94.38997 | 2.905135 | 2.139879 | 94.38997
|  |  |  | 138 | 61 | 0.001077959 | 2.328289 | 8.515168 | 91.48483 | 2.402225 | 5.610033 | 94.38997 | 2.905135 | 2.143015 | 94.38997
|  |  |  | 139 | 61 | 0.001077959 | 2.328289 | 8.515168 | 91.48483 | 2.402225 | 5.610033 | 94.38997 | 2.905135 | 2.146128 | 94.38997
|  |  |  | 140 | 61 | 0.001077959 | 2.328289 | 8.515168 | 91.48483 | 2.402225 | 5.610033 | 94.38997 | 2.905135 | 2.149219 | 94.38997
|  |  |  | 141 | 61 | 0.001077959 | 2.328289 | 8.515168 | 91.48483 | 2.402225 | 5.610033 | 94.38997 | 2.905135 | 2.152288 | 94.38997
|  |  |  | 142 | 61 | 0.001077959 | 2.328289 | 8.515168 | 91.48483 | 2.402225 | 5.610033 | 94.38997 | 2.905135 | 2.155336 | 94.54496
|  |  |  | 143 | 60.9 | 0.001076192 | 2.332112 | 8.364947 | 91.63505 | 2.406169 | 5.455042 | 94.54496 | 2.909905 | 2.158362 | 94.54496
|  |  |  | 144 | 60.9 | 0.001076192 | 2.332112 | 8.364947 | 91.63505 | 2.406169 | 5.455042 | 94.54496 | 2.909905 | 2.161368 | 94.54496
|  |  |  | 145 | 60.9 | 0.001076192 | 2.332112 | 8.364947 | 91.63505 | 2.406169 | 5.455042 | 94.54496 | 2.909905 | 2.164353 | 94.54496
|  |  |  | 146 | 60.9 | 0.001076192 | 2.332112 | 8.364947 | 91.63505 | 2.406169 | 5.455042 | 94.54496 | 2.909905 | 2.167317 | 94.54496
|  |  |  | 147 | 60.9 | 0.001076192 | 2.332112 | 8.364947 | 91.63505 | 2.406169 | 5.455042 | 94.54496 | 2.909905 | 2.170262 | 94.54496
|  |  |  | 148 | 60.9 | 0.001076192 | 2.332112 | 8.364947 | 91.63505 | 2.406169 | 5.455042 | 94.54496 | 2.909905 | 2.173186 | 94.54496
|  |  |  | 149 | 60.9 | 0.001076192 | 2.332112 | 8.364947 | 91.63505 | 2.406169 | 5.455042 | 94.54496 | 2.909905 | 2.176091 | 94.54496
|  |  |  | 150 | 60.9 | 0.001076192 | 2.332112 | 8.364947 | 91.63505 | 2.406169 | 5.455042 | 94.54496 | 2.909905 | 2.178977 | 94.54496
|  |  |  | 151 | 60.9 | 0.001076192 | 2.332112 | 8.364947 | 91.63505 | 2.406169 | 5.455042 | 94.54496 | 2.909905 | 2.181844 | 94.54496
|  |  |  | 152 | 60.9 | 0.001076192 | 2.332112 | 8.364947 | 91.63505 | 2.406169 | 5.455042 | 94.54496 | 2.909905 | 2.184691 | 94.54496
|  |  |  | 153 | 60.9 | 0.001076192 | 2.332112 | 8.364947 | 91.63505 | 2.406169 | 5.455042 | 94.54496 | 2.909905 | 2.187521 | 94.54496
|  |  |  | 154 | 60.9 | 0.001076192 | 2.332112 | 8.364947 | 91.63505 | 2.406169 | 5.455042 | 94.54496 | 2.909905 | 2.190332 | 94.70046
|  |  |  | 155 | 60.8 | 0.001074425 | 2.335948 | 8.214231 | 91.78577 | 2.410127 | 5.29954 | 94.70046 | 2.914691 | 2.193125 | 94.70046
|  |  |  | 156 | 60.8 | 0.001074425 | 2.335948 | 8.214231 | 91.78577 | 2.410127 | 5.29954 | 94.70046 | 2.914691 | 2.1959 | 94.70046
|  |  |  | 157 | 60.8 | 0.001074425 | 2.335948 | 8.214231 | 91.78577 | 2.410127 | 5.29954 | 94.70046 | 2.914691 | 2.198657 | 94.70046
|  |  |  | 158 | 60.8 | 0.001074425 | 2.335948 | 8.214231 | 91.78577 | 2.410127 | 5.29954 | 94.70046 | 2.914691 | 2.201397 | 94.70046
|  |  |  | 159 | 60.8 | 0.001074425 | 2.335948 | 8.214231 | 91.78577 | 2.410127 | 5.29954 | 94.70046 | 2.914691 | 2.20412 | 94.70046
|  |  |  | 160 | 60.8 | 0.001074425 | 2.335948 | 8.214231 | 91.78577 | 2.410127 | 5.29954 | 94.70046 | 2.914691 | 2.206826 | 94.70046
|  |  |  | 161 | 60.8 | 0.001074425 | 2.335948 | 8.214231 | 91.78577 | 2.410127 | 5.29954 | 94.70046 | 2.914691 | 2.209515 | 94.70046
|  |  |  | 162 | 60.8 | 0.001074425 | 2.335948 | 8.214231 | 91.78577 | 2.410127 | 5.29954 | 94.70046 | 2.914691 | 2.212188 | 94.70046
|  |  |  | 163 | 60.8 | 0.001074425 | 2.335948 | 8.214231 | 91.78577 | 2.410127 | 5.29954 | 94.70046 | 2.914691 | 2.214844 | 94.70046
|  |  |  | 164 | 60.8 | 0.001074425 | 2.335948 | 8.214231 | 91.78577 | 2.410127 | 5.29954 | 94.70046 | 2.914691 | 2.217484 | 94.70046
|  |  |  | 165 | 60.8 | 0.001074425 | 2.335948 | 8.214231 | 91.78577 | 2.410127 | 5.29954 | 94.70046 | 2.914691 | 2.220108 | 94.70046
|  |  |  | 166 | 60.8 | 0.001074425 | 2.335948 | 8.214231 | 91.78577 | 2.410127 | 5.29954 | 94.70046 | 2.914691 | 2.222716 | 94.70046
|  |  |  | 167 | 60.8 | 0.001074425 | 2.335948 | 8.214231 | 91.78577 | 2.410127 | 5.29954 | 94.70046 | 2.914691 | 2.225309 | 94.85647
|  |  |  | 168 | 60.7 | 0.001072658 | 2.339796 | 8.063019 | 91.93698 | 2.414097 | 5.143526 | 94.85647 | 2.919493 | 2.227887 | 94.85647
|  |  |  | 169 | 60.7 | 0.001072658 | 2.339796 | 8.063019 | 91.93698 | 2.414097 | 5.143526 | 94.85647 | 2.919493 | 2.230449 | 94.85647
|  |  |  | 170 | 60.7 | 0.001072658 | 2.339796 | 8.063019 | 91.93698 | 2.414097 | 5.143526 | 94.85647 | 2.919493 | 2.232996 | 94.85647
|  |  |  | 171 | 60.7 | 0.001072658 | 2.339796 | 8.063019 | 91.93698 | 2.414097 | 5.143526 | 94.85647 | 2.919493 | 2.235528 | 94.85647
|  |  |  | 172 | 60.7 | 0.001072658 | 2.339796 | 8.063019 | 91.93698 | 2.414097 | 5.143526 | 94.85647 | 2.919493 | 2.238046 | 94.85647
|  |  |  | 173 | 60.7 | 0.001072658 | 2.339796 | 8.063019 | 91.93698 | 2.414097 | 5.143526 | 94.85647 | 2.919493 | 2.240549 | 94.85647
|  |  |  | 174 | 60.7 | 0.001072658 | 2.339796 | 8.063019 | 91.93698 | 2.414097 | 5.143526 | 94.85647 | 2.919493 | 2.243038 | 94.85647
|  |  |  | 175 | 60.7 | 0.001072658 | 2.339796 | 8.063019 | 91.93698 | 2.414097 | 5.143526 | 94.85647 | 2.919493 | 2.245513 | 94.85647
|  |  |  | 176 | 60.7 | 0.001072658 | 2.339796 | 8.063019 | 91.93698 | 2.414097 | 5.143526 | 94.85647 | 2.919493 | 2.247973 | 94.85647
|  |  |  | 177 | 60.7 | 0.001072658 | 2.339796 | 8.063019 | 91.93698 | 2.414097 | 5.143526 | 94.85647 | 2.919493 | 2.25042 | 94.85647
|  |  |  | 178 | 60.7 | 0.001072658 | 2.339796 | 8.063019 | 91.93698 | 2.414097 | 5.143526 | 94.85647 | 2.919493 | 2.252853 | 94.85647
|  |  |  | 179 | 60.7 | 0.001072658 | 2.339796 | 8.063019 | 91.93698 | 2.414097 | 5.143526 | 94.85647 | 2.919493 | 2.255273 | 94.85647
|  |  |  | 180 | 60.7 | 0.001072658 | 2.339796 | 8.063019 | 91.93698 | 2.414097 | 5.143526 | 94.85647 | 2.919493 | 2.257679 | 94.85647
|  |  |  | 181 | 60.7 | 0.001072658 | 2.339796 | 8.063019 | 91.93698 | 2.414097 | 5.143526 | 94.85647 | 2.919493 | 2.260071 | 94.85647
|  |  |  | 182 | 60.7 | 0.001072658 | 2.339796 | 8.063019 | 91.93698 | 2.414097 | 5.143526 | 94.85647 | 2.919493 | 2.262451 | 94.85647
|  |  |  | 183 | 60.7 | 0.001072658 | 2.339796 | 8.063019 | 91.93698 | 2.414097 | 5.143526 | 94.85647 | 2.919493 | 2.264818 | 95.013
|  |  |  | 184 | 60.6 | 0.00107089 | 2.343657 | 7.911308 | 92.08869 | 2.418081 | 4.986997 | 95.013 | 2.924311 | 2.267172 | 95.013
|  |  |  | 185 | 60.6 | 0.00107089 | 2.343657 | 7.911308 | 92.08869 | 2.418081 | 4.986997 | 95.013 | 2.924311 | 2.269513 | 95.013
|  |  |  | 186 | 60.6 | 0.00107089 | 2.343657 | 7.911308 | 92.08869 | 2.418081 | 4.986997 | 95.013 | 2.924311 | 2.271842 | 95.013
|  |  |  | 187 | 60.6 | 0.00107089 | 2.343657 | 7.911308 | 92.08869 | 2.418081 | 4.986997 | 95.013 | 2.924311 | 2.274158 | 95.013
|  |  |  | 188 | 60.6 | 0.00107089 | 2.343657 | 7.911308 | 92.08869 | 2.418081 | 4.986997 | 95.013 | 2.924311 | 2.276462 | 95.013
|  |  |  | 189 | 60.6 | 0.00107089 | 2.343657 | 7.911308 | 92.08869 | 2.418081 | 4.986997 | 95.013 | 2.924311 | 2.278754 | 95.013
|  |  |  | 190 | 60.6 | 0.00107089 | 2.343657 | 7.911308 | 92.08869 | 2.418081 | 4.986997 | 95.013 | 2.924311 | 2.281033 | 95.013
|  |  |  | 191 | 60.6 | 0.00107089 | 2.343657 | 7.911308 | 92.08869 | 2.418081 | 4.986997 | 95.013 | 2.924311 | 2.283301 | 95.013
|  |  |  | 192 | 60.6 | 0.00107089 | 2.343657 | 7.911308 | 92.08869 | 2.418081 | 4.986997 | 95.013 | 2.924311 | 2.285557 | 95.013
|  |  |  | 193 | 60.6 | 0.00107089 | 2.343657 | 7.911308 | 92.08869 | 2.418081 | 4.986997 | 95.013 | 2.924311 | 2.287802 | 95.013
|  |  |  | 194 | 60.6 | 0.00107089 | 2.343657 | 7.911308 | 92.08869 | 2.418081 | 4.986997 | 95.013 | 2.924311 | 2.290035 | 95.013
|  |  |  | 195 | 60.6 | 0.00107089 | 2.343657 | 7.911308 | 92.08869 | 2.418081 | 4.986997 | 95.013 | 2.924311 | 2.292256 | 95.013
|  |  |  | 196 | 60.6 | 0.00107089 | 2.343657 | 7.911308 | 92.08869 | 2.418081 | 4.986997 | 95.013 | 2.924311 | 2.294466 | 95.013
|  |  |  | 197 | 60.6 | 0.00107089 | 2.343657 | 7.911308 | 92.08869 | 2.418081 | 4.986997 | 95.013 | 2.924311 | 2.296665 | 95.013
|  |  |  | 198 | 60.6 | 0.00107089 | 2.343657 | 7.911308 | 92.08869 | 2.418081 | 4.986997 | 95.013 | 2.924311 | 2.298853 | 95.013
|  |  |  | 199 | 60.6 | 0.00107089 | 2.343657 | 7.911308 | 92.08869 | 2.418081 | 4.986997 | 95.013 | 2.924311 | 2.30103 | 95.013
|  |  |  | 200 | 60.6 | 0.00107089 | 2.343657 | 7.911308 | 92.08869 | 2.418081 | 4.986997 | 95.013 | 2.924311 | 2.303196 | 95.17005
|  |  |  | 201 | 60.5 | 0.001069123 | 2.347531 | 7.759095 | 92.2409 | 2.422078 | 4.829951 | 95.17005 | 2.929144 | 2.305351 | 95.17005
|  |  |  | 202 | 60.5 | 0.001069123 | 2.347531 | 7.759095 | 92.2409 | 2.422078 | 4.829951 | 95.17005 | 2.929144 | 2.307496 | 95.17005
|  |  |  | 203 | 60.5 | 0.001069123 | 2.347531 | 7.759095 | 92.2409 | 2.422078 | 4.829951 | 95.17005 | 2.929144 | 2.30963 | 95.17005
|  |  |  | 204 | 60.5 | 0.001069123 | 2.347531 | 7.759095 | 92.2409 | 2.422078 | 4.829951 | 95.17005 | 2.929144 | 2.311754 | 95.17005
|  |  |  | 205 | 60.5 | 0.001069123 | 2.347531 | 7.759095 | 92.2409 | 2.422078 | 4.829951 | 95.17005 | 2.929144 | 2.313867 | 95.17005
|  |  |  | 206 | 60.5 | 0.001069123 | 2.347531 | 7.759095 | 92.2409 | 2.422078 | 4.829951 | 95.17005 | 2.929144 | 2.31597 | 95.17005
|  |  |  | 207 | 60.5 | 0.001069123 | 2.347531 | 7.759095 | 92.2409 | 2.422078 | 4.829951 | 95.17005 | 2.929144 | 2.318063 | 95.17005
|  |  |  | 208 | 60.5 | 0.001069123 | 2.347531 | 7.759095 | 92.2409 | 2.422078 | 4.829951 | 95.17005 | 2.929144 | 2.320146 | 95.17005
|  |  |  | 209 | 60.5 | 0.001069123 | 2.347531 | 7.759095 | 92.2409 | 2.422078 | 4.829951 | 95.17005 | 2.929144 | 2.322219 | 95.17005
|  |  |  | 210 | 60.5 | 0.001069123 | 2.347531 | 7.759095 | 92.2409 | 2.422078 | 4.829951 | 95.17005 | 2.929144 | 2.324282 | 95.17005
|  |  |  | 211 | 60.5 | 0.001069123 | 2.347531 | 7.759095 | 92.2409 | 2.422078 | 4.829951 | 95.17005 | 2.929144 | 2.326336 | 95.17005
|  |  |  | 212 | 60.5 | 0.001069123 | 2.347531 | 7.759095 | 92.2409 | 2.422078 | 4.829951 | 95.17005 | 2.929144 | 2.32838 | 95.17005
|  |  |  | 213 | 60.5 | 0.001069123 | 2.347531 | 7.759095 | 92.2409 | 2.422078 | 4.829951 | 95.17005 | 2.929144 | 2.330414 | 95.17005
|  |  |  | 214 | 60.5 | 0.001069123 | 2.347531 | 7.759095 | 92.2409 | 2.422078 | 4.829951 | 95.17005 | 2.929144 | 2.332438 | 95.17005
|  |  |  | 215 | 60.5 | 0.001069123 | 2.347531 | 7.759095 | 92.2409 | 2.422078 | 4.829951 | 95.17005 | 2.929144 | 2.334454 | 95.17005
|  |  |  | 216 | 60.5 | 0.001069123 | 2.347531 | 7.759095 | 92.2409 | 2.422078 | 4.829951 | 95.17005 | 2.929144 | 2.33646 | 95.17005
|  |  |  | 217 | 60.5 | 0.001069123 | 2.347531 | 7.759095 | 92.2409 | 2.422078 | 4.829951 | 95.17005 | 2.929144 | 2.338456 | 95.17005
|  |  |  | 218 | 60.5 | 0.001069123 | 2.347531 | 7.759095 | 92.2409 | 2.422078 | 4.829951 | 95.17005 | 2.929144 | 2.340444 | 95.17005
|  |  |  | 219 | 60.5 | 0.001069123 | 2.347531 | 7.759095 | 92.2409 | 2.422078 | 4.829951 | 95.17005 | 2.929144 | 2.342423 | 95.17005
|  |  |  | 220 | 60.5 | 0.001069123 | 2.347531 | 7.759095 | 92.2409 | 2.422078 | 4.829951 | 95.17005 | 2.929144 | 2.344392 | 95.32762
|  |  |  | 221 | 60.4 | 0.001067356 | 2.351418 | 7.606379 | 92.39362 | 2.426088 | 4.672385 | 95.32762 | 2.933994 | 2.346353 | 95.32762
|  |  |  | 222 | 60.4 | 0.001067356 | 2.351418 | 7.606379 | 92.39362 | 2.426088 | 4.672385 | 95.32762 | 2.933994 | 2.348305 | 95.32762
|  |  |  | 223 | 60.4 | 0.001067356 | 2.351418 | 7.606379 | 92.39362 | 2.426088 | 4.672385 | 95.32762 | 2.933994 | 2.350248 | 95.32762
|  |  |  | 224 | 60.4 | 0.001067356 | 2.351418 | 7.606379 | 92.39362 | 2.426088 | 4.672385 | 95.32762 | 2.933994 | 2.352183 | 95.32762
|  |  |  | 225 | 60.4 | 0.001067356 | 2.351418 | 7.606379 | 92.39362 | 2.426088 | 4.672385 | 95.32762 | 2.933994 | 2.354108 | 95.32762
|  |  |  | 226 | 60.4 | 0.001067356 | 2.351418 | 7.606379 | 92.39362 | 2.426088 | 4.672385 | 95.32762 | 2.933994 | 2.356026 | 95.32762
|  |  |  | 227 | 60.4 | 0.001067356 | 2.351418 | 7.606379 | 92.39362 | 2.426088 | 4.672385 | 95.32762 | 2.933994 | 2.357935 | 95.32762
|  |  |  | 228 | 60.4 | 0.001067356 | 2.351418 | 7.606379 | 92.39362 | 2.426088 | 4.672385 | 95.32762 | 2.933994 | 2.359835 | 95.32762
|  |  |  | 229 | 60.4 | 0.001067356 | 2.351418 | 7.606379 | 92.39362 | 2.426088 | 4.672385 | 95.32762 | 2.933994 | 2.361728 | 95.32762
|  |  |  | 230 | 60.4 | 0.001067356 | 2.351418 | 7.606379 | 92.39362 | 2.426088 | 4.672385 | 95.32762 | 2.933994 | 2.363612 | 95.32762
|  |  |  | 231 | 60.4 | 0.001067356 | 2.351418 | 7.606379 | 92.39362 | 2.426088 | 4.672385 | 95.32762 | 2.933994 | 2.365488 | 95.32762
|  |  |  | 232 | 60.4 | 0.001067356 | 2.351418 | 7.606379 | 92.39362 | 2.426088 | 4.672385 | 95.32762 | 2.933994 | 2.367356 | 95.32762
|  |  |  | 233 | 60.4 | 0.001067356 | 2.351418 | 7.606379 | 92.39362 | 2.426088 | 4.672385 | 95.32762 | 2.933994 | 2.369216 | 95.32762
|  |  |  | 234 | 60.4 | 0.001067356 | 2.351418 | 7.606379 | 92.39362 | 2.426088 | 4.672385 | 95.32762 | 2.933994 | 2.371068 | 95.32762
|  |  |  | 235 | 60.4 | 0.001067356 | 2.351418 | 7.606379 | 92.39362 | 2.426088 | 4.672385 | 95.32762 | 2.933994 | 2.372912 | 95.32762
|  |  |  | 236 | 60.4 | 0.001067356 | 2.351418 | 7.606379 | 92.39362 | 2.426088 | 4.672385 | 95.32762 | 2.933994 | 2.374748 | 95.32762
|  |  |  | 237 | 60.4 | 0.001067356 | 2.351418 | 7.606379 | 92.39362 | 2.426088 | 4.672385 | 95.32762 | 2.933994 | 2.376577 | 95.32762
|  |  |  | 238 | 60.4 | 0.001067356 | 2.351418 | 7.606379 | 92.39362 | 2.426088 | 4.672385 | 95.32762 | 2.933994 | 2.378398 | 95.32762
|  |  |  | 239 | 60.4 | 0.001067356 | 2.351418 | 7.606379 | 92.39362 | 2.426088 | 4.672385 | 95.32762 | 2.933994 | 2.380211 | 95.32762
|  |  |  | 240 | 60.4 | 0.001067356 | 2.351418 | 7.606379 | 92.39362 | 2.426088 | 4.672385 | 95.32762 | 2.933994 | 2.382017 | 95.32762
|  |  |  | 241 | 60.4 | 0.001067356 | 2.351418 | 7.606379 | 92.39362 | 2.426088 | 4.672385 | 95.32762 | 2.933994 | 2.383815 | 95.32762
|  |  |  | 242 | 60.4 | 0.001067356 | 2.351418 | 7.606379 | 92.39362 | 2.426088 | 4.672385 | 95.32762 | 2.933994 | 2.385606 | 95.32762
|  |  |  | 243 | 60.4 | 0.001067356 | 2.351418 | 7.606379 | 92.39362 | 2.426088 | 4.672385 | 95.32762 | 2.933994 | 2.38739 | 95.32762
|  |  |  | 244 | 60.4 | 0.001067356 | 2.351418 | 7.606379 | 92.39362 | 2.426088 | 4.672385 | 95.32762 | 2.933994 | 2.389166 | 95.4857
|  |  |  | 245 | 60.3 | 0.001065589 | 2.355317 | 7.453155 | 92.54684 | 2.430111 | 4.514296 | 95.4857 | 2.938859 | 2.390935 | 95.4857
|  |  |  | 246 | 60.3 | 0.001065589 | 2.355317 | 7.453155 | 92.54684 | 2.430111 | 4.514296 | 95.4857 | 2.938859 | 2.392697 | 95.4857
|  |  |  | 247 | 60.3 | 0.001065589 | 2.355317 | 7.453155 | 92.54684 | 2.430111 | 4.514296 | 95.4857 | 2.938859 | 2.394452 | 95.4857
|  |  |  | 248 | 60.3 | 0.001065589 | 2.355317 | 7.453155 | 92.54684 | 2.430111 | 4.514296 | 95.4857 | 2.938859 | 2.396199 | 95.4857
|  |  |  | 249 | 60.3 | 0.001065589 | 2.355317 | 7.453155 | 92.54684 | 2.430111 | 4.514296 | 95.4857 | 2.938859 | 2.39794 | 95.4857
|  |  |  | 250 | 60.3 | 0.001065589 | 2.355317 | 7.453155 | 92.54684 | 2.430111 | 4.514296 | 95.4857 | 2.938859 | 2.399674 | 95.4857
|  |  |  | 251 | 60.3 | 0.001065589 | 2.355317 | 7.453155 | 92.54684 | 2.430111 | 4.514296 | 95.4857 | 2.938859 | 2.401401 | 95.4857
|  |  |  | 252 | 60.3 | 0.001065589 | 2.355317 | 7.453155 | 92.54684 | 2.430111 | 4.514296 | 95.4857 | 2.938859 | 2.403121 | 95.4857
|  |  |  | 253 | 60.3 | 0.001065589 | 2.355317 | 7.453155 | 92.54684 | 2.430111 | 4.514296 | 95.4857 | 2.938859 | 2.404834 | 95.4857
|  |  |  | 254 | 60.3 | 0.001065589 | 2.355317 | 7.453155 | 92.54684 | 2.430111 | 4.514296 | 95.4857 | 2.938859 | 2.40654 | 95.4857
|  |  |  | 255 | 60.3 | 0.001065589 | 2.355317 | 7.453155 | 92.54684 | 2.430111 | 4.514296 | 95.4857 | 2.938859 | 2.40824 | 95.4857
|  |  |  | 256 | 60.3 | 0.001065589 | 2.355317 | 7.453155 | 92.54684 | 2.430111 | 4.514296 | 95.4857 | 2.938859 | 2.409933 | 95.4857
|  |  |  | 257 | 60.3 | 0.001065589 | 2.355317 | 7.453155 | 92.54684 | 2.430111 | 4.514296 | 95.4857 | 2.938859 | 2.41162 | 95.4857
|  |  |  | 258 | 60.3 | 0.001065589 | 2.355317 | 7.453155 | 92.54684 | 2.430111 | 4.514296 | 95.4857 | 2.938859 | 2.4133 | 95.4857
|  |  |  | 259 | 60.3 | 0.001065589 | 2.355317 | 7.453155 | 92.54684 | 2.430111 | 4.514296 | 95.4857 | 2.938859 | 2.414973 | 95.4857
|  |  |  | 260 | 60.3 | 0.001065589 | 2.355317 | 7.453155 | 92.54684 | 2.430111 | 4.514296 | 95.4857 | 2.938859 | 2.416641 | 95.4857
|  |  |  | 261 | 60.3 | 0.001065589 | 2.355317 | 7.453155 | 92.54684 | 2.430111 | 4.514296 | 95.4857 | 2.938859 | 2.418301 | 95.4857
|  |  |  | 262 | 60.3 | 0.001065589 | 2.355317 | 7.453155 | 92.54684 | 2.430111 | 4.514296 | 95.4857 | 2.938859 | 2.419956 | 95.4857
|  |  |  | 263 | 60.3 | 0.001065589 | 2.355317 | 7.453155 | 92.54684 | 2.430111 | 4.514296 | 95.4857 | 2.938859 | 2.421604 | 95.4857
|  |  |  | 264 | 60.3 | 0.001065589 | 2.355317 | 7.453155 | 92.54684 | 2.430111 | 4.514296 | 95.4857 | 2.938859 | 2.423246 | 95.4857
|  |  |  | 265 | 60.3 | 0.001065589 | 2.355317 | 7.453155 | 92.54684 | 2.430111 | 4.514296 | 95.4857 | 2.938859 | 2.424882 | 95.4857
|  |  |  | 266 | 60.3 | 0.001065589 | 2.355317 | 7.453155 | 92.54684 | 2.430111 | 4.514296 | 95.4857 | 2.938859 | 2.426511 | 95.4857
|  |  |  | 267 | 60.3 | 0.001065589 | 2.355317 | 7.453155 | 92.54684 | 2.430111 | 4.514296 | 95.4857 | 2.938859 | 2.428135 | 95.4857
|  |  |  | 268 | 60.3 | 0.001065589 | 2.355317 | 7.453155 | 92.54684 | 2.430111 | 4.514296 | 95.4857 | 2.938859 | 2.429752 | 95.4857
|  |  |  | 269 | 60.3 | 0.001065589 | 2.355317 | 7.453155 | 92.54684 | 2.430111 | 4.514296 | 95.4857 | 2.938859 | 2.431364 | 95.4857
|  |  |  | 270 | 60.3 | 0.001065589 | 2.355317 | 7.453155 | 92.54684 | 2.430111 | 4.514296 | 95.4857 | 2.938859 | 2.432969 | 95.4857
|  |  |  | 271 | 60.3 | 0.001065589 | 2.355317 | 7.453155 | 92.54684 | 2.430111 | 4.514296 | 95.4857 | 2.938859 | 2.434569 | 95.64432
|  |  |  | 272 | 60.2 | 0.001063822 | 2.35923 | 7.299423 | 92.70058 | 2.434148 | 4.355682 | 95.64432 | 2.943741 | 2.436163 | 95.64432
|  |  |  | 273 | 60.2 | 0.001063822 | 2.35923 | 7.299423 | 92.70058 | 2.434148 | 4.355682 | 95.64432 | 2.943741 | 2.437751 | 95.64432
|  |  |  | 274 | 60.2 | 0.001063822 | 2.35923 | 7.299423 | 92.70058 | 2.434148 | 4.355682 | 95.64432 | 2.943741 | 2.439333 | 95.64432
|  |  |  | 275 | 60.2 | 0.001063822 | 2.35923 | 7.299423 | 92.70058 | 2.434148 | 4.355682 | 95.64432 | 2.943741 | 2.440909 | 95.64432
|  |  |  | 276 | 60.2 | 0.001063822 | 2.35923 | 7.299423 | 92.70058 | 2.434148 | 4.355682 | 95.64432 | 2.943741 | 2.44248 | 95.64432
|  |  |  | 277 | 60.2 | 0.001063822 | 2.35923 | 7.299423 | 92.70058 | 2.434148 | 4.355682 | 95.64432 | 2.943741 | 2.444045 | 95.64432
|  |  |  | 278 | 60.2 | 0.001063822 | 2.35923 | 7.299423 | 92.70058 | 2.434148 | 4.355682 | 95.64432 | 2.943741 | 2.445604 | 95.64432
|  |  |  | 279 | 60.2 | 0.001063822 | 2.35923 | 7.299423 | 92.70058 | 2.434148 | 4.355682 | 95.64432 | 2.943741 | 2.447158 | 95.64432
|  |  |  | 280 | 60.2 | 0.001063822 | 2.35923 | 7.299423 | 92.70058 | 2.434148 | 4.355682 | 95.64432 | 2.943741 | 2.448706 | 95.64432
|  |  |  | 281 | 60.2 | 0.001063822 | 2.35923 | 7.299423 | 92.70058 | 2.434148 | 4.355682 | 95.64432 | 2.943741 | 2.450249 | 95.64432
|  |  |  | 282 | 60.2 | 0.001063822 | 2.35923 | 7.299423 | 92.70058 | 2.434148 | 4.355682 | 95.64432 | 2.943741 | 2.451786 | 95.64432
|  |  |  | 283 | 60.2 | 0.001063822 | 2.35923 | 7.299423 | 92.70058 | 2.434148 | 4.355682 | 95.64432 | 2.943741 | 2.453318 | 95.64432
|  |  |  | 284 | 60.2 | 0.001063822 | 2.35923 | 7.299423 | 92.70058 | 2.434148 | 4.355682 | 95.64432 | 2.943741 | 2.454845 | 95.64432
|  |  |  | 285 | 60.2 | 0.001063822 | 2.35923 | 7.299423 | 92.70058 | 2.434148 | 4.355682 | 95.64432 | 2.943741 | 2.456366 | 95.64432
|  |  |  | 286 | 60.2 | 0.001063822 | 2.35923 | 7.299423 | 92.70058 | 2.434148 | 4.355682 | 95.64432 | 2.943741 | 2.457882 | 95.64432
|  |  |  | 287 | 60.2 | 0.001063822 | 2.35923 | 7.299423 | 92.70058 | 2.434148 | 4.355682 | 95.64432 | 2.943741 | 2.459392 | 95.64432
|  |  |  | 288 | 60.2 | 0.001063822 | 2.35923 | 7.299423 | 92.70058 | 2.434148 | 4.355682 | 95.64432 | 2.943741 | 2.460898 | 95.64432
|  |  |  | 289 | 60.2 | 0.001063822 | 2.35923 | 7.299423 | 92.70058 | 2.434148 | 4.355682 | 95.64432 | 2.943741 | 2.462398 | 95.64432
|  |  |  | 290 | 60.2 | 0.001063822 | 2.35923 | 7.299423 | 92.70058 | 2.434148 | 4.355682 | 95.64432 | 2.943741 | 2.463893 | 95.64432
|  |  |  | 291 | 60.2 | 0.001063822 | 2.35923 | 7.299423 | 92.70058 | 2.434148 | 4.355682 | 95.64432 | 2.943741 | 2.465383 | 95.64432
|  |  |  | 292 | 60.2 | 0.001063822 | 2.35923 | 7.299423 | 92.70058 | 2.434148 | 4.355682 | 95.64432 | 2.943741 | 2.466868 | 95.64432
|  |  |  | 293 | 60.2 | 0.001063822 | 2.35923 | 7.299423 | 92.70058 | 2.434148 | 4.355682 | 95.64432 | 2.943741 | 2.468347 | 95.64432
|  |  |  | 294 | 60.2 | 0.001063822 | 2.35923 | 7.299423 | 92.70058 | 2.434148 | 4.355682 | 95.64432 | 2.943741 | 2.469822 | 95.64432
|  |  |  | 295 | 60.2 | 0.001063822 | 2.35923 | 7.299423 | 92.70058 | 2.434148 | 4.355682 | 95.64432 | 2.943741 | 2.471292 | 95.64432
|  |  |  | 296 | 60.2 | 0.001063822 | 2.35923 | 7.299423 | 92.70058 | 2.434148 | 4.355682 | 95.64432 | 2.943741 | 2.472756 | 95.64432
|  |  |  | 297 | 60.2 | 0.001063822 | 2.35923 | 7.299423 | 92.70058 | 2.434148 | 4.355682 | 95.64432 | 2.943741 | 2.474216 | 95.64432
|  |  |  | 298 | 60.2 | 0.001063822 | 2.35923 | 7.299423 | 92.70058 | 2.434148 | 4.355682 | 95.64432 | 2.943741 | 2.475671 | 95.64432
|  |  |  | 299 | 60.2 | 0.001063822 | 2.35923 | 7.299423 | 92.70058 | 2.434148 | 4.355682 | 95.64432 | 2.943741 | 2.477121 | 95.64432
|  |  |  | 300 | 60.2 | 0.001063822 | 2.35923 | 7.299423 | 92.70058 | 2.434148 | 4.355682 | 95.64432 | 2.943741 | 2.478566 | 95.64432
|  |  |  | 301 | 60.2 | 0.001063822 | 2.35923 | 7.299423 | 92.70058 | 2.434148 | 4.355682 | 95.64432 | 2.943741 | 2.480007 | 95.64432
|  |  |  | 302 | 60.2 | 0.001063822 | 2.35923 | 7.299423 | 92.70058 | 2.434148 | 4.355682 | 95.64432 | 2.943741 | 2.481443 | 95.64432
|  |  |  | 303 | 60.2 | 0.001063822 | 2.35923 | 7.299423 | 92.70058 | 2.434148 | 4.355682 | 95.64432 | 2.943741 | 2.482874 | 95.64432
|  |  |  | 304 | 60.2 | 0.001063822 | 2.35923 | 7.299423 | 92.70058 | 2.434148 | 4.355682 | 95.64432 | 2.943741 | 2.4843 | 95.80346
|  |  |  | 305 | 60.1 | 0.001062055 | 2.363155 | 7.145179 | 92.85482 | 2.438198 | 4.19654 | 95.80346 | 2.948639 | 2.485721 | 95.80346
|  |  |  | 306 | 60.1 | 0.001062055 | 2.363155 | 7.145179 | 92.85482 | 2.438198 | 4.19654 | 95.80346 | 2.948639 | 2.487138 | 95.80346
|  |  |  | 307 | 60.1 | 0.001062055 | 2.363155 | 7.145179 | 92.85482 | 2.438198 | 4.19654 | 95.80346 | 2.948639 | 2.488551 | 95.80346
|  |  |  | 308 | 60.1 | 0.001062055 | 2.363155 | 7.145179 | 92.85482 | 2.438198 | 4.19654 | 95.80346 | 2.948639 | 2.489958 | 95.80346
|  |  |  | 309 | 60.1 | 0.001062055 | 2.363155 | 7.145179 | 92.85482 | 2.438198 | 4.19654 | 95.80346 | 2.948639 | 2.491362 | 95.80346
|  |  |  | 310 | 60.1 | 0.001062055 | 2.363155 | 7.145179 | 92.85482 | 2.438198 | 4.19654 | 95.80346 | 2.948639 | 2.49276 | 95.80346
|  |  |  | 311 | 60.1 | 0.001062055 | 2.363155 | 7.145179 | 92.85482 | 2.438198 | 4.19654 | 95.80346 | 2.948639 | 2.494155 | 95.80346
|  |  |  | 312 | 60.1 | 0.001062055 | 2.363155 | 7.145179 | 92.85482 | 2.438198 | 4.19654 | 95.80346 | 2.948639 | 2.495544 | 95.80346
|  |  |  | 313 | 60.1 | 0.001062055 | 2.363155 | 7.145179 | 92.85482 | 2.438198 | 4.19654 | 95.80346 | 2.948639 | 2.49693 | 95.80346
|  |  |  | 314 | 60.1 | 0.001062055 | 2.363155 | 7.145179 | 92.85482 | 2.438198 | 4.19654 | 95.80346 | 2.948639 | 2.498311 | 95.80346
|  |  |  | 315 | 60.1 | 0.001062055 | 2.363155 | 7.145179 | 92.85482 | 2.438198 | 4.19654 | 95.80346 | 2.948639 | 2.499687 | 95.80346
|  |  |  | 316 | 60.1 | 0.001062055 | 2.363155 | 7.145179 | 92.85482 | 2.438198 | 4.19654 | 95.80346 | 2.948639 | 2.501059 | 95.80346
|  |  |  | 317 | 60.1 | 0.001062055 | 2.363155 | 7.145179 | 92.85482 | 2.438198 | 4.19654 | 95.80346 | 2.948639 | 2.502427 | 95.80346
|  |  |  | 318 | 60.1 | 0.001062055 | 2.363155 | 7.145179 | 92.85482 | 2.438198 | 4.19654 | 95.80346 | 2.948639 | 2.503791 | 95.80346
|  |  |  | 319 | 60.1 | 0.001062055 | 2.363155 | 7.145179 | 92.85482 | 2.438198 | 4.19654 | 95.80346 | 2.948639 | 2.50515 | 95.80346
|  |  |  | 320 | 60.1 | 0.001062055 | 2.363155 | 7.145179 | 92.85482 | 2.438198 | 4.19654 | 95.80346 | 2.948639 | 2.506505 | 95.80346
|  |  |  | 321 | 60.1 | 0.001062055 | 2.363155 | 7.145179 | 92.85482 | 2.438198 | 4.19654 | 95.80346 | 2.948639 | 2.507856 | 95.80346
|  |  |  | 322 | 60.1 | 0.001062055 | 2.363155 | 7.145179 | 92.85482 | 2.438198 | 4.19654 | 95.80346 | 2.948639 | 2.509203 | 95.80346
|  |  |  | 323 | 60.1 | 0.001062055 | 2.363155 | 7.145179 | 92.85482 | 2.438198 | 4.19654 | 95.80346 | 2.948639 | 2.510545 | 95.80346
|  |  |  | 324 | 60.1 | 0.001062055 | 2.363155 | 7.145179 | 92.85482 | 2.438198 | 4.19654 | 95.80346 | 2.948639 | 2.511883 | 95.80346
|  |  |  | 325 | 60.1 | 0.001062055 | 2.363155 | 7.145179 | 92.85482 | 2.438198 | 4.19654 | 95.80346 | 2.948639 | 2.513218 | 95.80346
|  |  |  | 326 | 60.1 | 0.001062055 | 2.363155 | 7.145179 | 92.85482 | 2.438198 | 4.19654 | 95.80346 | 2.948639 | 2.514548 | 95.80346
|  |  |  | 327 | 60.1 | 0.001062055 | 2.363155 | 7.145179 | 92.85482 | 2.438198 | 4.19654 | 95.80346 | 2.948639 | 2.515874 | 95.80346
|  |  |  | 328 | 60.1 | 0.001062055 | 2.363155 | 7.145179 | 92.85482 | 2.438198 | 4.19654 | 95.80346 | 2.948639 | 2.517196 | 95.80346
|  |  |  | 329 | 60.1 | 0.001062055 | 2.363155 | 7.145179 | 92.85482 | 2.438198 | 4.19654 | 95.80346 | 2.948639 | 2.518514 | 95.80346
|  |  |  | 330 | 60.1 | 0.001062055 | 2.363155 | 7.145179 | 92.85482 | 2.438198 | 4.19654 | 95.80346 | 2.948639 | 2.519828 | 95.80346
|  |  |  | 331 | 60.1 | 0.001062055 | 2.363155 | 7.145179 | 92.85482 | 2.438198 | 4.19654 | 95.80346 | 2.948639 | 2.521138 | 95.80346
|  |  |  | 332 | 60.1 | 0.001062055 | 2.363155 | 7.145179 | 92.85482 | 2.438198 | 4.19654 | 95.80346 | 2.948639 | 2.522444 | 95.80346
|  |  |  | 333 | 60.1 | 0.001062055 | 2.363155 | 7.145179 | 92.85482 | 2.438198 | 4.19654 | 95.80346 | 2.948639 | 2.523746 | 95.80346
|  |  |  | 334 | 60.1 | 0.001062055 | 2.363155 | 7.145179 | 92.85482 | 2.438198 | 4.19654 | 95.80346 | 2.948639 | 2.525045 | 95.80346
|  |  |  | 335 | 60.1 | 0.001062055 | 2.363155 | 7.145179 | 92.85482 | 2.438198 | 4.19654 | 95.80346 | 2.948639 | 2.526339 | 95.80346
|  |  |  | 336 | 60.1 | 0.001062055 | 2.363155 | 7.145179 | 92.85482 | 2.438198 | 4.19654 | 95.80346 | 2.948639 | 2.52763 | 95.80346
|  |  |  | 337 | 60.1 | 0.001062055 | 2.363155 | 7.145179 | 92.85482 | 2.438198 | 4.19654 | 95.80346 | 2.948639 | 2.528917 | 95.80346
|  |  |  | 338 | 60.1 | 0.001062055 | 2.363155 | 7.145179 | 92.85482 | 2.438198 | 4.19654 | 95.80346 | 2.948639 | 2.5302 | 95.80346
|  |  |  | 339 | 60.1 | 0.001062055 | 2.363155 | 7.145179 | 92.85482 | 2.438198 | 4.19654 | 95.80346 | 2.948639 | 2.531479 | 95.80346
|  |  |  | 340 | 60.1 | 0.001062055 | 2.363155 | 7.145179 | 92.85482 | 2.438198 | 4.19654 | 95.80346 | 2.948639 | 2.532754 | 95.80346
|  |  |  | 341 | 60.1 | 0.001062055 | 2.363155 | 7.145179 | 92.85482 | 2.438198 | 4.19654 | 95.80346 | 2.948639 | 2.534026 | 95.80346
|  |  |  | 342 | 60.1 | 0.001062055 | 2.363155 | 7.145179 | 92.85482 | 2.438198 | 4.19654 | 95.80346 | 2.948639 | 2.535294 | 95.80346
|  |  |  | 343 | 60.1 | 0.001062055 | 2.363155 | 7.145179 | 92.85482 | 2.438198 | 4.19654 | 95.80346 | 2.948639 | 2.536558 | 95.80346
|  |  |  | 344 | 60.1 | 0.001062055 | 2.363155 | 7.145179 | 92.85482 | 2.438198 | 4.19654 | 95.80346 | 2.948639 | 2.537819 | 95.80346
|  |  |  | 345 | 60.1 | 0.001062055 | 2.363155 | 7.145179 | 92.85482 | 2.438198 | 4.19654 | 95.80346 | 2.948639 | 2.539076 | 95.80346
|  |  |  | 346 | 60.1 | 0.001062055 | 2.363155 | 7.145179 | 92.85482 | 2.438198 | 4.19654 | 95.80346 | 2.948639 | 2.540329 | 95.80346
|  |  |  | 347 | 60.1 | 0.001062055 | 2.363155 | 7.145179 | 92.85482 | 2.438198 | 4.19654 | 95.80346 | 2.948639 | 2.541579 | 95.96313
|  |  |  | 348 | 60 | 0.001060288 | 2.367094 | 6.990421 | 93.00958 | 2.442262 | 4.036867 | 95.96313 | 2.953554 | 2.542825 | 95.96313
|  |  |  | 349 | 60 | 0.001060288 | 2.367094 | 6.990421 | 93.00958 | 2.442262 | 4.036867 | 95.96313 | 2.953554 | 2.544068 | 95.96313
|  |  |  | 350 | 60 | 0.001060288 | 2.367094 | 6.990421 | 93.00958 | 2.442262 | 4.036867 | 95.96313 | 2.953554 | 2.545307 | 95.96313
|  |  |  | 351 | 60 | 0.001060288 | 2.367094 | 6.990421 | 93.00958 | 2.442262 | 4.036867 | 95.96313 | 2.953554 | 2.546543 | 95.96313
|  |  |  | 352 | 60 | 0.001060288 | 2.367094 | 6.990421 | 93.00958 | 2.442262 | 4.036867 | 95.96313 | 2.953554 | 2.547775 | 95.96313
|  |  |  | 353 | 60 | 0.001060288 | 2.367094 | 6.990421 | 93.00958 | 2.442262 | 4.036867 | 95.96313 | 2.953554 | 2.549003 | 95.96313
|  |  |  | 354 | 60 | 0.001060288 | 2.367094 | 6.990421 | 93.00958 | 2.442262 | 4.036867 | 95.96313 | 2.953554 | 2.550228 | 95.96313
|  |  |  | 355 | 60 | 0.001060288 | 2.367094 | 6.990421 | 93.00958 | 2.442262 | 4.036867 | 95.96313 | 2.953554 | 2.55145 | 95.96313
|  |  |  | 356 | 60 | 0.001060288 | 2.367094 | 6.990421 | 93.00958 | 2.442262 | 4.036867 | 95.96313 | 2.953554 | 2.552668 | 95.96313
|  |  |  | 357 | 60 | 0.001060288 | 2.367094 | 6.990421 | 93.00958 | 2.442262 | 4.036867 | 95.96313 | 2.953554 | 2.553883 | 95.96313
|  |  |  | 358 | 60 | 0.001060288 | 2.367094 | 6.990421 | 93.00958 | 2.442262 | 4.036867 | 95.96313 | 2.953554 | 2.555094 | 95.96313
|  |  |  | 359 | 60 | 0.001060288 | 2.367094 | 6.990421 | 93.00958 | 2.442262 | 4.036867 | 95.96313 | 2.953554 | 2.556303 | 95.96313
|  |  |  | 360 | 60 | 0.001060288 | 2.367094 | 6.990421 | 93.00958 | 2.442262 | 4.036867 | 95.96313 | 2.953554 | 2.557507 | 95.96313
|  |  |  | 361 | 60 | 0.001060288 | 2.367094 | 6.990421 | 93.00958 | 2.442262 | 4.036867 | 95.96313 | 2.953554 | 2.558709 | 95.96313
|  |  |  | 362 | 60 | 0.001060288 | 2.367094 | 6.990421 | 93.00958 | 2.442262 | 4.036867 | 95.96313 | 2.953554 | 2.559907 | 95.96313
|  |  |  | 363 | 60 | 0.001060288 | 2.367094 | 6.990421 | 93.00958 | 2.442262 | 4.036867 | 95.96313 | 2.953554 | 2.561101 | 95.96313
|  |  |  | 364 | 60 | 0.001060288 | 2.367094 | 6.990421 | 93.00958 | 2.442262 | 4.036867 | 95.96313 | 2.953554 | 2.562293 | 95.96313
|  |  |  | 365 | 60 | 0.001060288 | 2.367094 | 6.990421 | 93.00958 | 2.442262 | 4.036867 | 95.96313 | 2.953554 | 2.563481 | 95.96313
|  |  |  | 366 | 60 | 0.001060288 | 2.367094 | 6.990421 | 93.00958 | 2.442262 | 4.036867 | 95.96313 | 2.953554 | 2.564666 | 95.96313
|  |  |  | 367 | 60 | 0.001060288 | 2.367094 | 6.990421 | 93.00958 | 2.442262 | 4.036867 | 95.96313 | 2.953554 | 2.565848 | 95.96313
|  |  |  | 368 | 60 | 0.001060288 | 2.367094 | 6.990421 | 93.00958 | 2.442262 | 4.036867 | 95.96313 | 2.953554 | 2.567026 | 95.96313
|  |  |  | 369 | 60 | 0.001060288 | 2.367094 | 6.990421 | 93.00958 | 2.442262 | 4.036867 | 95.96313 | 2.953554 | 2.568202 | 95.96313
|  |  |  | 370 | 60 | 0.001060288 | 2.367094 | 6.990421 | 93.00958 | 2.442262 | 4.036867 | 95.96313 | 2.953554 | 2.569374 | 95.96313
|  |  |  | 371 | 60 | 0.001060288 | 2.367094 | 6.990421 | 93.00958 | 2.442262 | 4.036867 | 95.96313 | 2.953554

## C24 SP2-50 27_05
CURVA COMPATTAZIONE [EN 12697-31]
|  |  |  | N giri | h [mm] | V [m3] | ρgeo [Mg/m3] | vgeo [%] | Cgeo [%] | ρSSD [Mg/m3] | vSSD [%] | CSSD [%] | Δv [%] | log10N | CSSD [%]
ACR SP2 - 50 |  |  |  | 0 | 73 | 0.001290016 | 1.945401 | 23.55986 | 76.44014 | 2.01524 | 20.81571 | 79.18429 | 2.744153 | 0 | 82.22551
|  |  |  | 1 | 70.3 | 0.001242304 | 2.020118 | 20.62404 | 79.37596 | 2.092639 | 17.77449 | 82.22551 | 2.849547 | 0.30103 | 83.53256
Provino | C24 |  |  | 2 | 69.2 | 0.001222865 | 2.05223 | 19.36228 | 80.63772 | 2.125904 | 16.46744 | 83.53256 | 2.894844 | 0.4771213 | 84.63328
Data | 2025-05-27 |  |  | 3 | 68.3 | 0.001206961 | 2.079272 | 18.29971 | 81.70029 | 2.153917 | 15.36672 | 84.63328 | 2.932989 | 0.60206 | 85.38336
Tcomp [°C] | 150 ± 5 |  |  | 4 | 67.7 | 0.001196358 | 2.0977 | 17.57563 | 82.42437 | 2.173006 | 14.61664 | 85.38336 | 2.958983 | 0.69897 | 86.01865
|  |  |  | 5 | 67.2 | 0.001187522 | 2.113308 | 16.96235 | 83.03765 | 2.189175 | 13.98135 | 86.01865 | 2.981 | 0.7781513 | 86.66347
D | [mm] | 150 |  | 6 | 66.7 | 0.001178686 | 2.12915 | 16.33988 | 83.66012 | 2.205585 | 13.33653 | 86.66347 | 3.003346 | 0.845098 | 87.05502
h | [mm] | 60 |  | 7 | 66.4 | 0.001173385 | 2.13877 | 15.9619 | 84.0381 | 2.21555 | 12.94498 | 87.05502 | 3.016915 | 0.90309 | 87.58262
ρM | [Mg/m3] | 2.545 |  | 8 | 66 | 0.001166316 | 2.151732 | 15.45258 | 84.54742 | 2.228978 | 12.41738 | 87.58262 | 3.0352 | 0.9542425 | 87.84883
vg | [%] | 7 |  | 9 | 65.8 | 0.001162782 | 2.158272 | 15.19559 | 84.80441 | 2.235753 | 12.15117 | 87.84883 | 3.044425 | 1 | 88.25119
M | [g] | 2509.6 |  | 10 | 65.5 | 0.001157481 | 2.168157 | 14.80718 | 85.19282 | 2.245993 | 11.74881 | 88.25119 | 3.058369 | 1.041393 | 88.52149
ρSSD | [Mg/m3] | 2.451876 |  | 11 | 65.3 | 0.001153946 | 2.174798 | 14.54625 | 85.45375 | 2.252872 | 11.47851 | 88.52149 | 3.067736 | 1.079181 | 88.79344
|  |  |  | 12 | 65.1 | 0.001150412 | 2.181479 | 14.28372 | 85.71628 | 2.259793 | 11.20656 | 88.79344 | 3.077161 | 1.113943 | 89.06708
|  |  |  | 13 | 64.9 | 0.001146878 | 2.188202 | 14.01957 | 85.98043 | 2.266757 | 10.93292 | 89.06708 | 3.086644 | 1.146128 | 89.3424
DIMENSIONI [EN 12697-29] |  |  |  | 14 | 64.7 | 0.001143343 | 2.194966 | 13.75379 | 86.24621 | 2.273764 | 10.6576 | 89.3424 | 3.096185 | 1.176091 | 89.61943
|  |  |  | 15 | 64.5 | 0.001139809 | 2.201772 | 13.48636 | 86.51364 | 2.280814 | 10.38057 | 89.61943 | 3.105786 | 1.20412 | 89.75859
|  |  |  | 16 | 64.4 | 0.001138042 | 2.205191 | 13.35202 | 86.64798 | 2.284356 | 10.24141 | 89.75859 | 3.110608 | 1.230449 | 90.03821
|  |  | Average [mm] | 17 | 64.2 | 0.001134508 | 2.212061 | 13.08209 | 86.91791 | 2.291472 | 9.961788 | 90.03821 | 3.120299 | 1.255273 | 90.17868
h | 1 | 59.5 | 59.5 | 18 | 64.1 | 0.001132741 | 2.215512 | 12.94649 | 87.05351 | 2.295047 | 9.821323 | 90.17868 | 3.125167 | 1.278754 | 90.31958
| 2 | 59.5 |  | 19 | 64 | 0.001130973 | 2.218974 | 12.81047 | 87.18953 | 2.298633 | 9.680419 | 90.31958 | 3.13005 | 1.30103 | 90.46093
| 3 | 59.6 |  | 20 | 63.9 | 0.001129206 | 2.222446 | 12.67402 | 87.32598 | 2.302231 | 9.539073 | 90.46093 | 3.134948 | 1.322219 | 90.60271
| 4 | 59.4 |  | 21 | 63.8 | 0.001127439 | 2.22593 | 12.53715 | 87.46285 | 2.305839 | 9.397285 | 90.60271 | 3.139862 | 1.342423 | 90.74495
|  |  |  | 22 | 63.7 | 0.001125672 | 2.229424 | 12.39984 | 87.60016 | 2.309459 | 9.255052 | 90.74495 | 3.144791 | 1.361728 | 91.03076
D | 1 | 149.7 | 149.7 | 23 | 63.5 | 0.001122138 | 2.236446 | 12.12394 | 87.87606 | 2.316733 | 8.969241 | 91.03076 | 3.154696 | 1.380211 | 91.03076
| 2 | 149.7 |  | 24 | 63.5 | 0.001122138 | 2.236446 | 12.12394 | 87.87606 | 2.316733 | 8.969241 | 91.03076 | 3.154696 | 1.39794 | 91.17434
|  |  |  | 25 | 63.4 | 0.00112037 | 2.239973 | 11.98533 | 88.01467 | 2.320387 | 8.825659 | 91.17434 | 3.159672 | 1.414973 | 91.31838
PARAMETRI |  |  |  | 26 | 63.3 | 0.001118603 | 2.243512 | 11.84629 | 88.15371 | 2.324053 | 8.681624 | 91.31838 | 3.164663 | 1.431364 | 91.46287
|  |  |  | 27 | 63.2 | 0.001116836 | 2.247062 | 11.7068 | 88.2932 | 2.32773 | 8.537133 | 91.46287 | 3.16967 | 1.447158 | 91.60782
C1 | 81.96386 |  |  | 28 | 63.1 | 0.001115069 | 2.250623 | 11.56688 | 88.43312 | 2.331419 | 8.392184 | 91.60782 | 3.174694 | 1.462398 | 91.60782
k | 6.526972 |  |  | 29 | 63.1 | 0.001115069 | 2.250623 | 11.56688 | 88.43312 | 2.331419 | 8.392184 | 91.60782 | 3.174694 | 1.477121 | 91.75323
CDI | 62.03221 |  |  | 30 | 63 | 0.001113302 | 2.254195 | 11.42651 | 88.57349 | 2.33512 | 8.246774 | 91.75323 | 3.179733 | 1.491362 | 91.8991
|  |  |  | 31 | 62.9 | 0.001111535 | 2.257779 | 11.28569 | 88.71431 | 2.338832 | 8.100903 | 91.8991 | 3.184788 | 1.50515 | 92.04543
|  |  |  | 32 | 62.8 | 0.001109768 | 2.261374 | 11.14443 | 88.85557 | 2.342556 | 7.954567 | 92.04543 | 3.189859 | 1.518514 | 92.04543
|  |  |  | 33 | 62.8 | 0.001109768 | 2.261374 | 11.14443 | 88.85557 | 2.342556 | 7.954567 | 92.04543 | 3.189859 | 1.531479 | 92.19224
|  |  |  | 34 | 62.7 | 0.001108 | 2.264981 | 11.00271 | 88.99729 | 2.346292 | 7.807764 | 92.19224 | 3.194947 | 1.544068 | 92.19224
|  |  |  | 35 | 62.7 | 0.001108 | 2.264981 | 11.00271 | 88.99729 | 2.346292 | 7.807764 | 92.19224 | 3.194947 | 1.556303 | 92.33951
|  |  |  | 36 | 62.6 | 0.001106233 | 2.268599 | 10.86054 | 89.13946 | 2.35004 | 7.660492 | 92.33951 | 3.200051 | 1.568202 | 92.33951
|  |  |  | 37 | 62.6 | 0.001106233 | 2.268599 | 10.86054 | 89.13946 | 2.35004 | 7.660492 | 92.33951 | 3.200051 | 1.579784 | 92.48725
|  |  |  | 38 | 62.5 | 0.001104466 | 2.272229 | 10.71792 | 89.28208 | 2.353801 | 7.512749 | 92.48725 | 3.205171 | 1.591065 | 92.48725
|  |  |  | 39 | 62.5 | 0.001104466 | 2.272229 | 10.71792 | 89.28208 | 2.353801 | 7.512749 | 92.48725 | 3.205171 | 1.60206 | 92.63547
|  |  |  | 40 | 62.4 | 0.001102699 | 2.27587 | 10.57484 | 89.42516 | 2.357573 | 7.364532 | 92.63547 | 3.210307 | 1.612784 | 92.63547
|  |  |  | 41 | 62.4 | 0.001102699 | 2.27587 | 10.57484 | 89.42516 | 2.357573 | 7.364532 | 92.63547 | 3.210307 | 1.623249 | 92.78416
|  |  |  | 42 | 62.3 | 0.001100932 | 2.279523 | 10.4313 | 89.5687 | 2.361357 | 7.215839 | 92.78416 | 3.21546 | 1.633468 | 92.78416
|  |  |  | 43 | 62.3 | 0.001100932 | 2.279523 | 10.4313 | 89.5687 | 2.361357 | 7.215839 | 92.78416 | 3.21546 | 1.643453 | 92.93333
|  |  |  | 44 | 62.2 | 0.001099165 | 2.283188 | 10.2873 | 89.7127 | 2.365153 | 7.066669 | 92.93333 | 3.22063 | 1.653213 | 92.93333
|  |  |  | 45 | 62.2 | 0.001099165 | 2.283188 | 10.2873 | 89.7127 | 2.365153 | 7.066669 | 92.93333 | 3.22063 | 1.662758 | 93.08298
|  |  |  | 46 | 62.1 | 0.001097398 | 2.286865 | 10.14283 | 89.85717 | 2.368962 | 6.917018 | 93.08298 | 3.225816 | 1.672098 | 93.08298
|  |  |  | 47 | 62.1 | 0.001097398 | 2.286865 | 10.14283 | 89.85717 | 2.368962 | 6.917018 | 93.08298 | 3.225816 | 1.681241 | 93.08298
|  |  |  | 48 | 62.1 | 0.001097398 | 2.286865 | 10.14283 | 89.85717 | 2.368962 | 6.917018 | 93.08298 | 3.225816 | 1.690196 | 93.23312
|  |  |  | 49 | 62 | 0.00109563 | 2.290553 | 9.997903 | 90.0021 | 2.372783 | 6.766884 | 93.23312 | 3.231019 | 1.69897 | 93.23312
|  |  |  | 50 | 62 | 0.00109563 | 2.290553 | 9.997903 | 90.0021 | 2.372783 | 6.766884 | 93.23312 | 3.231019 | 1.70757 | 93.38374
|  |  |  | 51 | 61.9 | 0.001093863 | 2.294254 | 9.852503 | 90.1475 | 2.376616 | 6.616265 | 93.38374 | 3.236239 | 1.716003 | 93.38374
|  |  |  | 52 | 61.9 | 0.001093863 | 2.294254 | 9.852503 | 90.1475 | 2.376616 | 6.616265 | 93.38374 | 3.236239 | 1.724276 | 93.38374
|  |  |  | 53 | 61.9 | 0.001093863 | 2.294254 | 9.852503 | 90.1475 | 2.376616 | 6.616265 | 93.38374 | 3.236239 | 1.732394 | 93.53484
|  |  |  | 54 | 61.8 | 0.001092096 | 2.297966 | 9.706634 | 90.29337 | 2.380462 | 6.465158 | 93.53484 | 3.241475 | 1.740363 | 93.53484
|  |  |  | 55 | 61.8 | 0.001092096 | 2.297966 | 9.706634 | 90.29337 | 2.380462 | 6.465158 | 93.53484 | 3.241475 | 1.748188 | 93.53484
|  |  |  | 56 | 61.8 | 0.001092096 | 2.297966 | 9.706634 | 90.29337 | 2.380462 | 6.465158 | 93.53484 | 3.241475 | 1.755875 | 93.68644
|  |  |  | 57 | 61.7 | 0.001090329 | 2.301691 | 9.560291 | 90.43971 | 2.38432 | 6.313562 | 93.68644 | 3.246729 | 1.763428 | 93.68644
|  |  |  | 58 | 61.7 | 0.001090329 | 2.301691 | 9.560291 | 90.43971 | 2.38432 | 6.313562 | 93.68644 | 3.246729 | 1.770852 | 93.68644
|  |  |  | 59 | 61.7 | 0.001090329 | 2.301691 | 9.560291 | 90.43971 | 2.38432 | 6.313562 | 93.68644 | 3.246729 | 1.778151 | 93.68644
|  |  |  | 60 | 61.7 | 0.001090329 | 2.301691 | 9.560291 | 90.43971 | 2.38432 | 6.313562 | 93.68644 | 3.246729 | 1.78533 | 93.83853
|  |  |  | 61 | 61.6 | 0.001088562 | 2.305427 | 9.413473 | 90.58653 | 2.38819 | 6.161474 | 93.83853 | 3.252 | 1.792392 | 93.83853
|  |  |  | 62 | 61.6 | 0.001088562 | 2.305427 | 9.413473 | 90.58653 | 2.38819 | 6.161474 | 93.83853 | 3.252 | 1.799341 | 93.83853
|  |  |  | 63 | 61.6 | 0.001088562 | 2.305427 | 9.413473 | 90.58653 | 2.38819 | 6.161474 | 93.83853 | 3.252 | 1.80618 | 93.99111
|  |  |  | 64 | 61.5 | 0.001086795 | 2.309176 | 9.266178 | 90.73382 | 2.392074 | 6.008891 | 93.99111 | 3.257287 | 1.812913 | 93.99111
|  |  |  | 65 | 61.5 | 0.001086795 | 2.309176 | 9.266178 | 90.73382 | 2.392074 | 6.008891 | 93.99111 | 3.257287 | 1.819544 | 93.99111
|  |  |  | 66 | 61.5 | 0.001086795 | 2.309176 | 9.266178 | 90.73382 | 2.392074 | 6.008891 | 93.99111 | 3.257287 | 1.826075 | 93.99111
|  |  |  | 67 | 61.5 | 0.001086795 | 2.309176 | 9.266178 | 90.73382 | 2.392074 | 6.008891 | 93.99111 | 3.257287 | 1.832509 | 94.14419
|  |  |  | 68 | 61.4 | 0.001085028 | 2.312937 | 9.118403 | 90.8816 | 2.39597 | 5.855811 | 94.14419 | 3.262592 | 1.838849 | 94.14419
|  |  |  | 69 | 61.4 | 0.001085028 | 2.312937 | 9.118403 | 90.8816 | 2.39597 | 5.855811 | 94.14419 | 3.262592 | 1.845098 | 94.14419
|  |  |  | 70 | 61.4 | 0.001085028 | 2.312937 | 9.118403 | 90.8816 | 2.39597 | 5.855811 | 94.14419 | 3.262592 | 1.851258 | 94.14419
|  |  |  | 71 | 61.4 | 0.001085028 | 2.312937 | 9.118403 | 90.8816 | 2.39597 | 5.855811 | 94.14419 | 3.262592 | 1.857332 | 94.29777
|  |  |  | 72 | 61.3 | 0.00108326 | 2.31671 | 8.970146 | 91.02985 | 2.399878 | 5.702232 | 94.29777 | 3.267915 | 1.863323 | 94.29777
|  |  |  | 73 | 61.3 | 0.00108326 | 2.31671 | 8.970146 | 91.02985 | 2.399878 | 5.702232 | 94.29777 | 3.267915 | 1.869232 | 94.29777
|  |  |  | 74 | 61.3 | 0.00108326 | 2.31671 | 8.970146 | 91.02985 | 2.399878 | 5.702232 | 94.29777 | 3.267915 | 1.875061 | 94.29777
|  |  |  | 75 | 61.3 | 0.00108326 | 2.31671 | 8.970146 | 91.02985 | 2.399878 | 5.702232 | 94.29777 | 3.267915 | 1.880814 | 94.29777
|  |  |  | 76 | 61.3 | 0.00108326 | 2.31671 | 8.970146 | 91.02985 | 2.399878 | 5.702232 | 94.29777 | 3.267915 | 1.886491 | 94.45185
|  |  |  | 77 | 61.2 | 0.001081493 | 2.320495 | 8.821405 | 91.1786 | 2.4038 | 5.54815 | 94.45185 | 3.273254 | 1.892095 | 94.45185
|  |  |  | 78 | 61.2 | 0.001081493 | 2.320495 | 8.821405 | 91.1786 | 2.4038 | 5.54815 | 94.45185 | 3.273254 | 1.897627 | 94.45185
|  |  |  | 79 | 61.2 | 0.001081493 | 2.320495 | 8.821405 | 91.1786 | 2.4038 | 5.54815 | 94.45185 | 3.273254 | 1.90309 | 94.45185
|  |  |  | 80 | 61.2 | 0.001081493 | 2.320495 | 8.821405 | 91.1786 | 2.4038 | 5.54815 | 94.45185 | 3.273254 | 1.908485 | 94.60644
|  |  |  | 81 | 61.1 | 0.001079726 | 2.324293 | 8.672176 | 91.32782 | 2.407734 | 5.393565 | 94.60644 | 3.278612 | 1.913814 | 94.60644
|  |  |  | 82 | 61.1 | 0.001079726 | 2.324293 | 8.672176 | 91.32782 | 2.407734 | 5.393565 | 94.60644 | 3.278612 | 1.919078 | 94.60644
|  |  |  | 83 | 61.1 | 0.001079726 | 2.324293 | 8.672176 | 91.32782 | 2.407734 | 5.393565 | 94.60644 | 3.278612 | 1.924279 | 94.60644
|  |  |  | 84 | 61.1 | 0.001079726 | 2.324293 | 8.672176 | 91.32782 | 2.407734 | 5.393565 | 94.60644 | 3.278612 | 1.929419 | 94.60644
|  |  |  | 85 | 61.1 | 0.001079726 | 2.324293 | 8.672176 | 91.32782 | 2.407734 | 5.393565 | 94.60644 | 3.278612 | 1.934498 | 94.60644
|  |  |  | 86 | 61.1 | 0.001079726 | 2.324293 | 8.672176 | 91.32782 | 2.407734 | 5.393565 | 94.60644 | 3.278612 | 1.939519 | 94.76153
|  |  |  | 87 | 61 | 0.001077959 | 2.328103 | 8.522458 | 91.47754 | 2.411681 | 5.238472 | 94.76153 | 3.283986 | 1.944483 | 94.76153
|  |  |  | 88 | 61 | 0.001077959 | 2.328103 | 8.522458 | 91.47754 | 2.411681 | 5.238472 | 94.76153 | 3.283986 | 1.94939 | 94.76153
|  |  |  | 89 | 61 | 0.001077959 | 2.328103 | 8.522458 | 91.47754 | 2.411681 | 5.238472 | 94.76153 | 3.283986 | 1.954243 | 94.76153
|  |  |  | 90 | 61 | 0.001077959 | 2.328103 | 8.522458 | 91.47754 | 2.411681 | 5.238472 | 94.76153 | 3.283986 | 1.959041 | 94.76153
|  |  |  | 91 | 61 | 0.001077959 | 2.328103 | 8.522458 | 91.47754 | 2.411681 | 5.238472 | 94.76153 | 3.283986 | 1.963788 | 94.91713
|  |  |  | 92 | 60.9 | 0.001076192 | 2.331926 | 8.372249 | 91.62775 | 2.415641 | 5.08287 | 94.91713 | 3.289379 | 1.968483 | 94.91713
|  |  |  | 93 | 60.9 | 0.001076192 | 2.331926 | 8.372249 | 91.62775 | 2.415641 | 5.08287 | 94.91713 | 3.289379 | 1.973128 | 94.91713
|  |  |  | 94 | 60.9 | 0.001076192 | 2.331926 | 8.372249 | 91.62775 | 2.415641 | 5.08287 | 94.91713 | 3.289379 | 1.977724 | 94.91713
|  |  |  | 95 | 60.9 | 0.001076192 | 2.331926 | 8.372249 | 91.62775 | 2.415641 | 5.08287 | 94.91713 | 3.289379 | 1.982271 | 94.91713
|  |  |  | 96 | 60.9 | 0.001076192 | 2.331926 | 8.372249 | 91.62775 | 2.415641 | 5.08287 | 94.91713 | 3.289379 | 1.986772 | 94.91713
|  |  |  | 97 | 60.9 | 0.001076192 | 2.331926 | 8.372249 | 91.62775 | 2.415641 | 5.08287 | 94.91713 | 3.289379 | 1.991226 | 95.07324
|  |  |  | 98 | 60.8 | 0.001074425 | 2.335762 | 8.221545 | 91.77845 | 2.419614 | 4.926756 | 95.07324 | 3.294789 | 1.995635 | 95.07324
|  |  |  | 99 | 60.8 | 0.001074425 | 2.335762 | 8.221545 | 91.77845 | 2.419614 | 4.926756 | 95.07324 | 3.294789 | 2 | 95.07324
|  |  |  | 100 | 60.8 | 0.001074425 | 2.335762 | 8.221545 | 91.77845 | 2.419614 | 4.926756 | 95.07324 | 3.294789 | 2.004321 | 95.07324
|  |  |  | 101 | 60.8 | 0.001074425 | 2.335762 | 8.221545 | 91.77845 | 2.419614 | 4.926756 | 95.07324 | 3.294789 | 2.0086 | 95.07324
|  |  |  | 102 | 60.8 | 0.001074425 | 2.335762 | 8.221545 | 91.77845 | 2.419614 | 4.926756 | 95.07324 | 3.294789 | 2.012837 | 95.07324
|  |  |  | 103 | 60.8 | 0.001074425 | 2.335762 | 8.221545 | 91.77845 | 2.419614 | 4.926756 | 95.07324 | 3.294789 | 2.017033 | 95.22987
|  |  |  | 104 | 60.7 | 0.001072658 | 2.33961 | 8.070345 | 91.92965 | 2.4236 | 4.770128 | 95.22987 | 3.300217 | 2.021189 | 95.22987
|  |  |  | 105 | 60.7 | 0.001072658 | 2.33961 | 8.070345 | 91.92965 | 2.4236 | 4.770128 | 95.22987 | 3.300217 | 2.025306 | 95.22987
|  |  |  | 106 | 60.7 | 0.001072658 | 2.33961 | 8.070345 | 91.92965 | 2.4236 | 4.770128 | 95.22987 | 3.300217 | 2.029384 | 95.22987
|  |  |  | 107 | 60.7 | 0.001072658 | 2.33961 | 8.070345 | 91.92965 | 2.4236 | 4.770128 | 95.22987 | 3.300217 | 2.033424 | 95.22987
|  |  |  | 108 | 60.7 | 0.001072658 | 2.33961 | 8.070345 | 91.92965 | 2.4236 | 4.770128 | 95.22987 | 3.300217 | 2.037426 | 95.22987
|  |  |  | 109 | 60.7 | 0.001072658 | 2.33961 | 8.070345 | 91.92965 | 2.4236 | 4.770128 | 95.22987 | 3.300217 | 2.041393 | 95.22987
|  |  |  | 110 | 60.7 | 0.001072658 | 2.33961 | 8.070345 | 91.92965 | 2.4236 | 4.770128 | 95.22987 | 3.300217 | 2.045323 | 95.38702
|  |  |  | 111 | 60.6 | 0.00107089 | 2.34347 | 7.918646 | 92.08135 | 2.4276 | 4.612983 | 95.38702 | 3.305663 | 2.049218 | 95.38702
|  |  |  | 112 | 60.6 | 0.00107089 | 2.34347 | 7.918646 | 92.08135 | 2.4276 | 4.612983 | 95.38702 | 3.305663 | 2.053078 | 95.38702
|  |  |  | 113 | 60.6 | 0.00107089 | 2.34347 | 7.918646 | 92.08135 | 2.4276 | 4.612983 | 95.38702 | 3.305663 | 2.056905 | 95.38702
|  |  |  | 114 | 60.6 | 0.00107089 | 2.34347 | 7.918646 | 92.08135 | 2.4276 | 4.612983 | 95.38702 | 3.305663 | 2.060698 | 95.38702
|  |  |  | 115 | 60.6 | 0.00107089 | 2.34347 | 7.918646 | 92.08135 | 2.4276 | 4.612983 | 95.38702 | 3.305663 | 2.064458 | 95.38702
|  |  |  | 116 | 60.6 | 0.00107089 | 2.34347 | 7.918646 | 92.08135 | 2.4276 | 4.612983 | 95.38702 | 3.305663 | 2.068186 | 95.38702
|  |  |  | 117 | 60.6 | 0.00107089 | 2.34347 | 7.918646 | 92.08135 | 2.4276 | 4.612983 | 95.38702 | 3.305663 | 2.071882 | 95.38702
|  |  |  | 118 | 60.6 | 0.00107089 | 2.34347 | 7.918646 | 92.08135 | 2.4276 | 4.612983 | 95.38702 | 3.305663 | 2.075547 | 95.54468
|  |  |  | 119 | 60.5 | 0.001069123 | 2.347344 | 7.766446 | 92.23355 | 2.431612 | 4.455319 | 95.54468 | 3.311127 | 2.079181 | 95.54468
|  |  |  | 120 | 60.5 | 0.001069123 | 2.347344 | 7.766446 | 92.23355 | 2.431612 | 4.455319 | 95.54468 | 3.311127 | 2.082785 | 95.54468
|  |  |  | 121 | 60.5 | 0.001069123 | 2.347344 | 7.766446 | 92.23355 | 2.431612 | 4.455319 | 95.54468 | 3.311127 | 2.08636 | 95.54468
|  |  |  | 122 | 60.5 | 0.001069123 | 2.347344 | 7.766446 | 92.23355 | 2.431612 | 4.455319 | 95.54468 | 3.311127 | 2.089905 | 95.54468
|  |  |  | 123 | 60.5 | 0.001069123 | 2.347344 | 7.766446 | 92.23355 | 2.431612 | 4.455319 | 95.54468 | 3.311127 | 2.093422 | 95.54468
|  |  |  | 124 | 60.5 | 0.001069123 | 2.347344 | 7.766446 | 92.23355 | 2.431612 | 4.455319 | 95.54468 | 3.311127 | 2.09691 | 95.54468
|  |  |  | 125 | 60.5 | 0.001069123 | 2.347344 | 7.766446 | 92.23355 | 2.431612 | 4.455319 | 95.54468 | 3.311127 | 2.100371 | 95.54468
|  |  |  | 126 | 60.5 | 0.001069123 | 2.347344 | 7.766446 | 92.23355 | 2.431612 | 4.455319 | 95.54468 | 3.311127 | 2.103804 | 95.70287
|  |  |  | 127 | 60.4 | 0.001067356 | 2.35123 | 7.613741 | 92.38626 | 2.435638 | 4.297132 | 95.70287 | 3.316609 | 2.10721 | 95.70287
|  |  |  | 128 | 60.4 | 0.001067356 | 2.35123 | 7.613741 | 92.38626 | 2.435638 | 4.297132 | 95.70287 | 3.316609 | 2.11059 | 95.70287
|  |  |  | 129 | 60.4 | 0.001067356 | 2.35123 | 7.613741 | 92.38626 | 2.435638 | 4.297132 | 95.70287 | 3.316609 | 2.113943 | 95.70287
|  |  |  | 130 | 60.4 | 0.001067356 | 2.35123 | 7.613741 | 92.38626 | 2.435638 | 4.297132 | 95.70287 | 3.316609 | 2.117271 | 95.70287
|  |  |  | 131 | 60.4 | 0.001067356 | 2.35123 | 7.613741 | 92.38626 | 2.435638 | 4.297132 | 95.70287 | 3.316609 | 2.120574 | 95.70287
|  |  |  | 132 | 60.4 | 0.001067356 | 2.35123 | 7.613741 | 92.38626 | 2.435638 | 4.297132 | 95.70287 | 3.316609 | 2.123852 | 95.70287
|  |  |  | 133 | 60.4 | 0.001067356 | 2.35123 | 7.613741 | 92.38626 | 2.435638 | 4.297132 | 95.70287 | 3.316609 | 2.127105 | 95.70287
|  |  |  | 134 | 60.4 | 0.001067356 | 2.35123 | 7.613741 | 92.38626 | 2.435638 | 4.297132 | 95.70287 | 3.316609 | 2.130334 | 95.70287
|  |  |  | 135 | 60.4 | 0.001067356 | 2.35123 | 7.613741 | 92.38626 | 2.435638 | 4.297132 | 95.70287 | 3.316609 | 2.133539 | 95.86158
|  |  |  | 136 | 60.3 | 0.001065589 | 2.35513 | 7.46053 | 92.53947 | 2.439677 | 4.138421 | 95.86158 | 3.322109 | 2.136721 | 95.86158
|  |  |  | 137 | 60.3 | 0.001065589 | 2.35513 | 7.46053 | 92.53947 | 2.439677 | 4.138421 | 95.86158 | 3.322109 | 2.139879 | 95.86158
|  |  |  | 138 | 60.3 | 0.001065589 | 2.35513 | 7.46053 | 92.53947 | 2.439677 | 4.138421 | 95.86158 | 3.322109 | 2.143015 | 95.86158
|  |  |  | 139 | 60.3 | 0.001065589 | 2.35513 | 7.46053 | 92.53947 | 2.439677 | 4.138421 | 95.86158 | 3.322109 | 2.146128 | 95.86158
|  |  |  | 140 | 60.3 | 0.001065589 | 2.35513 | 7.46053 | 92.53947 | 2.439677 | 4.138421 | 95.86158 | 3.322109 | 2.149219 | 95.86158
|  |  |  | 141 | 60.3 | 0.001065589 | 2.35513 | 7.46053 | 92.53947 | 2.439677 | 4.138421 | 95.86158 | 3.322109 | 2.152288 | 95.86158
|  |  |  | 142 | 60.3 | 0.001065589 | 2.35513 | 7.46053 | 92.53947 | 2.439677 | 4.138421 | 95.86158 | 3.322109 | 2.155336 | 95.86158
|  |  |  | 143 | 60.3 | 0.001065589 | 2.35513 | 7.46053 | 92.53947 | 2.439677 | 4.138421 | 95.86158 | 3.322109 | 2.158362 | 95.86158
|  |  |  | 144 | 60.3 | 0.001065589 | 2.35513 | 7.46053 | 92.53947 | 2.439677 | 4.138421 | 95.86158 | 3.322109 | 2.161368 | 96.02082
|  |  |  | 145 | 60.2 | 0.001063822 | 2.359042 | 7.30681 | 92.69319 | 2.44373 | 3.979183 | 96.02082 | 3.327627 | 2.164353 | 96.02082
|  |  |  | 146 | 60.2 | 0.001063822 | 2.359042 | 7.30681 | 92.69319 | 2.44373 | 3.979183 | 96.02082 | 3.327627 | 2.167317 | 96.02082
|  |  |  | 147 | 60.2 | 0.001063822 | 2.359042 | 7.30681 | 92.69319 | 2.44373 | 3.979183 | 96.02082 | 3.327627 | 2.170262 | 96.02082
|  |  |  | 148 | 60.2 | 0.001063822 | 2.359042 | 7.30681 | 92.69319 | 2.44373 | 3.979183 | 96.02082 | 3.327627 | 2.173186 | 96.02082
|  |  |  | 149 | 60.2 | 0.001063822 | 2.359042 | 7.30681 | 92.69319 | 2.44373 | 3.979183 | 96.02082 | 3.327627 | 2.176091 | 96.02082
|  |  |  | 150 | 60.2 | 0.001063822 | 2.359042 | 7.30681 | 92.69319 | 2.44373 | 3.979183 | 96.02082 | 3.327627 | 2.178977 | 96.02082
|  |  |  | 151 | 60.2 | 0.001063822 | 2.359042 | 7.30681 | 92.69319 | 2.44373 | 3.979183 | 96.02082 | 3.327627 | 2.181844 | 96.02082
|  |  |  | 152 | 60.2 | 0.001063822 | 2.359042 | 7.30681 | 92.69319 | 2.44373 | 3.979183 | 96.02082 | 3.327627 | 2.184691 | 96.02082
|  |  |  | 153 | 60.2 | 0.001063822 | 2.359042 | 7.30681 | 92.69319 | 2.44373 | 3.979183 | 96.02082 | 3.327627 | 2.187521 | 96.02082
|  |  |  | 154 | 60.2 | 0.001063822 | 2.359042 | 7.30681 | 92.69319 | 2.44373 | 3.979183 | 96.02082 | 3.327627 | 2.190332 | 96.02082
|  |  |  | 155 | 60.2 | 0.001063822 | 2.359042 | 7.30681 | 92.69319 | 2.44373 | 3.979183 | 96.02082 | 3.327627 | 2.193125 | 96.18059
|  |  |  | 156 | 60.1 | 0.001062055 | 2.362967 | 7.152578 | 92.84742 | 2.447796 | 3.819414 | 96.18059 | 3.333164 | 2.1959 | 96.18059
|  |  |  | 157 | 60.1 | 0.001062055 | 2.362967 | 7.152578 | 92.84742 | 2.447796 | 3.819414 | 96.18059 | 3.333164 | 2.198657 | 96.18059
|  |  |  | 158 | 60.1 | 0.001062055 | 2.362967 | 7.152578 | 92.84742 | 2.447796 | 3.819414 | 96.18059 | 3.333164 | 2.201397 | 96.18059
|  |  |  | 159 | 60.1 | 0.001062055 | 2.362967 | 7.152578 | 92.84742 | 2.447796 | 3.819414 | 96.18059 | 3.333164 | 2.20412 | 96.18059
|  |  |  | 160 | 60.1 | 0.001062055 | 2.362967 | 7.152578 | 92.84742 | 2.447796 | 3.819414 | 96.18059 | 3.333164 | 2.206826 | 96.18059
|  |  |  | 161 | 60.1 | 0.001062055 | 2.362967 | 7.152578 | 92.84742 | 2.447796 | 3.819414 | 96.18059 | 3.333164 | 2.209515 | 96.18059
|  |  |  | 162 | 60.1 | 0.001062055 | 2.362967 | 7.152578 | 92.84742 | 2.447796 | 3.819414 | 96.18059 | 3.333164 | 2.212188 | 96.18059
|  |  |  | 163 | 60.1 | 0.001062055 | 2.362967 | 7.152578 | 92.84742 | 2.447796 | 3.819414 | 96.18059 | 3.333164 | 2.214844 | 96.18059
|  |  |  | 164 | 60.1 | 0.001062055 | 2.362967 | 7.152578 | 92.84742 | 2.447796 | 3.819414 | 96.18059 | 3.333164 | 2.217484 | 96.18059
|  |  |  | 165 | 60.1 | 0.001062055 | 2.362967 | 7.152578 | 92.84742 | 2.447796 | 3.819414 | 96.18059 | 3.333164 | 2.220108 | 96.18059
|  |  |  | 166 | 60.1 | 0.001062055 | 2.362967 | 7.152578 | 92.84742 | 2.447796 | 3.819414 | 96.18059 | 3.333164 | 2.222716 | 96.18059
|  |  |  | 167 | 60.1 | 0.001062055 | 2.362967 | 7.152578 | 92.84742 | 2.447796 | 3.819414 | 96.18059 | 3.333164 | 2.225309 | 96.34089
|  |  |  | 168 | 60 | 0.001060288 | 2.366905 | 6.997833 | 93.00217 | 2.451876 | 3.659113 | 96.34089 | 3.33872 | 2.227887 | 96.34089
|  |  |  | 169 | 60 | 0.001060288 | 2.366905 | 6.997833 | 93.00217 | 2.451876 | 3.659113 | 96.34089 | 3.33872 | 2.230449 | 96.34089
|  |  |  | 170 | 60 | 0.001060288 | 2.366905 | 6.997833 | 93.00217 | 2.451876 | 3.659113 | 96.34089 | 3.33872 | 2.232996 | 96.34089
|  |  |  | 171 | 60 | 0.001060288 | 2.366905 | 6.997833 | 93.00217 | 2.451876 | 3.659113 | 96.34089 | 3.33872 | 2.235528 | 96.34089
|  |  |  | 172 | 60 | 0.001060288 | 2.366905 | 6.997833 | 93.00217 | 2.451876 | 3.659113 | 96.34089 | 3.33872 | 2.238046 | 96.34089
|  |  |  | 173 | 60 | 0.001060288 | 2.366905 | 6.997833 | 93.00217 | 2.451876 | 3.659113 | 96.34089 | 3.33872 | 2.240549 | 96.34089
|  |  |  | 174 | 60 | 0.001060288 | 2.366905 | 6.997833 | 93.00217 | 2.451876 | 3.659113 | 96.34089 | 3.33872 | 2.243038 | 96.34089
|  |  |  | 175 | 60 | 0.001060288 | 2.366905 | 6.997833 | 93.00217 | 2.451876 | 3.659113 | 96.34089 | 3.33872

## C25 SP2-50 22_09
CURVA COMPATTAZIONE [EN 12697-31]
|  |  |  | N giri | h [mm] | V [m3] | ρgeo [Mg/m3] | vgeo [%] | Cgeo [%] | ρSSD [Mg/m3] | vSSD [%] | CSSD [%] | Δv [%] | log10N | CSSD [%]
ACR SP2 - 50 |  |  |  | 0 | 73.8 | 0.001304154 | 1.922933 | 24.44271 | 75.55729 | 1.988752 | 21.85649 | 78.14351 | 2.586228 | 0 | 80.99707
|  |  |  | 1 | 71.2 | 0.001258208 | 1.993152 | 21.6836 | 78.3164 | 2.061375 | 19.00293 | 80.99707 | 2.680669 | 0.30103 | 82.50345
Provino | C25 |  |  | 2 | 69.9 | 0.001235235 | 2.030221 | 20.22707 | 79.77293 | 2.099713 | 17.49655 | 82.50345 | 2.730524 | 0.4771213 | 83.45863
Data | 2025-09-22 |  |  | 3 | 69.1 | 0.001221098 | 2.053726 | 19.30351 | 80.69649 | 2.124022 | 16.54137 | 83.45863 | 2.762136 | 0.60206 | 84.31274
Tcomp [°C] | 150 ± 5 |  |  | 4 | 68.4 | 0.001208728 | 2.074743 | 18.47767 | 81.52233 | 2.145759 | 15.68726 | 84.31274 | 2.790404 | 0.69897 | 84.9336
|  |  |  | 5 | 67.9 | 0.001199892 | 2.090021 | 17.87735 | 82.12265 | 2.16156 | 15.0664 | 84.9336 | 2.810952 | 0.7781513 | 85.43691
D | [mm] | 150 |  | 6 | 67.5 | 0.001192823 | 2.102407 | 17.3907 | 82.6093 | 2.174369 | 14.56309 | 85.43691 | 2.827609 | 0.845098 | 85.81832
h | [mm] | 60 |  | 7 | 67.2 | 0.001187522 | 2.111792 | 17.02191 | 82.97809 | 2.184076 | 14.18168 | 85.81832 | 2.840232 | 0.90309 | 86.20316
ρM | [Mg/m3] | 2.545 |  | 8 | 66.9 | 0.001182221 | 2.121262 | 16.64981 | 83.35019 | 2.19387 | 13.79684 | 86.20316 | 2.852969 | 0.9542425 | 86.59146
vg | [%] | 7 |  | 9 | 66.6 | 0.001176919 | 2.130818 | 16.27436 | 83.72564 | 2.203753 | 13.40854 | 86.59146 | 2.86582 | 1 | 86.98328
M | [g] | 2507.8 |  | 10 | 66.3 | 0.001171618 | 2.140459 | 15.89551 | 84.10449 | 2.213724 | 13.01672 | 86.98328 | 2.878788 | 1.041393 | 87.24646
ρSSD | [Mg/m3] | 2.446165 |  | 11 | 66.1 | 0.001168083 | 2.146936 | 15.64103 | 84.35897 | 2.220423 | 12.75354 | 87.24646 | 2.887498 | 1.079181 | 87.51125
|  |  |  | 12 | 65.9 | 0.001164549 | 2.153451 | 15.38501 | 84.61499 | 2.227161 | 12.48875 | 87.51125 | 2.896261 | 1.113943 | 87.64425
|  |  |  | 13 | 65.8 | 0.001162782 | 2.156724 | 15.25642 | 84.74358 | 2.230546 | 12.35575 | 87.64425 | 2.900663 | 1.146128 | 87.91145
DIMENSIONI [EN 12697-29] |  |  |  | 14 | 65.6 | 0.001159248 | 2.1633 | 14.99805 | 85.00195 | 2.237346 | 12.08855 | 87.91145 | 2.909506 | 1.176091 | 88.04567
|  |  |  | 15 | 65.5 | 0.001157481 | 2.166602 | 14.86828 | 85.13172 | 2.240762 | 11.95433 | 88.04567 | 2.913948 | 1.20412 | 88.31533
|  |  |  | 16 | 65.3 | 0.001153946 | 2.173238 | 14.60754 | 85.39246 | 2.247625 | 11.68467 | 88.31533 | 2.922873 | 1.230449 | 88.45079
|  |  | Average [mm] | 17 | 65.2 | 0.001152179 | 2.176571 | 14.47657 | 85.52343 | 2.251073 | 11.54921 | 88.45079 | 2.927356 | 1.255273 | 88.58666
h | 1 | 59.3 | 59.4 | 18 | 65.1 | 0.001150412 | 2.179915 | 14.3452 | 85.6548 | 2.25453 | 11.41334 | 88.58666 | 2.931853 | 1.278754 | 88.72294
| 2 | 59.5 |  | 19 | 65 | 0.001148645 | 2.183268 | 14.21342 | 85.78658 | 2.257999 | 11.27706 | 88.72294 | 2.936363 | 1.30103 | 88.85965
| 3 | 59.3 |  | 20 | 64.9 | 0.001146878 | 2.186633 | 14.08124 | 85.91876 | 2.261478 | 11.14035 | 88.85965 | 2.940888 | 1.322219 | 88.99678
| 4 | 59.5 |  | 21 | 64.8 | 0.001145111 | 2.190007 | 13.94865 | 86.05135 | 2.264968 | 11.00322 | 88.99678 | 2.945426 | 1.342423 | 89.13433
|  |  |  | 22 | 64.7 | 0.001143343 | 2.193392 | 13.81565 | 86.18435 | 2.268469 | 10.86567 | 89.13433 | 2.949979 | 1.361728 | 89.27231
D | 1 | 149.6 | 149.6 | 23 | 64.6 | 0.001141576 | 2.196787 | 13.68223 | 86.31777 | 2.27198 | 10.72769 | 89.27231 | 2.954545 | 1.380211 | 89.41072
| 2 | 149.6 |  | 24 | 64.5 | 0.001139809 | 2.200193 | 13.54841 | 86.45159 | 2.275503 | 10.58928 | 89.41072 | 2.959126 | 1.39794 | 89.54955
|  |  |  | 25 | 64.4 | 0.001138042 | 2.203609 | 13.41417 | 86.58583 | 2.279036 | 10.45045 | 89.54955 | 2.963721 | 1.414973 | 89.68882
PARAMETRI |  |  |  | 26 | 64.3 | 0.001136275 | 2.207037 | 13.27951 | 86.72049 | 2.282581 | 10.31118 | 89.68882 | 2.96833 | 1.431364 | 89.68882
|  |  |  | 27 | 64.3 | 0.001136275 | 2.207037 | 13.27951 | 86.72049 | 2.282581 | 10.31118 | 89.68882 | 2.96833 | 1.447158 | 89.82853
C1 | 82.3674 |  |  | 28 | 64.2 | 0.001134508 | 2.210474 | 13.14443 | 86.85557 | 2.286136 | 10.17147 | 89.82853 | 2.972953 | 1.462398 | 89.96866
k | 5.247584 |  |  | 29 | 64.1 | 0.001132741 | 2.213923 | 13.00893 | 86.99107 | 2.289702 | 10.03134 | 89.96866 | 2.977591 | 1.477121 | 90.10924
CDI | 219.2592 |  |  | 30 | 64 | 0.001130973 | 2.217382 | 12.873 | 87.127 | 2.29328 | 9.890761 | 90.10924 | 2.982244 | 1.491362 | 90.10924
|  |  |  | 31 | 64 | 0.001130973 | 2.217382 | 12.873 | 87.127 | 2.29328 | 9.890761 | 90.10924 | 2.982244 | 1.50515 | 90.25026
|  |  |  | 32 | 63.9 | 0.001129206 | 2.220852 | 12.73666 | 87.26334 | 2.296869 | 9.749745 | 90.25026 | 2.986911 | 1.518514 | 90.25026
|  |  |  | 33 | 63.9 | 0.001129206 | 2.220852 | 12.73666 | 87.26334 | 2.296869 | 9.749745 | 90.25026 | 2.986911 | 1.531479 | 90.39171
|  |  |  | 34 | 63.8 | 0.001127439 | 2.224333 | 12.59988 | 87.40012 | 2.300469 | 9.608286 | 90.39171 | 2.991593 | 1.544068 | 90.53362
|  |  |  | 35 | 63.7 | 0.001125672 | 2.227825 | 12.46267 | 87.53733 | 2.304081 | 9.466384 | 90.53362 | 2.996289 | 1.556303 | 90.53362
|  |  |  | 36 | 63.7 | 0.001125672 | 2.227825 | 12.46267 | 87.53733 | 2.304081 | 9.466384 | 90.53362 | 2.996289 | 1.568202 | 90.67596
|  |  |  | 37 | 63.6 | 0.001123905 | 2.231328 | 12.32504 | 87.67496 | 2.307703 | 9.324036 | 90.67596 | 3.001 | 1.579784 | 90.67596
|  |  |  | 38 | 63.6 | 0.001123905 | 2.231328 | 12.32504 | 87.67496 | 2.307703 | 9.324036 | 90.67596 | 3.001 | 1.591065 | 90.81876
|  |  |  | 39 | 63.5 | 0.001122138 | 2.234842 | 12.18697 | 87.81303 | 2.311337 | 9.181239 | 90.81876 | 3.005726 | 1.60206 | 90.81876
|  |  |  | 40 | 63.5 | 0.001122138 | 2.234842 | 12.18697 | 87.81303 | 2.311337 | 9.181239 | 90.81876 | 3.005726 | 1.612784 | 90.96201
|  |  |  | 41 | 63.4 | 0.00112037 | 2.238367 | 12.04846 | 87.95154 | 2.314983 | 9.037992 | 90.96201 | 3.010467 | 1.623249 | 90.96201
|  |  |  | 42 | 63.4 | 0.00112037 | 2.238367 | 12.04846 | 87.95154 | 2.314983 | 9.037992 | 90.96201 | 3.010467 | 1.633468 | 90.96201
|  |  |  | 43 | 63.4 | 0.00112037 | 2.238367 | 12.04846 | 87.95154 | 2.314983 | 9.037992 | 90.96201 | 3.010467 | 1.643453 | 91.10571
|  |  |  | 44 | 63.3 | 0.001118603 | 2.241903 | 11.90951 | 88.09049 | 2.31864 | 8.894292 | 91.10571 | 3.015223 | 1.653213 | 91.10571
|  |  |  | 45 | 63.3 | 0.001118603 | 2.241903 | 11.90951 | 88.09049 | 2.31864 | 8.894292 | 91.10571 | 3.015223 | 1.662758 | 91.24986
|  |  |  | 46 | 63.2 | 0.001116836 | 2.24545 | 11.77013 | 88.22987 | 2.322309 | 8.750137 | 91.24986 | 3.019994 | 1.672098 | 91.24986
|  |  |  | 47 | 63.2 | 0.001116836 | 2.24545 | 11.77013 | 88.22987 | 2.322309 | 8.750137 | 91.24986 | 3.019994 | 1.681241 | 91.39447
|  |  |  | 48 | 63.1 | 0.001115069 | 2.249009 | 11.63031 | 88.36969 | 2.325989 | 8.605526 | 91.39447 | 3.02478 | 1.690196 | 91.39447
|  |  |  | 49 | 63.1 | 0.001115069 | 2.249009 | 11.63031 | 88.36969 | 2.325989 | 8.605526 | 91.39447 | 3.02478 | 1.69897 | 91.39447
|  |  |  | 50 | 63.1 | 0.001115069 | 2.249009 | 11.63031 | 88.36969 | 2.325989 | 8.605526 | 91.39447 | 3.02478 | 1.70757 | 91.53954
|  |  |  | 51 | 63 | 0.001113302 | 2.252579 | 11.49004 | 88.50996 | 2.329681 | 8.460455 | 91.53954 | 3.029581 | 1.716003 | 91.53954
|  |  |  | 52 | 63 | 0.001113302 | 2.252579 | 11.49004 | 88.50996 | 2.329681 | 8.460455 | 91.53954 | 3.029581 | 1.724276 | 91.53954
|  |  |  | 53 | 63 | 0.001113302 | 2.252579 | 11.49004 | 88.50996 | 2.329681 | 8.460455 | 91.53954 | 3.029581 | 1.732394 | 91.68508
|  |  |  | 54 | 62.9 | 0.001111535 | 2.25616 | 11.34932 | 88.65068 | 2.333385 | 8.314923 | 91.68508 | 3.034398 | 1.740363 | 91.68508
|  |  |  | 55 | 62.9 | 0.001111535 | 2.25616 | 11.34932 | 88.65068 | 2.333385 | 8.314923 | 91.68508 | 3.034398 | 1.748188 | 91.68508
|  |  |  | 56 | 62.9 | 0.001111535 | 2.25616 | 11.34932 | 88.65068 | 2.333385 | 8.314923 | 91.68508 | 3.034398 | 1.755875 | 91.83107
|  |  |  | 57 | 62.8 | 0.001109768 | 2.259752 | 11.20816 | 88.79184 | 2.337101 | 8.168928 | 91.83107 | 3.03923 | 1.763428 | 91.83107
|  |  |  | 58 | 62.8 | 0.001109768 | 2.259752 | 11.20816 | 88.79184 | 2.337101 | 8.168928 | 91.83107 | 3.03923 | 1.770852 | 91.83107
|  |  |  | 59 | 62.8 | 0.001109768 | 2.259752 | 11.20816 | 88.79184 | 2.337101 | 8.168928 | 91.83107 | 3.03923 | 1.778151 | 91.97753
|  |  |  | 60 | 62.7 | 0.001108 | 2.263356 | 11.06654 | 88.93346 | 2.340828 | 8.022467 | 91.97753 | 3.044077 | 1.78533 | 91.97753
|  |  |  | 61 | 62.7 | 0.001108 | 2.263356 | 11.06654 | 88.93346 | 2.340828 | 8.022467 | 91.97753 | 3.044077 | 1.792392 | 91.97753
|  |  |  | 62 | 62.7 | 0.001108 | 2.263356 | 11.06654 | 88.93346 | 2.340828 | 8.022467 | 91.97753 | 3.044077 | 1.799341 | 91.97753
|  |  |  | 63 | 62.7 | 0.001108 | 2.263356 | 11.06654 | 88.93346 | 2.340828 | 8.022467 | 91.97753 | 3.044077 | 1.80618 | 92.12446
|  |  |  | 64 | 62.6 | 0.001106233 | 2.266972 | 10.92448 | 89.07552 | 2.344568 | 7.875538 | 92.12446 | 3.04894 | 1.812913 | 92.12446
|  |  |  | 65 | 62.6 | 0.001106233 | 2.266972 | 10.92448 | 89.07552 | 2.344568 | 7.875538 | 92.12446 | 3.04894 | 1.819544 | 92.12446
|  |  |  | 66 | 62.6 | 0.001106233 | 2.266972 | 10.92448 | 89.07552 | 2.344568 | 7.875538 | 92.12446 | 3.04894 | 1.826075 | 92.27186
|  |  |  | 67 | 62.5 | 0.001104466 | 2.270599 | 10.78196 | 89.21804 | 2.348319 | 7.728139 | 92.27186 | 3.053818 | 1.832509 | 92.27186
|  |  |  | 68 | 62.5 | 0.001104466 | 2.270599 | 10.78196 | 89.21804 | 2.348319 | 7.728139 | 92.27186 | 3.053818 | 1.838849 | 92.27186
|  |  |  | 69 | 62.5 | 0.001104466 | 2.270599 | 10.78196 | 89.21804 | 2.348319 | 7.728139 | 92.27186 | 3.053818 | 1.845098 | 92.27186
|  |  |  | 70 | 62.5 | 0.001104466 | 2.270599 | 10.78196 | 89.21804 | 2.348319 | 7.728139 | 92.27186 | 3.053818 | 1.851258 | 92.41973
|  |  |  | 71 | 62.4 | 0.001102699 | 2.274238 | 10.63898 | 89.36102 | 2.352082 | 7.580267 | 92.41973 | 3.058712 | 1.857332 | 92.41973
|  |  |  | 72 | 62.4 | 0.001102699 | 2.274238 | 10.63898 | 89.36102 | 2.352082 | 7.580267 | 92.41973 | 3.058712 | 1.863323 | 92.41973
|  |  |  | 73 | 62.4 | 0.001102699 | 2.274238 | 10.63898 | 89.36102 | 2.352082 | 7.580267 | 92.41973 | 3.058712 | 1.869232 | 92.41973
|  |  |  | 74 | 62.4 | 0.001102699 | 2.274238 | 10.63898 | 89.36102 | 2.352082 | 7.580267 | 92.41973 | 3.058712 | 1.875061 | 92.56808
|  |  |  | 75 | 62.3 | 0.001100932 | 2.277888 | 10.49554 | 89.50446 | 2.355858 | 7.431921 | 92.56808 | 3.063621 | 1.880814 | 92.56808
|  |  |  | 76 | 62.3 | 0.001100932 | 2.277888 | 10.49554 | 89.50446 | 2.355858 | 7.431921 | 92.56808 | 3.063621 | 1.886491 | 92.56808
|  |  |  | 77 | 62.3 | 0.001100932 | 2.277888 | 10.49554 | 89.50446 | 2.355858 | 7.431921 | 92.56808 | 3.063621 | 1.892095 | 92.56808
|  |  |  | 78 | 62.3 | 0.001100932 | 2.277888 | 10.49554 | 89.50446 | 2.355858 | 7.431921 | 92.56808 | 3.063621 | 1.897627 | 92.56808
|  |  |  | 79 | 62.3 | 0.001100932 | 2.277888 | 10.49554 | 89.50446 | 2.355858 | 7.431921 | 92.56808 | 3.063621 | 1.90309 | 92.7169
|  |  |  | 80 | 62.2 | 0.001099165 | 2.281551 | 10.35164 | 89.64836 | 2.359645 | 7.283098 | 92.7169 | 3.068547 | 1.908485 | 92.7169
|  |  |  | 81 | 62.2 | 0.001099165 | 2.281551 | 10.35164 | 89.64836 | 2.359645 | 7.283098 | 92.7169 | 3.068547 | 1.913814 | 92.7169
|  |  |  | 82 | 62.2 | 0.001099165 | 2.281551 | 10.35164 | 89.64836 | 2.359645 | 7.283098 | 92.7169 | 3.068547 | 1.919078 | 92.7169
|  |  |  | 83 | 62.2 | 0.001099165 | 2.281551 | 10.35164 | 89.64836 | 2.359645 | 7.283098 | 92.7169 | 3.068547 | 1.924279 | 92.7169
|  |  |  | 84 | 62.2 | 0.001099165 | 2.281551 | 10.35164 | 89.64836 | 2.359645 | 7.283098 | 92.7169 | 3.068547 | 1.929419 | 92.8662
|  |  |  | 85 | 62.1 | 0.001097398 | 2.285225 | 10.20728 | 89.79272 | 2.363445 | 7.133795 | 92.8662 | 3.073488 | 1.934498 | 92.8662
|  |  |  | 86 | 62.1 | 0.001097398 | 2.285225 | 10.20728 | 89.79272 | 2.363445 | 7.133795 | 92.8662 | 3.073488 | 1.939519 | 92.8662
|  |  |  | 87 | 62.1 | 0.001097398 | 2.285225 | 10.20728 | 89.79272 | 2.363445 | 7.133795 | 92.8662 | 3.073488 | 1.944483 | 92.8662
|  |  |  | 88 | 62.1 | 0.001097398 | 2.285225 | 10.20728 | 89.79272 | 2.363445 | 7.133795 | 92.8662 | 3.073488 | 1.94939 | 92.8662
|  |  |  | 89 | 62.1 | 0.001097398 | 2.285225 | 10.20728 | 89.79272 | 2.363445 | 7.133795 | 92.8662 | 3.073488 | 1.954243 | 93.01599
|  |  |  | 90 | 62 | 0.00109563 | 2.28891 | 10.06246 | 89.93754 | 2.367257 | 6.984011 | 93.01599 | 3.078445 | 1.959041 | 93.01599
|  |  |  | 91 | 62 | 0.00109563 | 2.28891 | 10.06246 | 89.93754 | 2.367257 | 6.984011 | 93.01599 | 3.078445 | 1.963788 | 93.01599
|  |  |  | 92 | 62 | 0.00109563 | 2.28891 | 10.06246 | 89.93754 | 2.367257 | 6.984011 | 93.01599 | 3.078445 | 1.968483 | 93.01599
|  |  |  | 93 | 62 | 0.00109563 | 2.28891 | 10.06246 | 89.93754 | 2.367257 | 6.984011 | 93.01599 | 3.078445 | 1.973128 | 93.01599
|  |  |  | 94 | 62 | 0.00109563 | 2.28891 | 10.06246 | 89.93754 | 2.367257 | 6.984011 | 93.01599 | 3.078445 | 1.977724 | 93.01599
|  |  |  | 95 | 62 | 0.00109563 | 2.28891 | 10.06246 | 89.93754 | 2.367257 | 6.984011 | 93.01599 | 3.078445 | 1.982271 | 93.16626
|  |  |  | 96 | 61.9 | 0.001093863 | 2.292608 | 9.917161 | 90.08284 | 2.371081 | 6.833743 | 93.16626 | 3.083419 | 1.986772 | 93.16626
|  |  |  | 97 | 61.9 | 0.001093863 | 2.292608 | 9.917161 | 90.08284 | 2.371081 | 6.833743 | 93.16626 | 3.083419 | 1.991226 | 93.16626
|  |  |  | 98 | 61.9 | 0.001093863 | 2.292608 | 9.917161 | 90.08284 | 2.371081 | 6.833743 | 93.16626 | 3.083419 | 1.995635 | 93.16626
|  |  |  | 99 | 61.9 | 0.001093863 | 2.292608 | 9.917161 | 90.08284 | 2.371081 | 6.833743 | 93.16626 | 3.083419 | 2 | 93.16626
|  |  |  | 100 | 61.9 | 0.001093863 | 2.292608 | 9.917161 | 90.08284 | 2.371081 | 6.833743 | 93.16626 | 3.083419 | 2.004321 | 93.16626
|  |  |  | 101 | 61.9 | 0.001093863 | 2.292608 | 9.917161 | 90.08284 | 2.371081 | 6.833743 | 93.16626 | 3.083419 | 2.0086 | 93.31701
|  |  |  | 102 | 61.8 | 0.001092096 | 2.296318 | 9.771396 | 90.2286 | 2.374918 | 6.682988 | 93.31701 | 3.088408 | 2.012837 | 93.31701
|  |  |  | 103 | 61.8 | 0.001092096 | 2.296318 | 9.771396 | 90.2286 | 2.374918 | 6.682988 | 93.31701 | 3.088408 | 2.017033 | 93.31701
|  |  |  | 104 | 61.8 | 0.001092096 | 2.296318 | 9.771396 | 90.2286 | 2.374918 | 6.682988 | 93.31701 | 3.088408 | 2.021189 | 93.31701
|  |  |  | 105 | 61.8 | 0.001092096 | 2.296318 | 9.771396 | 90.2286 | 2.374918 | 6.682988 | 93.31701 | 3.088408 | 2.025306 | 93.31701
|  |  |  | 106 | 61.8 | 0.001092096 | 2.296318 | 9.771396 | 90.2286 | 2.374918 | 6.682988 | 93.31701 | 3.088408 | 2.029384 | 93.31701
|  |  |  | 107 | 61.8 | 0.001092096 | 2.296318 | 9.771396 | 90.2286 | 2.374918 | 6.682988 | 93.31701 | 3.088408 | 2.033424 | 93.31701
|  |  |  | 108 | 61.8 | 0.001092096 | 2.296318 | 9.771396 | 90.2286 | 2.374918 | 6.682988 | 93.31701 | 3.088408 | 2.037426 | 93.46825
|  |  |  | 109 | 61.7 | 0.001090329 | 2.30004 | 9.625159 | 90.37484 | 2.378767 | 6.531745 | 93.46825 | 3.093414 | 2.041393 | 93.46825
|  |  |  | 110 | 61.7 | 0.001090329 | 2.30004 | 9.625159 | 90.37484 | 2.378767 | 6.531745 | 93.46825 | 3.093414 | 2.045323 | 93.46825
|  |  |  | 111 | 61.7 | 0.001090329 | 2.30004 | 9.625159 | 90.37484 | 2.378767 | 6.531745 | 93.46825 | 3.093414 | 2.049218 | 93.46825
|  |  |  | 112 | 61.7 | 0.001090329 | 2.30004 | 9.625159 | 90.37484 | 2.378767 | 6.531745 | 93.46825 | 3.093414 | 2.053078 | 93.46825
|  |  |  | 113 | 61.7 | 0.001090329 | 2.30004 | 9.625159 | 90.37484 | 2.378767 | 6.531745 | 93.46825 | 3.093414 | 2.056905 | 93.46825
|  |  |  | 114 | 61.7 | 0.001090329 | 2.30004 | 9.625159 | 90.37484 | 2.378767 | 6.531745 | 93.46825 | 3.093414 | 2.060698 | 93.46825
|  |  |  | 115 | 61.7 | 0.001090329 | 2.30004 | 9.625159 | 90.37484 | 2.378767 | 6.531745 | 93.46825 | 3.093414 | 2.064458 | 93.61999
|  |  |  | 116 | 61.6 | 0.001088562 | 2.303774 | 9.478446 | 90.52155 | 2.382629 | 6.380011 | 93.61999 | 3.098435 | 2.068186 | 93.61999
|  |  |  | 117 | 61.6 | 0.001088562 | 2.303774 | 9.478446 | 90.52155 | 2.382629 | 6.380011 | 93.61999 | 3.098435 | 2.071882 | 93.61999
|  |  |  | 118 | 61.6 | 0.001088562 | 2.303774 | 9.478446 | 90.52155 | 2.382629 | 6.380011 | 93.61999 | 3.098435 | 2.075547 | 93.61999
|  |  |  | 119 | 61.6 | 0.001088562 | 2.303774 | 9.478446 | 90.52155 | 2.382629 | 6.380011 | 93.61999 | 3.098435 | 2.079181 | 93.61999
|  |  |  | 120 | 61.6 | 0.001088562 | 2.303774 | 9.478446 | 90.52155 | 2.382629 | 6.380011 | 93.61999 | 3.098435 | 2.082785 | 93.61999
|  |  |  | 121 | 61.6 | 0.001088562 | 2.303774 | 9.478446 | 90.52155 | 2.382629 | 6.380011 | 93.61999 | 3.098435 | 2.08636 | 93.61999
|  |  |  | 122 | 61.6 | 0.001088562 | 2.303774 | 9.478446 | 90.52155 | 2.382629 | 6.380011 | 93.61999 | 3.098435 | 2.089905 | 93.61999
|  |  |  | 123 | 61.6 | 0.001088562 | 2.303774 | 9.478446 | 90.52155 | 2.382629 | 6.380011 | 93.61999 | 3.098435 | 2.093422 | 93.77222
|  |  |  | 124 | 61.5 | 0.001086795 | 2.30752 | 9.331257 | 90.66874 | 2.386503 | 6.227783 | 93.77222 | 3.103473 | 2.09691 | 93.77222
|  |  |  | 125 | 61.5 | 0.001086795 | 2.30752 | 9.331257 | 90.66874 | 2.386503 | 6.227783 | 93.77222 | 3.103473 | 2.100371 | 93.77222
|  |  |  | 126 | 61.5 | 0.001086795 | 2.30752 | 9.331257 | 90.66874 | 2.386503 | 6.227783 | 93.77222 | 3.103473 | 2.103804 | 93.77222
|  |  |  | 127 | 61.5 | 0.001086795 | 2.30752 | 9.331257 | 90.66874 | 2.386503 | 6.227783 | 93.77222 | 3.103473 | 2.10721 | 93.77222
|  |  |  | 128 | 61.5 | 0.001086795 | 2.30752 | 9.331257 | 90.66874 | 2.386503 | 6.227783 | 93.77222 | 3.103473 | 2.11059 | 93.77222
|  |  |  | 129 | 61.5 | 0.001086795 | 2.30752 | 9.331257 | 90.66874 | 2.386503 | 6.227783 | 93.77222 | 3.103473 | 2.113943 | 93.77222
|  |  |  | 130 | 61.5 | 0.001086795 | 2.30752 | 9.331257 | 90.66874 | 2.386503 | 6.227783 | 93.77222 | 3.103473 | 2.117271 | 93.77222
|  |  |  | 131 | 61.5 | 0.001086795 | 2.30752 | 9.331257 | 90.66874 | 2.386503 | 6.227783 | 93.77222 | 3.103473 | 2.120574 | 93.77222
|  |  |  | 132 | 61.5 | 0.001086795 | 2.30752 | 9.331257 | 90.66874 | 2.386503 | 6.227783 | 93.77222 | 3.103473 | 2.123852 | 93.92494
|  |  |  | 133 | 61.4 | 0.001085028 | 2.311278 | 9.183588 | 90.81641 | 2.39039 | 6.07506 | 93.92494 | 3.108528 | 2.127105 | 93.92494
|  |  |  | 134 | 61.4 | 0.001085028 | 2.311278 | 9.183588 | 90.81641 | 2.39039 | 6.07506 | 93.92494 | 3.108528 | 2.130334 | 93.92494
|  |  |  | 135 | 61.4 | 0.001085028 | 2.311278 | 9.183588 | 90.81641 | 2.39039 | 6.07506 | 93.92494 | 3.108528 | 2.133539 | 93.92494
|  |  |  | 136 | 61.4 | 0.001085028 | 2.311278 | 9.183588 | 90.81641 | 2.39039 | 6.07506 | 93.92494 | 3.108528 | 2.136721 | 93.92494
|  |  |  | 137 | 61.4 | 0.001085028 | 2.311278 | 9.183588 | 90.81641 | 2.39039 | 6.07506 | 93.92494 | 3.108528 | 2.139879 | 93.92494
|  |  |  | 138 | 61.4 | 0.001085028 | 2.311278 | 9.183588 | 90.81641 | 2.39039 | 6.07506 | 93.92494 | 3.108528 | 2.143015 | 93.92494
|  |  |  | 139 | 61.4 | 0.001085028 | 2.311278 | 9.183588 | 90.81641 | 2.39039 | 6.07506 | 93.92494 | 3.108528 | 2.146128 | 93.92494
|  |  |  | 140 | 61.4 | 0.001085028 | 2.311278 | 9.183588 | 90.81641 | 2.39039 | 6.07506 | 93.92494 | 3.108528 | 2.149219 | 93.92494
|  |  |  | 141 | 61.4 | 0.001085028 | 2.311278 | 9.183588 | 90.81641 | 2.39039 | 6.07506 | 93.92494 | 3.108528 | 2.152288 | 94.07816
|  |  |  | 142 | 61.3 | 0.00108326 | 2.315048 | 9.035437 | 90.96456 | 2.394289 | 5.921838 | 94.07816 | 3.113599 | 2.155336 | 94.07816
|  |  |  | 143 | 61.3 | 0.00108326 | 2.315048 | 9.035437 | 90.96456 | 2.394289 | 5.921838 | 94.07816 | 3.113599 | 2.158362 | 94.07816
|  |  |  | 144 | 61.3 | 0.00108326 | 2.315048 | 9.035437 | 90.96456 | 2.394289 | 5.921838 | 94.07816 | 3.113599 | 2.161368 | 94.07816
|  |  |  | 145 | 61.3 | 0.00108326 | 2.315048 | 9.035437 | 90.96456 | 2.394289 | 5.921838 | 94.07816 | 3.113599 | 2.164353 | 94.07816
|  |  |  | 146 | 61.3 | 0.00108326 | 2.315048 | 9.035437 | 90.96456 | 2.394289 | 5.921838 | 94.07816 | 3.113599 | 2.167317 | 94.07816
|  |  |  | 147 | 61.3 | 0.00108326 | 2.315048 | 9.035437 | 90.96456 | 2.394289 | 5.921838 | 94.07816 | 3.113599 | 2.170262 | 94.07816
|  |  |  | 148 | 61.3 | 0.00108326 | 2.315048 | 9.035437 | 90.96456 | 2.394289 | 5.921838 | 94.07816 | 3.113599 | 2.173186 | 94.07816
|  |  |  | 149 | 61.3 | 0.00108326 | 2.315048 | 9.035437 | 90.96456 | 2.394289 | 5.921838 | 94.07816 | 3.113599 | 2.176091 | 94.07816
|  |  |  | 150 | 61.3 | 0.00108326 | 2.315048 | 9.035437 | 90.96456 | 2.394289 | 5.921838 | 94.07816 | 3.113599 | 2.178977 | 94.07816
|  |  |  | 151 | 61.3 | 0.00108326 | 2.315048 | 9.035437 | 90.96456 | 2.394289 | 5.921838 | 94.07816 | 3.113599 | 2.181844 | 94.07816
|  |  |  | 152 | 61.3 | 0.00108326 | 2.315048 | 9.035437 | 90.96456 | 2.394289 | 5.921838 | 94.07816 | 3.113599 | 2.184691 | 94.23188
|  |  |  | 153 | 61.2 | 0.001081493 | 2.318831 | 8.886802 | 91.1132 | 2.398201 | 5.768116 | 94.23188 | 3.118686 | 2.187521 | 94.23188
|  |  |  | 154 | 61.2 | 0.001081493 | 2.318831 | 8.886802 | 91.1132 | 2.398201 | 5.768116 | 94.23188 | 3.118686 | 2.190332 | 94.23188
|  |  |  | 155 | 61.2 | 0.001081493 | 2.318831 | 8.886802 | 91.1132 | 2.398201 | 5.768116 | 94.23188 | 3.118686 | 2.193125 | 94.23188
|  |  |  | 156 | 61.2 | 0.001081493 | 2.318831 | 8.886802 | 91.1132 | 2.398201 | 5.768116 | 94.23188 | 3.118686 | 2.1959 | 94.23188
|  |  |  | 157 | 61.2 | 0.001081493 | 2.318831 | 8.886802 | 91.1132 | 2.398201 | 5.768116 | 94.23188 | 3.118686 | 2.198657 | 94.23188
|  |  |  | 158 | 61.2 | 0.001081493 | 2.318831 | 8.886802 | 91.1132 | 2.398201 | 5.768116 | 94.23188 | 3.118686 | 2.201397 | 94.23188
|  |  |  | 159 | 61.2 | 0.001081493 | 2.318831 | 8.886802 | 91.1132 | 2.398201 | 5.768116 | 94.23188 | 3.118686 | 2.20412 | 94.23188
|  |  |  | 160 | 61.2 | 0.001081493 | 2.318831 | 8.886802 | 91.1132 | 2.398201 | 5.768116 | 94.23188 | 3.118686 | 2.206826 | 94.23188
|  |  |  | 161 | 61.2 | 0.001081493 | 2.318831 | 8.886802 | 91.1132 | 2.398201 | 5.768116 | 94.23188 | 3.118686 | 2.209515 | 94.23188
|  |  |  | 162 | 61.2 | 0.001081493 | 2.318831 | 8.886802 | 91.1132 | 2.398201 | 5.768116 | 94.23188 | 3.118686 | 2.212188 | 94.23188
|  |  |  | 163 | 61.2 | 0.001081493 | 2.318831 | 8.886802 | 91.1132 | 2.398201 | 5.768116 | 94.23188 | 3.118686 | 2.214844 | 94.23188
|  |  |  | 164 | 61.2 | 0.001081493 | 2.318831 | 8.886802 | 91.1132 | 2.398201 | 5.768116 | 94.23188 | 3.118686 | 2.217484 | 94.38611
|  |  |  | 165 | 61.1 | 0.001079726 | 2.322626 | 8.737681 | 91.26232 | 2.402127 | 5.61389 | 94.38611 | 3.123791 | 2.220108 | 94.38611
|  |  |  | 166 | 61.1 | 0.001079726 | 2.322626 | 8.737681 | 91.26232 | 2.402127 | 5.61389 | 94.38611 | 3.123791 | 2.222716 | 94.38611
|  |  |  | 167 | 61.1 | 0.001079726 | 2.322626 | 8.737681 | 91.26232 | 2.402127 | 5.61389 | 94.38611 | 3.123791 | 2.225309 | 94.38611
|  |  |  | 168 | 61.1 | 0.001079726 | 2.322626 | 8.737681 | 91.26232 | 2.402127 | 5.61389 | 94.38611 | 3.123791 | 2.227887 | 94.38611
|  |  |  | 169 | 61.1 | 0.001079726 | 2.322626 | 8.737681 | 91.26232 | 2.402127 | 5.61389 | 94.38611 | 3.123791 | 2.230449 | 94.38611
|  |  |  | 170 | 61.1 | 0.001079726 | 2.322626 | 8.737681 | 91.26232 | 2.402127 | 5.61389 | 94.38611 | 3.123791 | 2.232996 | 94.38611
|  |  |  | 171 | 61.1 | 0.001079726 | 2.322626 | 8.737681 | 91.26232 | 2.402127 | 5.61389 | 94.38611 | 3.123791 | 2.235528 | 94.38611
|  |  |  | 172 | 61.1 | 0.001079726 | 2.322626 | 8.737681 | 91.26232 | 2.402127 | 5.61389 | 94.38611 | 3.123791 | 2.238046 | 94.38611
|  |  |  | 173 | 61.1 | 0.001079726 | 2.322626 | 8.737681 | 91.26232 | 2.402127 | 5.61389 | 94.38611 | 3.123791 | 2.240549 | 94.38611
|  |  |  | 174 | 61.1 | 0.001079726 | 2.322626 | 8.737681 | 91.26232 | 2.402127 | 5.61389 | 94.38611 | 3.123791 | 2.243038 | 94.38611
|  |  |  | 175 | 61.1 | 0.001079726 | 2.322626 | 8.737681 | 91.26232 | 2.402127 | 5.61389 | 94.38611 | 3.123791 | 2.245513 | 94.38611
|  |  |  | 176 | 61.1 | 0.001079726 | 2.322626 | 8.737681 | 91.26232 | 2.402127 | 5.61389 | 94.38611 | 3.123791 | 2.247973 | 94.38611
|  |  |  | 177 | 61.1 | 0.001079726 | 2.322626 | 8.737681 | 91.26232 | 2.402127 | 5.61389 | 94.38611 | 3.123791 | 2.25042 | 94.54084
|  |  |  | 178 | 61 | 0.001077959 | 2.326434 | 8.58807 | 91.41193 | 2.406064 | 5.459159 | 94.54084 | 3.128912 | 2.252853 | 94.54084
|  |  |  | 179 | 61 | 0.001077959 | 2.326434 | 8.58807 | 91.41193 | 2.406064 | 5.459159 | 94.54084 | 3.128912 | 2.255273 | 94.54084
|  |  |  | 180 | 61 | 0.001077959 | 2.326434 | 8.58807 | 91.41193 | 2.406064 | 5.459159 | 94.54084 | 3.128912 | 2.257679 | 94.54084
|  |  |  | 181 | 61 | 0.001077959 | 2.326434 | 8.58807 | 91.41193 | 2.406064 | 5.459159 | 94.54084 | 3.128912 | 2.260071 | 94.54084
|  |  |  | 182 | 61 | 0.001077959 | 2.326434 | 8.58807 | 91.41193 | 2.406064 | 5.459159 | 94.54084 | 3.128912 | 2.262451 | 94.54084
|  |  |  | 183 | 61 | 0.001077959 | 2.326434 | 8.58807 | 91.41193 | 2.406064 | 5.459159 | 94.54084 | 3.128912 | 2.264818 | 94.54084
|  |  |  | 184 | 61 | 0.001077959 | 2.326434 | 8.58807 | 91.41193 | 2.406064 | 5.459159 | 94.54084 | 3.128912 | 2.267172 | 94.54084
|  |  |  | 185 | 61 | 0.001077959 | 2.326434 | 8.58807 | 91.41193 | 2.406064 | 5.459159 | 94.54084 | 3.128912 | 2.269513 | 94.54084
|  |  |  | 186 | 61 | 0.001077959 | 2.326434 | 8.58807 | 91.41193 | 2.406064 | 5.459159 | 94.54084 | 3.128912 | 2.271842 | 94.54084
|  |  |  | 187 | 61 | 0.001077959 | 2.326434 | 8.58807 | 91.41193 | 2.406064 | 5.459159 | 94.54084 | 3.128912 | 2.274158 | 94.54084
|  |  |  | 188 | 61 | 0.001077959 | 2.326434 | 8.58807 | 91.41193 | 2.406064 | 5.459159 | 94.54084 | 3.128912 | 2.276462 | 94.54084
|  |  |  | 189 | 61 | 0.001077959 | 2.326434 | 8.58807 | 91.41193 | 2.406064 | 5.459159 | 94.54084 | 3.128912 | 2.278754 | 94.54084
|  |  |  | 190 | 61 | 0.001077959 | 2.326434 | 8.58807 | 91.41193 | 2.406064 | 5.459159 | 94.54084 | 3.128912 | 2.281033 | 94.54084
|  |  |  | 191 | 61 | 0.001077959 | 2.326434 | 8.58807 | 91.41193 | 2.406064 | 5.459159 | 94.54084 | 3.128912 | 2.283301 | 94.69608
|  |  |  | 192 | 60.9 | 0.001076192 | 2.330254 | 8.437969 | 91.56203 | 2.410015 | 5.303919 | 94.69608 | 3.134049 | 2.285557 | 94.69608
|  |  |  | 193 | 60.9 | 0.001076192 | 2.330254 | 8.437969 | 91.56203 | 2.410015 | 5.303919 | 94.69608 | 3.134049 | 2.287802 | 94.69608
|  |  |  | 194 | 60.9 | 0.001076192 | 2.330254 | 8.437969 | 91.56203 | 2.410015 | 5.303919 | 94.69608 | 3.134049 | 2.290035 | 94.69608
|  |  |  | 195 | 60.9 | 0.001076192 | 2.330254 | 8.437969 | 91.56203 | 2.410015 | 5.303919 | 94.69608 | 3.134049 | 2.292256 | 94.69608
|  |  |  | 196 | 60.9 | 0.001076192 | 2.330254 | 8.437969 | 91.56203 | 2.410015 | 5.303919 | 94.69608 | 3.134049 | 2.294466 | 94.69608
|  |  |  | 197 | 60.9 | 0.001076192 | 2.330254 | 8.437969 | 91.56203 | 2.410015 | 5.303919 | 94.69608 | 3.134049 | 2.296665 | 94.69608
|  |  |  | 198 | 60.9 | 0.001076192 | 2.330254 | 8.437969 | 91.56203 | 2.410015 | 5.303919 | 94.69608 | 3.134049 | 2.298853 | 94.69608
|  |  |  | 199 | 60.9 | 0.001076192 | 2.330254 | 8.437969 | 91.56203 | 2.410015 | 5.303919 | 94.69608 | 3.134049 | 2.30103 | 94.69608
|  |  |  | 200 | 60.9 | 0.001076192 | 2.330254 | 8.437969 | 91.56203 | 2.410015 | 5.303919 | 94.69608 | 3.134049 | 2.303196 | 94.69608
|  |  |  | 201 | 60.9 | 0.001076192 | 2.330254 | 8.437969 | 91.56203 | 2.410015 | 5.303919 | 94.69608 | 3.134049 | 2.305351 | 94.69608
|  |  |  | 202 | 60.9 | 0.001076192 | 2.330254 | 8.437969 | 91.56203 | 2.410015 | 5.303919 | 94.69608 | 3.134049 | 2.307496 | 94.69608
|  |  |  | 203 | 60.9 | 0.001076192 | 2.330254 | 8.437969 | 91.56203 | 2.410015 | 5.303919 | 94.69608 | 3.134049 | 2.30963 | 94.69608
|  |  |  | 204 | 60.9 | 0.001076192 | 2.330254 | 8.437969 | 91.56203 | 2.410015 | 5.303919 | 94.69608 | 3.134049 | 2.311754 | 94.69608
|  |  |  | 205 | 60.9 | 0.001076192 | 2.330254 | 8.437969 | 91.56203 | 2.410015 | 5.303919 | 94.69608 | 3.134049 | 2.313867 | 94.69608
|  |  |  | 206 | 60.9 | 0.001076192 | 2.330254 | 8.437969 | 91.56203 | 2.410015 | 5.303919 | 94.69608 | 3.134049 | 2.31597 | 94.69608
|  |  |  | 207 | 60.9 | 0.001076192 | 2.330254 | 8.437969 | 91.56203 | 2.410015 | 5.303919 | 94.69608 | 3.134049 | 2.318063 | 94.69608
|  |  |  | 208 | 60.9 | 0.001076192 | 2.330254 | 8.437969 | 91.56203 | 2.410015 | 5.303919 | 94.69608 | 3.134049 | 2.320146 | 94.85183
|  |  |  | 209 | 60.8 | 0.001074425 | 2.334086 | 8.287373 | 91.71263 | 2.413979 | 5.148169 | 94.85183 | 3.139204 | 2.322219 | 94.85183
|  |  |  | 210 | 60.8 | 0.001074425 | 2.334086 | 8.287373 | 91.71263 | 2.413979 | 5.148169 | 94.85183 | 3.139204 | 2.324282 | 94.85183
|  |  |  | 211 | 60.8 | 0.001074425 | 2.334086 | 8.287373 | 91.71263 | 2.413979 | 5.148169 | 94.85183 | 3.139204 | 2.326336 | 94.85183
|  |  |  | 212 | 60.8 | 0.001074425 | 2.334086 | 8.287373 | 91.71263 | 2.413979 | 5.148169 | 94.85183 | 3.139204 | 2.32838 | 94.85183
|  |  |  | 213 | 60.8 | 0.001074425 | 2.334086 | 8.287373 | 91.71263 | 2.413979 | 5.148169 | 94.85183 | 3.139204 | 2.330414 | 94.85183
|  |  |  | 214 | 60.8 | 0.001074425 | 2.334086 | 8.287373 | 91.71263 | 2.413979 | 5.148169 | 94.85183 | 3.139204 | 2.332438 | 94.85183
|  |  |  | 215 | 60.8 | 0.001074425 | 2.334086 | 8.287373 | 91.71263 | 2.413979 | 5.148169 | 94.85183 | 3.139204 | 2.334454 | 94.85183
|  |  |  | 216 | 60.8 | 0.001074425 | 2.334086 | 8.287373 | 91.71263 | 2.413979 | 5.148169 | 94.85183 | 3.139204 | 2.33646 | 94.85183
|  |  |  | 217 | 60.8 | 0.001074425 | 2.334086 | 8.287373 | 91.71263 | 2.413979 | 5.148169 | 94.85183 | 3.139204 | 2.338456 | 94.85183
|  |  |  | 218 | 60.8 | 0.001074425 | 2.334086 | 8.287373 | 91.71263 | 2.413979 | 5.148169 | 94.85183 | 3.139204 | 2.340444 | 94.85183
|  |  |  | 219 | 60.8 | 0.001074425 | 2.334086 | 8.287373 | 91.71263 | 2.413979 | 5.148169 | 94.85183 | 3.139204 | 2.342423 | 94.85183
|  |  |  | 220 | 60.8 | 0.001074425 | 2.334086 | 8.287373 | 91.71263 | 2.413979 | 5.148169 | 94.85183 | 3.139204 | 2.344392 | 94.85183
|  |  |  | 221 | 60.8 | 0.001074425 | 2.334086 | 8.287373 | 91.71263 | 2.413979 | 5.148169 | 94.85183 | 3.139204 | 2.346353 | 94.85183
|  |  |  | 222 | 60.8 | 0.001074425 | 2.334086 | 8.287373 | 91.71263 | 2.413979 | 5.148169 | 94.85183 | 3.139204 | 2.348305 | 94.85183
|  |  |  | 223 | 60.8 | 0.001074425 | 2.334086 | 8.287373 | 91.71263 | 2.413979 | 5.148169 | 94.85183 | 3.139204 | 2.350248 | 94.85183
|  |  |  | 224 | 60.8 | 0.001074425 | 2.334086 | 8.287373 | 91.71263 | 2.413979 | 5.148169 | 94.85183 | 3.139204 | 2.352183 | 94.85183
|  |  |  | 225 | 60.8 | 0.001074425 | 2.334086 | 8.287373 | 91.71263 | 2.413979 | 5.148169 | 94.85183 | 3.139204 | 2.354108 | 94.85183
|  |  |  | 226 | 60.8 | 0.001074425 | 2.334086 | 8.287373 | 91.71263 | 2.413979 | 5.148169 | 94.85183 | 3.139204 | 2.356026 | 94.85183
|  |  |  | 227 | 60.8 | 0.001074425 | 2.334086 | 8.287373 | 91.71263 | 2.413979 | 5.148169 | 94.85183 | 3.139204 | 2.357935 | 95.00809
|  |  |  | 228 | 60.7 | 0.001072658 | 2.337932 | 8.136282 | 91.86372 | 2.417956 | 4.991906 | 95.00809 | 3.144376 | 2.359835 | 95.00809
|  |  |  | 229 | 60.7 | 0.001072658 | 2.337932 | 8.136282 | 91.86372 | 2.417956 | 4.991906 | 95.00809 | 3.144376 | 2.361728 | 95.00809
|  |  |  | 230 | 60.7 | 0.001072658 | 2.337932 | 8.136282 | 91.86372 | 2.417956 | 4.991906 | 95.00809 | 3.144376 | 2.363612 | 95.00809
|  |  |  | 231 | 60.7 | 0.001072658 | 2.337932 | 8.136282 | 91.86372 | 2.417956 | 4.991906 | 95.00809 | 3.144376 | 2.365488 | 95.00809
|  |  |  | 232 | 60.7 | 0.001072658 | 2.337932 | 8.136282 | 91.86372 | 2.417956 | 4.991906 | 95.00809 | 3.144376 | 2.367356 | 95.00809
|  |  |  | 233 | 60.7 | 0.001072658 | 2.337932 | 8.136282 | 91.86372 | 2.417956 | 4.991906 | 95.00809 | 3.144376 | 2.369216 | 95.00809
|  |  |  | 234 | 60.7 | 0.001072658 | 2.337932 | 8.136282 | 91.86372 | 2.417956 | 4.991906 | 95.00809 | 3.144376 | 2.371068 | 95.00809
|  |  |  | 235 | 60.7 | 0.001072658 | 2.337932 | 8.136282 | 91.86372 | 2.417956 | 4.991906 | 95.00809 | 3.144376 | 2.372912 | 95.00809
|  |  |  | 236 | 60.7 | 0.001072658 | 2.337932 | 8.136282 | 91.86372 | 2.417956 | 4.991906 | 95.00809 | 3.144376 | 2.374748 | 95.00809
|  |  |  | 237 | 60.7 | 0.001072658 | 2.337932 | 8.136282 | 91.86372 | 2.417956 | 4.991906 | 95.00809 | 3.144376 | 2.376577 | 95.00809
|  |  |  | 238 | 60.7 | 0.001072658 | 2.337932 | 8.136282 | 91.86372 | 2.417956 | 4.991906 | 95.00809 | 3.144376 | 2.378398 | 95.00809
|  |  |  | 239 | 60.7 | 0.001072658 | 2.337932 | 8.136282 | 91.86372 | 2.417956 | 4.991906 | 95.00809 | 3.144376 | 2.380211 | 95.00809
|  |  |  | 240 | 60.7 | 0.001072658 | 2.337932 | 8.136282 | 91.86372 | 2.417956 | 4.991906 | 95.00809 | 3.144376 | 2.382017 | 95.00809
|  |  |  | 241 | 60.7 | 0.001072658 | 2.337932 | 8.136282 | 91.86372 | 2.417956 | 4.991906 | 95.00809 | 3.144376 | 2.383815 | 95.00809
|  |  |  | 242 | 60.7 | 0.001072658 | 2.337932 | 8.136282 | 91.86372 | 2.417956 | 4.991906 | 95.00809 | 3.144376 | 2.385606 | 95.00809
|  |  |  | 243 | 60.7 | 0.001072658 | 2.337932 | 8.136282 | 91.86372 | 2.417956 | 4.991906 | 95.00809 | 3.144376 | 2.38739 | 95.00809
|  |  |  | 244 | 60.7 | 0.001072658 | 2.337932 | 8.136282 | 91.86372 | 2.417956 | 4.991906 | 95.00809 | 3.144376 | 2.389166 | 95.00809
|  |  |  | 245 | 60.7 | 0.001072658 | 2.337932 | 8.136282 | 91.86372 | 2.417956 | 4.991906 | 95.00809 | 3.144376 | 2.390935 | 95.00809
|  |  |  | 246 | 60.7 | 0.001072658 | 2.337932 | 8.136282 | 91.86372 | 2.417956 | 4.991906 | 95.00809 | 3.144376 | 2.392697 | 95.00809
|  |  |  | 247 | 60.7 | 0.001072658 | 2.337932 | 8.136282 | 91.86372 | 2.417956 | 4.991906 | 95.00809 | 3.144376 | 2.394452 | 95.00809
|  |  |  | 248 | 60.7 | 0.001072658 | 2.337932 | 8.136282 | 91.86372 | 2.417956 | 4.991906 | 95.00809 | 3.144376 | 2.396199 | 95.16487
|  |  |  | 249 | 60.6 | 0.00107089 | 2.34179 | 7.984691 | 92.01531 | 2.421946 | 4.835127 | 95.16487 | 3.149565 | 2.39794 | 95.16487
|  |  |  | 250 | 60.6 | 0.00107089 | 2.34179 | 7.984691 | 92.01531 | 2.421946 | 4.835127 | 95.16487 | 3.149565 | 2.399674 | 95.16487
|  |  |  | 251 | 60.6 | 0.00107089 | 2.34179 | 7.984691 | 92.01531 | 2.421946 | 4.835127 | 95.16487 | 3.149565 | 2.401401 | 95.16487
|  |  |  | 252 | 60.6 | 0.00107089 | 2.34179 | 7.984691 | 92.01531 | 2.421946 | 4.835127 | 95.16487 | 3.149565 | 2.403121 | 95.16487
|  |  |  | 253 | 60.6 | 0.00107089 | 2.34179 | 7.984691 | 92.01531 | 2.421946 | 4.835127 | 95.16487 | 3.149565 | 2.404834 | 95.16487
|  |  |  | 254 | 60.6 | 0.00107089 | 2.34179 | 7.984691 | 92.01531 | 2.421946 | 4.835127 | 95.16487 | 3.149565 | 2.40654 | 95.16487
|  |  |  | 255 | 60.6 | 0.00107089 | 2.34179 | 7.984691 | 92.01531 | 2.421946 | 4.835127 | 95.16487 | 3.149565 | 2.40824 | 95.16487
|  |  |  | 256 | 60.6 | 0.00107089 | 2.34179 | 7.984691 | 92.01531 | 2.421946 | 4.835127 | 95.16487 | 3.149565 | 2.409933 | 95.16487
|  |  |  | 257 | 60.6 | 0.00107089 | 2.34179 | 7.984691 | 92.01531 | 2.421946 | 4.835127 | 95.16487 | 3.149565 | 2.41162 | 95.16487
|  |  |  | 258 | 60.6 | 0.00107089 | 2.34179 | 7.984691 | 92.01531 | 2.421946 | 4.835127 | 95.16487 | 3.149565 | 2.4133 | 95.16487
|  |  |  | 259 | 60.6 | 0.00107089 | 2.34179 | 7.984691 | 92.01531 | 2.421946 | 4.835127 | 95.16487 | 3.149565 | 2.414973 | 95.16487
|  |  |  | 260 | 60.6 | 0.00107089 | 2.34179 | 7.984691 | 92.01531 | 2.421946 | 4.835127 | 95.16487 | 3.149565 | 2.416641 | 95.16487
|  |  |  | 261 | 60.6 | 0.00107089 | 2.34179 | 7.984691 | 92.01531 | 2.421946 | 4.835127 | 95.16487 | 3.149565 | 2.418301 | 95.16487
|  |  |  | 262 | 60.6 | 0.00107089 | 2.34179 | 7.984691 | 92.01531 | 2.421946 | 4.835127 | 95.16487 | 3.149565 | 2.419956 | 95.16487
|  |  |  | 263 | 60.6 | 0.00107089 | 2.34179 | 7.984691 | 92.01531 | 2.421946 | 4.835127 | 95.16487 | 3.149565 | 2.421604 | 95.16487
|  |  |  | 264 | 60.6 | 0.00107089 | 2.34179 | 7.984691 | 92.01531 | 2.421946 | 4.835127 | 95.16487 | 3.149565 | 2.423246 | 95.16487
|  |  |  | 265 | 60.6 | 0.00107089 | 2.34179 | 7.984691 | 92.01531 | 2.421946 | 4.835127 | 95.16487 | 3.149565 | 2.424882 | 95.16487
|  |  |  | 266 | 60.6 | 0.00107089 | 2.34179 | 7.984691 | 92.01531 | 2.421946 | 4.835127 | 95.16487 | 3.149565 | 2.426511 | 95.16487
|  |  |  | 267 | 60.6 | 0.00107089 | 2.34179 | 7.984691 | 92.01531 | 2.421946 | 4.835127 | 95.16487 | 3.149565 | 2.428135 | 95.16487
|  |  |  | 268 | 60.6 | 0.00107089 | 2.34179 | 7.984691 | 92.01531 | 2.421946 | 4.835127 | 95.16487 | 3.149565 | 2.429752 | 95.16487
|  |  |  | 269 | 60.6 | 0.00107089 | 2.34179 | 7.984691 | 92.01531 | 2.421946 | 4.835127 | 95.16487 | 3.149565 | 2.431364 | 95.16487
|  |  |  | 270 | 60.6 | 0.00107089 | 2.34179 | 7.984691 | 92.01531 | 2.421946 | 4.835127 | 95.16487 | 3.149565 | 2.432969 | 95.16487
|  |  |  | 271 | 60.6 | 0.00107089 | 2.34179 | 7.984691 | 92.01531 | 2.421946 | 4.835127 | 95.16487 | 3.149565 | 2.434569 | 95.16487
|  |  |  | 272 | 60.6 | 0.00107089 | 2.34179 | 7.984691 | 92.01531 | 2.421946 | 4.835127 | 95.16487 | 3.149565 | 2.436163 | 95.16487
|  |  |  | 273 | 60.6 | 0.00107089 | 2.34179 | 7.984691 | 92.01531 | 2.421946 | 4.835127 | 95.16487 | 3.149565 | 2.437751 | 95.32217
|  |  |  | 274 | 60.5 | 0.001069123 | 2.34566 | 7.8326 | 92.1674 | 2.425949 | 4.677829 | 95.32217 | 3.15477 | 2.439333 | 95.32217
|  |  |  | 275 | 60.5 | 0.001069123 | 2.34566 | 7.8326 | 92.1674 | 2.425949 | 4.677829 | 95.32217 | 3.15477 | 2.440909 | 95.32217
|  |  |  | 276 | 60.5 | 0.001069123 | 2.34566 | 7.8326 | 92.1674 | 2.425949 | 4.677829 | 95.32217 | 3.15477 | 2.44248 | 95.32217
|  |  |  | 277 | 60.5 | 0.001069123 | 2.34566 | 7.8326 | 92.1674 | 2.425949 | 4.677829 | 95.32217 | 3.15477 | 2.444045 | 95.32217
|  |  |  | 278 | 60.5 | 0.001069123 | 2.34566 | 7.8326 | 92.1674 | 2.425949 | 4.677829 | 95.32217 | 3.15477 | 2.445604 | 95.32217
|  |  |  | 279 | 60.5 | 0.001069123 | 2.34566 | 7.8326 | 92.1674 | 2.425949 | 4.677829 | 95.32217 | 3.15477 | 2.447158 | 95.32217
|  |  |  | 280 | 60.5 | 0.001069123 | 2.34566 | 7.8326 | 92.1674 | 2.425949 | 4.677829 | 95.32217 | 3.15477 | 2.448706 | 95.32217
|  |  |  | 281 | 60.5 | 0.001069123 | 2.34566 | 7.8326 | 92.1674 | 2.425949 | 4.677829 | 95.32217 | 3.15477 | 2.450249 | 95.32217
|  |  |  | 282 | 60.5 | 0.001069123 | 2.34566 | 7.8326 | 92.1674 | 2.425949 | 4.677829 | 95.32217 | 3.15477 | 2.451786 | 95.32217
|  |  |  | 283 | 60.5 | 0.001069123 | 2.34566 | 7.8326 | 92.1674 | 2.425949 | 4.677829 | 95.32217 | 3.15477 | 2.453318 | 95.32217
|  |  |  | 284 | 60.5 | 0.001069123 | 2.34566 | 7.8326 | 92.1674 | 2.425949 | 4.677829 | 95.32217 | 3.15477 | 2.454845 | 95.32217
|  |  |  | 285 | 60.5 | 0.001069123 | 2.34566 | 7.8326 | 92.1674 | 2.425949 | 4.677829 | 95.32217 | 3.15477 | 2.456366 | 95.32217
|  |  |  | 286 | 60.5 | 0.001069123 | 2.34566 | 7.8326 | 92.1674 | 2.425949 | 4.677829 | 95.32217 | 3.15477 | 2.457882 | 95.32217
|  |  |  | 287 | 60.5 | 0.001069123 | 2.34566 | 7.8326 | 92.1674 | 2.425949 | 4.677829 | 95.32217 | 3.15477 | 2.459392 | 95.32217
|  |  |  | 288 | 60.5 | 0.001069123 | 2.34566 | 7.8326 | 92.1674 | 2.425949 | 4.677829 | 95.32217 | 3.15477 | 2.460898 | 95.32217
|  |  |  | 289 | 60.5 | 0.001069123 | 2.34566 | 7.8326 | 92.1674 | 2.425949 | 4.677829 | 95.32217 | 3.15477 | 2.462398 | 95.32217
|  |  |  | 290 | 60.5 | 0.001069123 | 2.34566 | 7.8326 | 92.1674 | 2.425949 | 4.677829 | 95.32217 | 3.15477 | 2.463893 | 95.32217
|  |  |  | 291 | 60.5 | 0.001069123 | 2.34566 | 7.8326 | 92.1674 | 2.425949 | 4.677829 | 95.32217 | 3.15477 | 2.465383 | 95.32217
|  |  |  | 292 | 60.5 | 0.001069123 | 2.34566 | 7.8326 | 92.1674 | 2.425949 | 4.677829 | 95.32217 | 3.15477 | 2.466868 | 95.32217
|  |  |  | 293 | 60.5 | 0.001069123 | 2.34566 | 7.8326 | 92.1674 | 2.425949 | 4.677829 | 95.32217 | 3.15477 | 2.468347 | 95.32217
|  |  |  | 294 | 60.5 | 0.001069123 | 2.34566 | 7.8326 | 92.1674 | 2.425949 | 4.677829 | 95.32217 | 3.15477 | 2.469822 | 95.32217
|  |  |  | 295 | 60.5 | 0.001069123 | 2.34566 | 7.8326 | 92.1674 | 2.425949 | 4.677829 | 95.32217 | 3.15477 | 2.471292 | 95.32217
|  |  |  | 296 | 60.5 | 0.001069123 | 2.34566 | 7.8326 | 92.1674 | 2.425949 | 4.677829 | 95.32217 | 3.15477 | 2.472756 | 95.32217
|  |  |  | 297 | 60.5 | 0.001069123 | 2.34566 | 7.8326 | 92.1674 | 2.425949 | 4.677829 | 95.32217 | 3.15477 | 2.474216 | 95.32217
|  |  |  | 298 | 60.5 | 0.001069123 | 2.34566 | 7.8326 | 92.1674 | 2.425949 | 4.677829 | 95.32217 | 3.15477 | 2.475671 | 95.32217
|  |  |  | 299 | 60.5 | 0.001069123 | 2.34566 | 7.8326 | 92.1674 | 2.425949 | 4.677829 | 95.32217 | 3.15477 | 2.477121 | 95.32217
|  |  |  | 300 | 60.5 | 0.001069123 | 2.34566 | 7.8326 | 92.1674 | 2.425949 | 4.677829 | 95.32217 | 3.15477 | 2.478566 | 95.32217
|  |  |  | 301 | 60.5 | 0.001069123 | 2.34566 | 7.8326 | 92.1674 | 2.425949 | 4.677829 | 95.32217 | 3.15477 | 2.480007 | 95.47999
|  |  |  | 302 | 60.4 | 0.001067356 | 2.349544 | 7.680005 | 92.32 | 2.429966 | 4.520011 | 95.47999 | 3.159994 | 2.481443 | 95.47999
|  |  |  | 303 | 60.4 | 0.001067356 | 2.349544 | 7.680005 | 92.32 | 2.429966 | 4.520011 | 95.47999 | 3.159994 | 2.482874 | 95.47999
|  |  |  | 304 | 60.4 | 0.001067356 | 2.349544 | 7.680005 | 92.32 | 2.429966 | 4.520011 | 95.47999 | 3.159994 | 2.4843 | 95.47999
|  |  |  | 305 | 60.4 | 0.001067356 | 2.349544 | 7.680005 | 92.32 | 2.429966 | 4.520011 | 95.47999 | 3.159994 | 2.485721 | 95.47999
|  |  |  | 306 | 60.4 | 0.001067356 | 2.349544 | 7.680005 | 92.32 | 2.429966 | 4.520011 | 95.47999 | 3.159994 | 2.487138 | 95.47999
|  |  |  | 307 | 60.4 | 0.001067356 | 2.349544 | 7.680005 | 92.32 | 2.429966 | 4.520011 | 95.47999 | 3.159994 | 2.488551 | 95.47999
|  |  |  | 308 | 60.4 | 0.001067356 | 2.349544 | 7.680005 | 92.32 | 2.429966 | 4.520011 | 95.47999 | 3.159994 | 2.489958 | 95.47999
|  |  |  | 309 | 60.4 | 0.001067356 | 2.349544 | 7.680005 | 92.32 | 2.429966 | 4.520011 | 95.47999 | 3.159994 | 2.491362 | 95.47999
|  |  |  | 310 | 60.4 | 0.001067356 | 2.349544 | 7.680005 | 92.32 | 2.429966 | 4.520011 | 95.47999 | 3.159994 | 2.49276 | 95.47999
|  |  |  | 311 | 60.4 | 0.001067356 | 2.349544 | 7.680005 | 92.32 | 2.429966 | 4.520011 | 95.47999 | 3.159994 | 2.494155 | 95.47999
|  |  |  | 312 | 60.4 | 0.001067356 | 2.349544 | 7.680005 | 92.32 | 2.429966 | 4.520011 | 95.47999 | 3.159994 | 2.495544 | 95.47999
|  |  |  | 313 | 60.4 | 0.001067356 | 2.349544 | 7.680005 | 92.32 | 2.429966 | 4.520011 | 95.47999 | 3.159994 | 2.49693 | 95.47999
|  |  |  | 314 | 60.4 | 0.001067356 | 2.349544 | 7.680005 | 92.32 | 2.429966 | 4.520011 | 95.47999 | 3.159994 | 2.498311 | 95.47999
|  |  |  | 315 | 60.4 | 0.001067356 | 2.349544 | 7.680005 | 92.32 | 2.429966 | 4.520011 | 95.47999 | 3.159994 | 2.499687 | 95.47999
|  |  |  | 316 | 60.4 | 0.001067356 | 2.349544 | 7.680005 | 92.32 | 2.429966 | 4.520011 | 95.47999 | 3.159994 | 2.501059 | 95.47999
|  |  |  | 317 | 60.4 | 0.001067356 | 2.349544 | 7.680005 | 92.32 | 2.429966 | 4.520011 | 95.47999 | 3.159994 | 2.502427 | 95.47999
|  |  |  | 318 | 60.4 | 0.001067356 | 2.349544 | 7.680005 | 92.32 | 2.429966 | 4.520011 | 95.47999 | 3.159994 | 2.503791 | 95.47999
|  |  |  | 319 | 60.4 | 0.001067356 | 2.349544 | 7.680005 | 92.32 | 2.429966 | 4.520011 | 95.47999 | 3.159994 | 2.50515 | 95.47999
|  |  |  | 320 | 60.4 | 0.001067356 | 2.349544 | 7.680005 | 92.32 | 2.429966 | 4.520011 | 95.47999 | 3.159994 | 2.506505 | 95.47999
|  |  |  | 321 | 60.4 | 0.001067356 | 2.349544 | 7.680005 | 92.32 | 2.429966 | 4.520011 | 95.47999 | 3.159994 | 2.507856 | 95.47999
|  |  |  | 322 | 60.4 | 0.001067356 | 2.349544 | 7.680005 | 92.32 | 2.429966 | 4.520011 | 95.47999 | 3.159994 | 2.509203 | 95.47999
|  |  |  | 323 | 60.4 | 0.001067356 | 2.349544 | 7.680005 | 92.32 | 2.429966 | 4.520011 | 95.47999 | 3.159994 | 2.510545 | 95.47999
|  |  |  | 324 | 60.4 | 0.001067356 | 2.349544 | 7.680005 | 92.32 | 2.429966 | 4.520011 | 95.47999 | 3.159994 | 2.511883 | 95.47999
|  |  |  | 325 | 60.4 | 0.001067356 | 2.349544 | 7.680005 | 92.32 | 2.429966 | 4.520011 | 95.47999 | 3.159994 | 2.513218 | 95.47999
|  |  |  | 326 | 60.4 | 0.001067356 | 2.349544 | 7.680005 | 92.32 | 2.429966 | 4.520011 | 95.47999 | 3.159994 | 2.514548 | 95.47999
|  |  |  | 327 | 60.4 | 0.001067356 | 2.349544 | 7.680005 | 92.32 | 2.429966 | 4.520011 | 95.47999 | 3.159994 | 2.515874 | 95.47999
|  |  |  | 328 | 60.4 | 0.001067356 | 2.349544 | 7.680005 | 92.32 | 2.429966 | 4.520011 | 95.47999 | 3.159994 | 2.517196 | 95.47999
|  |  |  | 329 | 60.4 | 0.001067356 | 2.349544 | 7.680005 | 92.32 | 2.429966 | 4.520011 | 95.47999 | 3.159994 | 2.518514 | 95.47999
|  |  |  | 330 | 60.4 | 0.001067356 | 2.349544 | 7.680005 | 92.32 | 2.429966 | 4.520011 | 95.47999 | 3.159994 | 2.519828 | 95.47999
|  |  |  | 331 | 60.4 | 0.001067356 | 2.349544 | 7.680005 | 92.32 | 2.429966 | 4.520011 | 95.47999 | 3.159994 | 2.521138 | 95.47999
|  |  |  | 332 | 60.4 | 0.001067356 | 2.349544 | 7.680005 | 92.32 | 2.429966 | 4.520011 | 95.47999 | 3.159994 | 2.522444 | 95.47999
|  |  |  | 333 | 60.4 | 0.001067356 | 2.349544 | 7.680005 | 92.32 | 2.429966 | 4.520011 | 95.47999 | 3.159994 | 2.523746 | 95.47999
|  |  |  | 334 | 60.4 | 0.001067356 | 2.349544 | 7.680005 | 92.32 | 2.429966 | 4.520011 | 95.47999 | 3.159994 | 2.525045 | 95.63833
|  |  |  | 335 | 60.3 | 0.001065589 | 2.35344 | 7.526904 | 92.4731 | 2.433996 | 4.36167 | 95.63833 | 3.165234 | 2.526339 | 95.63833
|  |  |  | 336 | 60.3 | 0.001065589 | 2.35344 | 7.526904 | 92.4731 | 2.433996 | 4.36167 | 95.63833 | 3.165234 | 2.52763 | 95.63833
|  |  |  | 337 | 60.3 | 0.001065589 | 2.35344 | 7.526904 | 92.4731 | 2.433996 | 4.36167 | 95.63833 | 3.165234 | 2.528917 | 95.63833
|  |  |  | 338 | 60.3 | 0.001065589 | 2.35344 | 7.526904 | 92.4731 | 2.433996 | 4.36167 | 95.63833 | 3.165234 | 2.5302 | 95.63833
|  |  |  | 339 | 60.3 | 0.001065589 | 2.35344 | 7.526904 | 92.4731 | 2.433996 | 4.36167 | 95.63833 | 3.165234 | 2.531479 | 95.63833
|  |  |  | 340 | 60.3 | 0.001065589 | 2.35344 | 7.526904 | 92.4731 | 2.433996 | 4.36167 | 95.63833 | 3.165234 | 2.532754 | 95.63833
|  |  |  | 341 | 60.3 | 0.001065589 | 2.35344 | 7.526904 | 92.4731 | 2.433996 | 4.36167 | 95.63833 | 3.165234 | 2.534026 | 95.63833
|  |  |  | 342 | 60.3 | 0.001065589 | 2.35344 | 7.526904 | 92.4731 | 2.433996 | 4.36167 | 95.63833 | 3.165234 | 2.535294 | 95.63833
|  |  |  | 343 | 60.3 | 0.001065589 | 2.35344 | 7.526904 | 92.4731 | 2.433996 | 4.36167 | 95.63833 | 3.165234 | 2.536558 | 95.63833
|  |  |  | 344 | 60.3 | 0.001065589 | 2.35344 | 7.526904 | 92.4731 | 2.433996 | 4.36167 | 95.63833 | 3.165234 | 2.537819 | 95.63833
|  |  |  | 345 | 60.3 | 0.001065589 | 2.35344 | 7.526904 | 92.4731 | 2.433996 | 4.36167 | 95.63833 | 3.165234 | 2.539076 | 95.63833
|  |  |  | 346 | 60.3 | 0.001065589 | 2.35344 | 7.526904 | 92.4731 | 2.433996 | 4.36167 | 95.63833 | 3.165234 | 2.540329 | 95.63833
|  |  |  | 347 | 60.3 | 0.001065589 | 2.35344 | 7.526904 | 92.4731 | 2.433996 | 4.36167 | 95.63833 | 3.165234 | 2.541579 | 95.63833
|  |  |  | 348 | 60.3 | 0.001065589 | 2.35344 | 7.526904 | 92.4731 | 2.433996 | 4.36167 | 95.63833 | 3.165234 | 2.542825 | 95.63833
|  |  |  | 349 | 60.3 | 0.001065589 | 2.35344 | 7.526904 | 92.4731 | 2.433996 | 4.36167 | 95.63833 | 3.165234 | 2.544068 | 95.63833
|  |  |  | 350 | 60.3 | 0.001065589 | 2.35344 | 7.526904 | 92.4731 | 2.433996 | 4.36167 | 95.63833 | 3.165234 | 2.545307 | 95.63833
|  |  |  | 351 | 60.3 | 0.001065589 | 2.35344 | 7.526904 | 92.4731 | 2.433996 | 4.36167 | 95.63833 | 3.165234 | 2.546543 | 95.63833
|  |  |  | 352 | 60.3 | 0.001065589 | 2.35344 | 7.526904 | 92.4731 | 2.433996 | 4.36167 | 95.63833 | 3.165234 | 2.547775 | 95.63833
|  |  |  | 353 | 60.3 | 0.001065589 | 2.35344 | 7.526904 | 92.4731 | 2.433996 | 4.36167 | 95.63833 | 3.165234 | 2.549003 | 95.63833
|  |  |  | 354 | 60.3 | 0.001065589 | 2.35344 | 7.526904 | 92.4731 | 2.433996 | 4.36167 | 95.63833 | 3.165234 | 2.550228 | 95.63833
|  |  |  | 355 | 60.3 | 0.001065589 | 2.35344 | 7.526904 | 92.4731 | 2.433996 | 4.36167 | 95.63833 | 3.165234 | 2.55145 | 95.63833
|  |  |  | 356 | 60.3 | 0.001065589 | 2.35344 | 7.526904 | 92.4731 | 2.433996 | 4.36167 | 95.63833 | 3.165234 | 2.552668 | 95.63833
|  |  |  | 357 | 60.3 | 0.001065589 | 2.35344 | 7.526904 | 92.4731 | 2.433996 | 4.36167 | 95.63833 | 3.165234 | 2.553883 | 95.63833
|  |  |  | 358 | 60.3 | 0.001065589 | 2.35344 | 7.526904 | 92.4731 | 2.433996 | 4.36167 | 95.63833 | 3.165234 | 2.555094 | 95.63833
|  |  |  | 359 | 60.3 | 0.001065589 | 2.35344 | 7.526904 | 92.4731 | 2.433996 | 4.36167 | 95.63833 | 3.165234 | 2.556303 | 95.63833
|  |  |  | 360 | 60.3 | 0.001065589 | 2.35344 | 7.526904 | 92.4731 | 2.433996 | 4.36167 | 95.63833 | 3.165234 | 2.557507 | 95.63833
|  |  |  | 361 | 60.3 | 0.001065589 | 2.35344 | 7.526904 | 92.4731 | 2.433996 | 4.36167 | 95.63833 | 3.165234 | 2.558709 | 95.63833
|  |  |  | 362 | 60.3 | 0.001065589 | 2.35344 | 7.526904 | 92.4731 | 2.433996 | 4.36167 | 95.63833 | 3.165234 | 2.559907 | 95.63833
|  |  |  | 363 | 60.3 | 0.001065589 | 2.35344 | 7.526904 | 92.4731 | 2.433996 | 4.36167 | 95.63833 | 3.165234 | 2.561101 | 95.63833
|  |  |  | 364 | 60.3 | 0.001065589 | 2.35344 | 7.526904 | 92.4731 | 2.433996 | 4.36167 | 95.63833 | 3.165234 | 2.562293 | 95.63833
|  |  |  | 365 | 60.3 | 0.001065589 | 2.35344 | 7.526904 | 92.4731 | 2.433996 | 4.36167 | 95.63833 | 3.165234 | 2.563481 | 95.63833
|  |  |  | 366 | 60.3 | 0.001065589 | 2.35344 | 7.526904 | 92.4731 | 2.433996 | 4.36167 | 95.63833 | 3.165234 | 2.564666 | 95.63833
|  |  |  | 367 | 60.3 | 0.001065589 | 2.35344 | 7.526904 | 92.4731 | 2.433996 | 4.36167 | 95.63833 | 3.165234 | 2.565848 | 95.63833
|  |  |  | 368 | 60.3 | 0.001065589 | 2.35344 | 7.526904 | 92.4731 | 2.433996 | 4.36167 | 95.63833 | 3.165234 | 2.567026 | 95.63833
|  |  |  | 369 | 60.3 | 0.001065589 | 2.35344 | 7.526904 | 92.4731 | 2.433996 | 4.36167 | 95.63833 | 3.165234 | 2.568202 | 95.63833
|  |  |  | 370 | 60.3 | 0.001065589 | 2.35344 | 7.526904 | 92.4731 | 2.433996 | 4.36167 | 95.63833 | 3.165234 | 2.569374 | 95.63833
|  |  |  | 371 | 60.3 | 0.001065589 | 2.35344 | 7.526904 | 92.4731 | 2.433996 | 4.36167 | 95.63833 | 3.165234 | 2.570543 | 95.63833
|  |  |  | 372 | 60.3 | 0.001065589 | 2.35344 | 7.526904 | 92.4731 | 2.433996 | 4.36167 | 95.63833 | 3.165234 | 2.571709 | 95.63833
|  |  |  | 373 | 60.3 | 0.001065589 | 2.35344 | 7.526904 | 92.4731 | 2.433996 | 4.36167 | 95.63833 | 3.165234 | 2.572872 | 95.63833
|  |  |  | 374 | 60.3 | 0.001065589 | 2.35344 | 7.526904 | 92.4731 | 2.433996 | 4.36167 | 95.63833 | 3.165234 | 2.574031 | 95.7972
|  |  |  | 375 | 60.2 | 0.001063822 | 2.35735 | 7.373294 | 92.62671 | 2.438039 | 4.202802 | 95.7972 | 3.170492 | 2.575188 | 95.7972
|  |  |  | 376 | 60.2 | 0.001063822 | 2.35735 | 7.373294 | 92.62671 | 2.438039 | 4.202802 | 95.7972 | 3.170492 | 2.576341 | 95.7972
|  |  |  | 377 | 60.2 | 0.001063822 | 2.35735 | 7.373294 | 92.62671 | 2.438039 | 4.202802 | 95.7972 | 3.170492 | 2.577492 | 95.7972
|  |  |  | 378 | 60.2 | 0.001063822 | 2.35735 | 7.373294 | 92.62671 | 2.438039 | 4.202802 | 95.7972 | 3.170492 | 2.578639 | 95.7972
|  |  |  | 379 | 60.2 | 0.001063822 | 2.35735 | 7.373294 | 92.62671 | 2.438039 | 4.202802 | 95.7972 | 3.170492 | 2.579784 | 95.7972
|  |  |  | 380 | 60.2 | 0.001063822 | 2.35735 | 7.373294 | 92.62671 | 2.438039 | 4.202802 | 95.7972 | 3.170492 | 2.580925 | 95.7972
|  |  |  | 381 | 60.2 | 0.001063822 | 2.35735 | 7.373294 | 92.62671 | 2.438039 | 4.202802 | 95.7972 | 3.170492 | 2.582063 | 95.7972
|  |  |  | 382 | 60.2 | 0.001063822 | 2.35735 | 7.373294 | 92.62671 | 2.438039 | 4.202802 | 95.7972 | 3.170492 | 2.583199 | 95.7972
|  |  |  | 383 | 60.2 | 0.001063822 | 2.35735 | 7.373294 | 92.62671 | 2.438039 | 4.202802 | 95.7972 | 3.170492 | 2.584331 | 95.7972
|  |  |  | 384 | 60.2 | 0.001063822 | 2.35735 | 7.373294 | 92.62671 | 2.438039 | 4.202802 | 95.7972 | 3.170492 | 2.585461 | 95.7972
|  |  |  | 385 | 60.2 | 0.001063822 | 2.35735 | 7.373294 | 92.62671 | 2.438039 | 4.202802 | 95.7972 | 3.170492 | 2.586587 | 95.7972
|  |  |  | 386 | 60.2 | 0.001063822 | 2.35735 | 7.373294 | 92.62671 | 2.438039 | 4.202802 | 95.7972 | 3.170492 | 2.587711 | 95.7972
|  |  |  | 387 | 60.2 | 0.001063822 | 2.35735 | 7.373294 | 92.62671 | 2.438039 | 4.202802 | 95.7972 | 3.170492 | 2.588832 | 95.7972
|  |  |  | 388 | 60.2 | 0.001063822 | 2.35735 | 7.373294 | 92.62671 | 2.438039 | 4.202802 | 95.7972 | 3.170492 | 2.58995 | 95.7972
|  |  |  | 389 | 60.2 | 0.001063822 | 2.35735 | 7.373294 | 92.62671 | 2.438039 | 4.202802 | 95.7972 | 3.170492 | 2.591065 | 95.7972
|  |  |  | 390 | 60.2 | 0.001063822 | 2.35735 | 7.373294 | 92.62671 | 2.438039 | 4.202802 | 95.7972 | 3.170492 | 2.592177 | 95.7972
|  |  |  | 391 | 60.2 | 0.001063822 | 2.35735 | 7.373294 | 92.62671 | 2.438039 | 4.202802 | 95.7972 | 3.170492 | 2.593286 | 95.7972
|  |  |  | 392 | 60.2 | 0.001063822 | 2.35735 | 7.373294 | 92.62671 | 2.438039 | 4.202802 | 95.7972 | 3.170492 | 2.594393 | 95.7972
|  |  |  | 393 | 60.2 | 0.001063822 | 2.35735 | 7.373294 | 92.62671 | 2.438039 | 4.202802 | 95.7972 | 3.170492 | 2.595496 | 95.7972
|  |  |  | 394 | 60.2 | 0.001063822 | 2.35735 | 7.373294 | 92.62671 | 2.438039 | 4.202802 | 95.7972 | 3.170492 | 2.596597 | 95.7972
|  |  |  | 395 | 60.2 | 0.001063822 | 2.35735 | 7.373294 | 92.62671 | 2.438039 | 4.202802 | 95.7972 | 3.170492 | 2.597695 | 95.7972
|  |  |  | 396 | 60.2 | 0.001063822 | 2.35735 | 7.373294 | 92.62671 | 2.438039 | 4.202802 | 95.7972 | 3.170492 | 2.598791 | 95.7972
|  |  |  | 397 | 60.2 | 0.001063822 | 2.35735 | 7.373294 | 92.62671 | 2.438039 | 4.202802 | 95.7972 | 3.170492 | 2.599883 | 95.7972
|  |  |  | 398 | 60.2 | 0.001063822 | 2.35735 | 7.373294 | 92.62671 | 2.438039 | 4.202802 | 95.7972 | 3.170492 | 2.600973 | 95.7972
|  |  |  | 399 | 60.2 | 0.001063822 | 2.35735 | 7.373294 | 92.62671 | 2.438039 | 4.202802 | 95.7972 | 3.170492 | 2.60206 | 95.7972
|  |  |  | 400 | 60.2 | 0.001063822 | 2.35735 | 7.373294 | 92.62671 | 2.438039 | 4.202802 | 95.7972 | 3.170492 | 2.603144 | 95.7972
|  |  |  | 401 | 60.2 | 0.001063822 | 2.35735 | 7.373294 | 92.62671 | 2.438039 | 4.202802 | 95.7972 | 3.170492 | 2.604226 | 95.7972
|  |  |  | 402 | 60.2 | 0.001063822 | 2.35735 | 7.373294 | 92.62671 | 2.438039 | 4.202802 | 95.7972 | 3.170492 | 2.605305 | 95.7972
|  |  |  | 403 | 60.2 | 0.001063822 | 2.35735 | 7.373294 | 92.62671 | 2.438039 | 4.202802 | 95.7972 | 3.170492 | 2.606381 | 95.7972
|  |  |  | 404 | 60.2 | 0.001063822 | 2.35735 | 7.373294 | 92.62671 | 2.438039 | 4.202802 | 95.7972 | 3.170492 | 2.607455 | 95.7972
|  |  |  | 405 | 60.2 | 0.001063822 | 2.35735 | 7.373294 | 92.62671 | 2.438039 | 4.202802 | 95.7972 | 3.170492 | 2.608526 | 95.7972
|  |  |  | 406 | 60.2 | 0.001063822 | 2.35735 | 7.373294 | 92.62671 | 2.438039 | 4.202802 | 95.7972 | 3.170492 | 2.609594 | 95.7972
|  |  |  | 407 | 60.2 | 0.001063822 | 2.35735 | 7.373294 | 92.62671 | 2.438039 | 4.202802 | 95.7972 | 3.170492 | 2.61066 | 95.7972
|  |  |  | 408 | 60.2 | 0.001063822 | 2.35735 | 7.373294 | 92.62671 | 2.438039 | 4.202802 | 95.7972 | 3.170492 | 2.611723 | 95.7972
|  |  |  | 409 | 60.2 | 0.001063822 | 2.35735 | 7.373294 | 92.62671 | 2.438039 | 4.202802 | 95.7972 | 3.170492 | 2.612784 | 95.7972
|  |  |  | 410 | 60.2 | 0.001063822 | 2.35735 | 7.373294 | 92.62671 | 2.438039 | 4.202802 | 95.7972 | 3.170492 | 2.613842 | 95.7972
|  |  |  | 411 | 60.2 | 0.001063822 | 2.35735 | 7.373294 | 92.62671 | 2.438039 | 4.202802 | 95.7972 | 3.170492 | 2.614897 | 95.7972
|  |  |  | 412 | 60.2 | 0.001063822 | 2.35735 | 7.373294 | 92.62671 | 2.438039 | 4.202802 | 95.7972 | 3.170492 | 2.61595 | 95.7972
|  |  |  | 413 | 60.2 | 0.001063822 | 2.35735 | 7.373294 | 92.62671 | 2.438039 | 4.202802 | 95.7972 | 3.170492 | 2.617 | 95.7972
|  |  |  | 414 | 60.2 | 0.001063822 | 2.35735 | 7.373294 | 92.62671 | 2.438039 | 4.202802 | 95.7972 | 3.170492 | 2.618048 | 95.7972
|  |  |  | 415 | 60.2 | 0.001063822 | 2.35735 | 7.373294 | 92.62671 | 2.438039 | 4.202802 | 95.7972 | 3.170492 | 2.619093 | 95.7972
|  |  |  | 416 | 60.2 | 0.001063822 | 2.35735 | 7.373294 | 92.62671 | 2.438039 | 4.202802 | 95.7972 | 3.170492 | 2.620136 | 95.7972
|  |  |  | 417 | 60.2 | 0.001063822 | 2.35735 | 7.373294 | 92.62671 | 2.438039 | 4.202802 | 95.7972 | 3.170492 | 2.621176 | 95.7972
|  |  |  | 418 | 60.2 | 0.001063822 | 2.35735 | 7.373294 | 92.62671 | 2.438039 | 4.202802 | 95.7972 | 3.170492 | 2.622214 | 95.7972
|  |  |  | 419 | 60.2 | 0.001063822 | 2.35735 | 7.373294 | 92.62671 | 2.438039 | 4.202802 | 95.7972 | 3.170492 | 2.623249 | 95.7972
|  |  |  | 420 | 60.2 | 0.001063822 | 2.35735 | 7.373294 | 92.62671 | 2.438039 | 4.202802 | 95.7972 | 3.170492 | 2.624282 | 95.7972
|  |  |  | 421 | 60.2 | 0.001063822 | 2.35735 | 7.373294 | 92.62671 | 2.438039 | 4.202802 | 95.7972 | 3.170492 | 2.625312 | 95.7972
|  |  |  | 422 | 60.2 | 0.001063822 | 2.35735 | 7.373294 | 92.62671 | 2.438039 | 4.202802 | 95.7972 | 3.170492 | 2.62634 | 95.7972
|  |  |  | 423 | 60.2 | 0.001063822 | 2.35735 | 7.373294 | 92.62671 | 2.438039 | 4.202802 | 95.7972 | 3.170492 | 2.627366 | 95.7972
|  |  |  | 424 | 60.2 | 0.001063822 | 2.35735 | 7.373294 | 92.62671 | 2.438039 | 4.202802 | 95.7972 | 3.170492 | 2.628389 | 95.7972
|  |  |  | 425 | 60.2 | 0.001063822 | 2.35735 | 7.373294 | 92.62671 | 2.438039 | 4.202802 | 95.7972 | 3.170492 | 2.62941 | 95.7972
|  |  |  | 426 | 60.2 | 0.001063822 | 2.35735 | 7.373294 | 92.62671 | 2.438039 | 4.202802 | 95.7972 | 3.170492 | 2.630428 | 95.95659
|  |  |  | 427 | 60.1 | 0.001062055 | 2.361272 | 7.219173 | 92.78083 | 2.442095 | 4.043406 | 95.95659 | 3.175767 | 2.631444 | 95.95659
|  |  |  | 428 | 60.1 | 0.001062055 | 2.361272 | 7.219173 | 92.78083 | 2.442095 | 4.043406 | 95.95659 | 3.175767 | 2.632457 | 95.95659
|  |  |  | 429 | 60.1 | 0.001062055 | 2.361272 | 7.219173 | 92.78083 | 2.442095 | 4.043406 | 95.95659 | 3.175767 | 2.633468 | 95.95659
|  |  |  | 430 | 60.1 | 0.001062055 | 2.361272 | 7.219173 | 92.78083 | 2.442095 | 4.043406 | 95.95659 | 3.175767 | 2.634477 | 95.95659
|  |  |  | 431 | 60.1 | 0.001062055 | 2.361272 | 7.219173 | 92.78083 | 2.442095 | 4.043406 | 95.95659 | 3.175767 | 2.635484 | 95.95659
|  |  |  | 432 | 60.1 | 0.001062055 | 2.361272 | 7.219173 | 92.78083 | 2.442095 | 4.043406 | 95.95659 | 3.175767 | 2.636488 | 95.95659
|  |  |  | 433 | 60.1 | 0.001062055 | 2.361272 | 7.219173 | 92.78083 | 2.442095 | 4.043406 | 95.95659 | 3.175767 | 2.63749 | 95.95659
|  |  |  | 434 | 60.1 | 0.001062055 | 2.361272 | 7.219173 | 92.78083 | 2.442095 | 4.043406 | 95.95659 | 3.175767 | 2.638489 | 95.95659
|  |  |  | 435 | 60.1 | 0.001062055 | 2.361272 | 7.219173 | 92.78083 | 2.442095 | 4.043406 | 95.95659 | 3.175767 | 2.639486 | 95.95659
|  |  |  | 436 | 60.1 | 0.001062055 | 2.361272 | 7.219173 | 92.78083 | 2.442095 | 4.043406 | 95.95659 | 3.175767 | 2.640481 | 95.95659
|  |  |  | 437 | 60.1 | 0.001062055 | 2.361272 | 7.219173 | 92.78083 | 2.442095 | 4.043406 | 95.95659 | 3.175767 | 2.641474 | 95.95659
|  |  |  | 438 | 60.1 | 0.001062055 | 2.361272 | 7.219173 | 92.78083 | 2.442095 | 4.043406 | 95.95659 | 3.175767 | 2.642465 | 95.95659
|  |  |  | 439 | 60.1 | 0.001062055 | 2.361272 | 7.219173 | 92.78083 | 2.442095 | 4.043406 | 95.95659 | 3.175767 | 2.643453 | 95.95659
|  |  |  | 440 | 60.1 | 0.001062055 | 2.361272 | 7.219173 | 92.78083 | 2.442095 | 4.043406 | 95.95659 | 3.175767 | 2.644439 | 95.95659
|  |  |  | 441 | 60.1 | 0.001062055 | 2.361272 | 7.219173 | 92.78083 | 2.442095 | 4.043406 | 95.95659 | 3.175767 | 2.645422 | 95.95659
|  |  |  | 442 | 60.1 | 0.001062055 | 2.361272 | 7.219173 | 92.78083 | 2.442095 | 4.043406 | 95.95659 | 3.175767 | 2.646404 | 95.95659
|  |  |  | 443 | 60.1 | 0.001062055 | 2.361272 | 7.219173 | 92.78083 | 2.442095 | 4.043406 | 95.95659 | 3.175767 | 2.647383 | 95.95659
|  |  |  | 444 | 60.1 | 0.001062055 | 2.361272 | 7.219173 | 92.78083 | 2.442095 | 4.043406 | 95.95659 | 3.175767 | 2.64836 | 95.95659
|  |  |  | 445 | 60.1 | 0.001062055 | 2.361272 | 7.219173 | 92.78083 | 2.442095 | 4.043406 | 95.95659 | 3.175767 | 2.649335 | 95.95659
|  |  |  | 446 | 60.1 | 0.001062055 | 2.361272 | 7.219173 | 92.78083 | 2.442095 | 4.043406 | 95.95659 | 3.175767 | 2.650308 | 95.95659
|  |  |  | 447 | 60.1 | 0.001062055 | 2.361272 | 7.219173 | 92.78083 | 2.442095 | 4.043406 | 95.95659 | 3.175767 | 2.651278 | 95.95659
|  |  |  | 448 | 60.1 | 0.001062055 | 2.361272 | 7.219173 | 92.78083 | 2.442095 | 4.043406 | 95.95659 | 3.175767 | 2.652246 | 95.95659
|  |  |  | 449 | 60.1 | 0.001062055 | 2.361272 | 7.219173 | 92.78083 | 2.442095 | 4.043406 | 95.95659 | 3.175767 | 2.653213 | 95.95659
|  |  |  | 450 | 60.1 | 0.001062055 | 2.361272 | 7.219173 | 92.78083 | 2.442095 | 4.043406 | 95.95659 | 3.175767 | 2.654177 | 95.95659
|  |  |  | 451 | 60.1 | 0.001062055 | 2.361272 | 7.219173 | 92.78083 | 2.442095 | 4.043406 | 95.95659 | 3.175767 | 2.655138 | 95.95659
|  |  |  | 452 | 60.1 | 0.001062055 | 2.361272 | 7.219173 | 92.78083 | 2.442095 | 4.043406 | 95.95659 | 3.175767 | 2.656098 | 95.95659
|  |  |  | 453 | 60.1 | 0.001062055 | 2.361272 | 7.219173 | 92.78083 | 2.442095 | 4.043406 | 95.95659 | 3.175767 | 2.657056 | 95.95659
|  |  |  | 454 | 60.1 | 0.001062055 | 2.361272 | 7.219173 | 92.78083 | 2.442095 | 4.043406 | 95.95659 | 3.175767 | 2.658011 | 95.95659
|  |  |  | 455 | 60.1 | 0.001062055 | 2.361272 | 7.219173 | 92.78083 | 2.442095 | 4.043406 | 95.95659 | 3.175767 | 2.658965 | 95.95659
|  |  |  | 456 | 60.1 | 0.001062055 | 2.361272 | 7.219173 | 92.78083 | 2.442095 | 4.043406 | 95.95659 | 3.175767 | 2.659916 | 95.95659
|  |  |  | 457 | 60.1 | 0.001062055 | 2.361272 | 7.219173 | 92.78083 | 2.442095 | 4.043406 | 95.95659 | 3.175767 | 2.660865 | 95.95659
|  |  |  | 458 | 60.1 | 0.001062055 | 2.361272 | 7.219173 | 92.78083 | 2.442095 | 4.043406 | 95.95659 | 3.175767 | 2.661813 | 95.95659
|  |  |  | 459 | 60.1 | 0.001062055 | 2.361272 | 7.219173 | 92.78083 | 2.442095 | 4.043406 | 95.95659 | 3.175767 | 2.662758 | 95.95659
|  |  |  | 460 | 60.1 | 0.001062055 | 2.361272 | 7.219173 | 92.78083 | 2.442095 | 4.043406 | 95.95659 | 3.175767 | 2.663701 | 95.95659
|  |  |  | 461 | 60.1 | 0.001062055 | 2.361272 | 7.219173 | 92.78083 | 2.442095 | 4.043406 | 95.95659 | 3.175767 | 2.664642 | 95.95659
|  |  |  | 462 | 60.1 | 0.001062055 | 2.361272 | 7.219173 | 92.78083 | 2.442095 | 4.043406 | 95.95659 | 3.175767 | 2.665581 | 95.95659
|  |  |  | 463 | 60.1 | 0.001062055 | 2.361272 | 7.219173 | 92.78083 | 2.442095 | 4.043406 | 95.95659 | 3.175767 | 2.666518 | 95.95659
|  |  |  | 464 | 60.1 | 0.001062055 | 2.361272 | 7.219173 | 92.78083 | 2.442095 | 4.043406 | 95.95659 | 3.175767 | 2.667453 | 95.95659
|  |  |  | 465 | 60.1 | 0.001062055 | 2.361272 | 7.219173 | 92.78083 | 2.442095 | 4.043406 | 95.95659 | 3.175767 | 2.668386 | 95.95659
|  |  |  | 466 | 60.1 | 0.001062055 | 2.361272 | 7.219173 | 92.78083 | 2.442095 | 4.043406 | 95.95659 | 3.175767 | 2.669317 | 95.95659
|  |  |  | 467 | 60.1 | 0.001062055 | 2.361272 | 7.219173 | 92.78083 | 2.442095 | 4.043406 | 95.95659 | 3.175767 | 2.670246 | 95.95659
|  |  |  | 468 | 60.1 | 0.001062055 | 2.361272 | 7.219173 | 92.78083 | 2.442095 | 4.043406 | 95.95659 | 3.175767 | 2.671173 | 95.95659
|  |  |  | 469 | 60.1 | 0.001062055 | 2.361272 | 7.219173 | 92.78083 | 2.442095 | 4.043406 | 95.95659 | 3.175767 | 2.672098 | 95.95659
|  |  |  | 470 | 60.1 | 0.001062055 | 2.361272 | 7.219173 | 92.78083 | 2.442095 | 4.043406 | 95.95659 | 3.175767 | 2.673021 | 95.95659
|  |  |  | 471 | 60.1 | 0.001062055 | 2.361272 | 7.219173 | 92.78083 | 2.442095 | 4.043406 | 95.95659 | 3.175767 | 2.673942 | 95.95659
|  |  |  | 472 | 60.1 | 0.001062055 | 2.361272 | 7.219173 | 92.78083 | 2.442095 | 4.043406 | 95.95659 | 3.175767 | 2.674861 | 95.95659
|  |  |  | 473 | 60.1 | 0.001062055 | 2.361272 | 7.219173 | 92.78083 | 2.442095 | 4.043406 | 95.95659 | 3.175767 | 2.675778 | 95.95659
|  |  |  | 474 | 60.1 | 0.001062055 | 2.361272 | 7.219173 | 92.78083 | 2.442095 | 4.043406 | 95.95659 | 3.175767 | 2.676694 | 95.95659
|  |  |  | 475 | 60.1 | 0.001062055 | 2.361272 | 7.219173 | 92.78083 | 2.442095 | 4.043406 | 95.95659 | 3.175767 | 2.677607 | 95.95659
|  |  |  | 476 | 60.1 | 0.001062055 | 2.361272 | 7.219173 | 92.78083 | 2.442095 | 4.043406 | 95.95659 | 3.175767 | 2.678518 | 95.95659
|  |  |  | 477 | 60.1 | 0.001062055 | 2.361272 | 7.219173 | 92.78083 | 2.442095 | 4.043406 | 95.95659 | 3.175767 | 2.679428 | 95.95659
|  |  |  | 478 | 60.1 | 0.001062055 | 2.361272 | 7.219173 | 92.78083 | 2.442095 | 4.043406 | 95.95659 | 3.175767 | 2.680336 | 95.95659
|  |  |  | 479 | 60.1 | 0.001062055 | 2.361272 | 7.219173 | 92.78083 | 2.442095 | 4.043406 | 95.95659 | 3.175767 | 2.681241 | 95.95659
|  |  |  | 480 | 60.1 | 0.001062055 | 2.361272 | 7.219173 | 92.78083 | 2.442095 | 4.043406 | 95.95659 | 3.175767 | 2.682145 | 95.95659
|  |  |  | 481 | 60.1 | 0.001062055 | 2.361272 | 7.219173 | 92.78083 | 2.442095 | 4.043406 | 95.95659 | 3.175767 | 2.683047 | 95.95659
|  |  |  | 482 | 60.1 | 0.001062055 | 2.361272 | 7.219173 | 92.78083 | 2.442095 | 4.043406 | 95.95659 | 3.175767 | 2.683947 | 95.95659
|  |  |  | 483 | 60.1 | 0.001062055 | 2.361272 | 7.219173 | 92.78083 | 2.442095 | 4.043406 | 95.95659 | 3.175767 | 2.684845 | 95.95659
|  |  |  | 484 | 60.1 | 0.001062055 | 2.361272 | 7.219173 | 92.78083 | 2.442095 | 4.043406 | 95.95659 | 3.175767 | 2.685742 | 95.95659
|  |  |  | 485 | 60.1 | 0.001062055 | 2.361272 | 7.219173 | 92.78083 | 2.442095 | 4.043406 | 95.95659 | 3.175767 | 2.686636 | 95.95659
|  |  |  | 486 | 60.1 | 0.001062055 | 2.361272 | 7.219173 | 92.78083 | 2.442095 | 4.043406 | 95.95659 | 3.175767 | 2.687529 | 95.95659
|  |  |  | 487 | 60.1 | 0.001062055 | 2.361272 | 7.219173 | 92.78083 | 2.442095 | 4.043406 | 95.95659 | 3.175767 | 2.68842 | 95.95659
|  |  |  | 488 | 60.1 | 0.001062055 | 2.361272 | 7.219173 | 92.78083 | 2.442095 | 4.043406 | 95.95659 | 3.175767 | 2.689309 | 96.11652
|  |  |  | 489 | 60 | 0.001060288 | 2.365208 | 7.064538 | 92.93546 | 2.446165 | 3.883478 | 96.11652 | 3.18106 | 2.690196 | 96.11652
|  |  |  | 490 | 60 | 0.001060288 | 2.365208 | 7.064538 | 92.93546 | 2.446165 | 3.883478 | 96.11652 | 3.18106 | 2.691081 | 96.11652
|  |  |  | 491 | 60 | 0.001060288 | 2.365208 | 7.064538 | 92.93546 | 2.446165 | 3.883478 | 96.11652 | 3.18106 | 2.691965 | 96.11652
|  |  |  | 492 | 60 | 0.001060288 | 2.365208 | 7.064538 | 92.93546 | 2.446165 | 3.883478 | 96.11652 | 3.18106 | 2.692847 | 96.11652
|  |  |  | 493 | 60 | 0.001060288 | 2.365208 | 7.064538 | 92.93546 | 2.446165 | 3.883478 | 96.11652 | 3.18106 | 2.693727 | 96.11652
|  |  |  | 494 | 60 | 0.001060288 | 2.365208 | 7.064538 | 92.93546 | 2.446165 | 3.883478 | 96.11652 | 3.18106 | 2.694605 | 96.11652
|  |  |  | 495 | 60 | 0.001060288 | 2.365208 | 7.064538 | 92.93546 | 2.446165 | 3.883478 | 96.11652 | 3.18106 | 2.695482 | 96.11652
|  |  |  | 496 | 60 | 0.001060288 | 2.365208 | 7.064538 | 92.93546 | 2.446165 | 3.883478 | 96.11652 | 3.18106 | 2.696356 | 96.11652
|  |  |  | 497 | 60 | 0.001060288 | 2.365208 | 7.064538 | 92.93546 | 2.446165 | 3.883478 | 96.11652 | 3.18106 | 2.697229 | 96.11652
|  |  |  | 498 | 60 | 0.001060288 | 2.365208 | 7.064538 | 92.93546 | 2.446165 | 3.883478 | 96.11652 | 3.18106 | 2.698101 | 96.11652
|  |  |  | 499 | 60 | 0.001060288 | 2.365208 | 7.064538 | 92.93546 | 2.446165 | 3.883478 | 96.11652 | 3.18106 | 2.69897 | 96.11652
|  |  |  | 500 | 60 | 0.001060288 | 2.365208 | 7.064538 | 92.93546 | 2.446165 | 3.883478 | 96.11652 | 3.18106

## C26 SP2-50 22_09
CURVA COMPATTAZIONE [EN 12697-31]
|  |  |  | N giri | h [mm] | V [m3] | ρgeo [Mg/m3] | vgeo [%] | Cgeo [%] | ρSSD [Mg/m3] | vSSD [%] | CSSD [%] | Δv [%] | log10N | CSSD [%]
ACR SP2 - 50 |  |  |  | 0 | 74.4 | 0.001314757 | 1.906665 | 25.08193 | 74.91807 | 1.982378 | 22.10695 | 77.89305 | 2.974981 | 0 | 80.82626
|  |  |  | 1 | 71.7 | 0.001267044 | 1.978464 | 22.26075 | 77.73925 | 2.057028 | 19.17374 | 80.82626 | 3.08701 | 0.30103 | 82.20203
Provino | C26 |  |  | 2 | 70.5 | 0.001245838 | 2.01214 | 20.93753 | 79.06247 | 2.092042 | 17.79797 | 82.20203 | 3.139554 | 0.4771213 | 83.26498
Data | 2025-09-22 |  |  | 3 | 69.6 | 0.001229934 | 2.038159 | 19.91517 | 80.08483 | 2.119094 | 16.73502 | 83.26498 | 3.180152 | 0.60206 | 83.98903
Tcomp [°C] | 150 ± 5 |  |  | 4 | 69 | 0.001219331 | 2.055882 | 19.21878 | 80.78122 | 2.137521 | 16.01097 | 83.98903 | 3.207806 | 0.69897 | 84.72577
|  |  |  | 5 | 68.4 | 0.001208728 | 2.073916 | 18.51017 | 81.48983 | 2.156271 | 15.27423 | 84.72577 | 3.235944 | 0.7781513 | 85.22416
D | [mm] | 150 |  | 6 | 68 | 0.001201659 | 2.086116 | 18.03082 | 81.96918 | 2.168955 | 14.77584 | 85.22416 | 3.254979 | 0.845098 | 85.60181
h | [mm] | 60 |  | 7 | 67.7 | 0.001196358 | 2.09536 | 17.66759 | 82.33241 | 2.178566 | 14.39819 | 85.60181 | 3.269403 | 0.90309 | 86.11059
ρM | [Mg/m3] | 2.545 |  | 8 | 67.3 | 0.001189289 | 2.107814 | 17.17824 | 82.82176 | 2.191515 | 13.88941 | 86.11059 | 3.288835 | 0.9542425 | 86.49616
vg | [%] | 7 |  | 9 | 67 | 0.001183988 | 2.117252 | 16.8074 | 83.1926 | 2.201327 | 13.50384 | 86.49616 | 3.303561 | 1 | 86.75513
M | [g] | 2506.8 |  | 10 | 66.8 | 0.001180453 | 2.123591 | 16.55832 | 83.44168 | 2.207918 | 13.24487 | 86.75513 | 3.313452 | 1.041393 | 87.14651
ρSSD | [Mg/m3] | 2.449982 |  | 11 | 66.5 | 0.001175152 | 2.133171 | 16.18189 | 83.81811 | 2.217879 | 12.85349 | 87.14651 | 3.3284 | 1.079181 | 87.40939
|  |  |  | 12 | 66.3 | 0.001171618 | 2.139606 | 15.92905 | 84.07095 | 2.224569 | 12.59061 | 87.40939 | 3.33844 | 1.113943 | 87.54143
|  |  |  | 13 | 66.2 | 0.001169851 | 2.142838 | 15.80205 | 84.19795 | 2.227929 | 12.45857 | 87.54143 | 3.343483 | 1.146128 | 87.80671
DIMENSIONI [EN 12697-29] |  |  |  | 14 | 66 | 0.001166316 | 2.149331 | 15.54691 | 84.45309 | 2.234681 | 12.19329 | 87.80671 | 3.353615 | 1.176091 | 88.0736
|  |  |  | 15 | 65.8 | 0.001162782 | 2.155864 | 15.29021 | 84.70979 | 2.241473 | 11.9264 | 88.0736 | 3.363808 | 1.20412 | 88.20765
|  |  |  | 16 | 65.7 | 0.001161015 | 2.159146 | 15.16128 | 84.83872 | 2.244885 | 11.79235 | 88.20765 | 3.368928 | 1.230449 | 88.47699
|  |  | Average [mm] | 17 | 65.5 | 0.001157481 | 2.165738 | 14.90223 | 85.09777 | 2.251739 | 11.52301 | 88.47699 | 3.379215 | 1.255273 | 88.61227
h | 1 | 59.3 | 59.4 | 18 | 65.4 | 0.001155713 | 2.16905 | 14.77211 | 85.22789 | 2.255182 | 11.38773 | 88.61227 | 3.384382 | 1.278754 | 88.74798
| 2 | 59.5 |  | 19 | 65.3 | 0.001153946 | 2.172372 | 14.64159 | 85.35841 | 2.258636 | 11.25202 | 88.74798 | 3.389565 | 1.30103 | 88.88409
| 3 | 59.3 |  | 20 | 65.2 | 0.001152179 | 2.175703 | 14.51067 | 85.48933 | 2.2621 | 11.11591 | 88.88409 | 3.394764 | 1.322219 | 89.02063
| 4 | 59.5 |  | 21 | 65.1 | 0.001150412 | 2.179045 | 14.37935 | 85.62065 | 2.265575 | 10.97937 | 89.02063 | 3.399978 | 1.342423 | 89.15758
|  |  |  | 22 | 65 | 0.001148645 | 2.182398 | 14.24763 | 85.75237 | 2.26906 | 10.84242 | 89.15758 | 3.405209 | 1.361728 | 89.29496
D | 1 | 149.6 | 149.6 | 23 | 64.9 | 0.001146878 | 2.185761 | 14.1155 | 85.8845 | 2.272557 | 10.70504 | 89.29496 | 3.410456 | 1.380211 | 89.43276
| 2 | 149.6 |  | 24 | 64.8 | 0.001145111 | 2.189134 | 13.98296 | 86.01704 | 2.276064 | 10.56724 | 89.43276 | 3.415719 | 1.39794 | 89.57099
|  |  |  | 25 | 64.7 | 0.001143343 | 2.192517 | 13.85001 | 86.14999 | 2.279582 | 10.42901 | 89.57099 | 3.420998 | 1.414973 | 89.70964
PARAMETRI |  |  |  | 26 | 64.6 | 0.001141576 | 2.195911 | 13.71665 | 86.28335 | 2.28311 | 10.29036 | 89.70964 | 3.426294 | 1.431364 | 89.70964
|  |  |  | 27 | 64.6 | 0.001141576 | 2.195911 | 13.71665 | 86.28335 | 2.28311 | 10.29036 | 89.70964 | 3.426294 | 1.447158 | 89.84873
C1 | 82.19007 |  |  | 28 | 64.5 | 0.001139809 | 2.199316 | 13.58288 | 86.41712 | 2.28665 | 10.15127 | 89.84873 | 3.431606 | 1.462398 | 89.98824
k | 5.352783 |  |  | 29 | 64.4 | 0.001138042 | 2.202731 | 13.44869 | 86.55131 | 2.290201 | 10.01176 | 89.98824 | 3.436935 | 1.477121 | 90.12819
CDI | 219.2997 |  |  | 30 | 64.3 | 0.001136275 | 2.206156 | 13.31409 | 86.68591 | 2.293762 | 9.871807 | 90.12819 | 3.44228 | 1.491362 | 90.12819
|  |  |  | 31 | 64.3 | 0.001136275 | 2.206156 | 13.31409 | 86.68591 | 2.293762 | 9.871807 | 90.12819 | 3.44228 | 1.50515 | 90.26858
|  |  |  | 32 | 64.2 | 0.001134508 | 2.209593 | 13.17906 | 86.82094 | 2.297335 | 9.731421 | 90.26858 | 3.447641 | 1.518514 | 90.4094
|  |  |  | 33 | 64.1 | 0.001132741 | 2.21304 | 13.04362 | 86.95638 | 2.300919 | 9.590596 | 90.4094 | 3.45302 | 1.531479 | 90.4094
|  |  |  | 34 | 64.1 | 0.001132741 | 2.21304 | 13.04362 | 86.95638 | 2.300919 | 9.590596 | 90.4094 | 3.45302 | 1.544068 | 90.55067
|  |  |  | 35 | 64 | 0.001130973 | 2.216498 | 12.90775 | 87.09225 | 2.304515 | 9.449332 | 90.55067 | 3.458415 | 1.556303 | 90.55067
|  |  |  | 36 | 64 | 0.001130973 | 2.216498 | 12.90775 | 87.09225 | 2.304515 | 9.449332 | 90.55067 | 3.458415 | 1.568202 | 90.69238
|  |  |  | 37 | 63.9 | 0.001129206 | 2.219967 | 12.77145 | 87.22855 | 2.308121 | 9.307625 | 90.69238 | 3.463828 | 1.579784 | 90.69238
|  |  |  | 38 | 63.9 | 0.001129206 | 2.219967 | 12.77145 | 87.22855 | 2.308121 | 9.307625 | 90.69238 | 3.463828 | 1.591065 | 90.83453
|  |  |  | 39 | 63.8 | 0.001127439 | 2.223446 | 12.63473 | 87.36527 | 2.311739 | 9.165474 | 90.83453 | 3.469257 | 1.60206 | 90.83453
|  |  |  | 40 | 63.8 | 0.001127439 | 2.223446 | 12.63473 | 87.36527 | 2.311739 | 9.165474 | 90.83453 | 3.469257 | 1.612784 | 90.97712
|  |  |  | 41 | 63.7 | 0.001125672 | 2.226937 | 12.49758 | 87.50242 | 2.315368 | 9.022876 | 90.97712 | 3.474703 | 1.623249 | 90.97712
|  |  |  | 42 | 63.7 | 0.001125672 | 2.226937 | 12.49758 | 87.50242 | 2.315368 | 9.022876 | 90.97712 | 3.474703 | 1.633468 | 91.12017
|  |  |  | 43 | 63.6 | 0.001123905 | 2.230438 | 12.36 | 87.64 | 2.319008 | 8.879831 | 91.12017 | 3.480166 | 1.643453 | 91.12017
|  |  |  | 44 | 63.6 | 0.001123905 | 2.230438 | 12.36 | 87.64 | 2.319008 | 8.879831 | 91.12017 | 3.480166 | 1.653213 | 91.26367
|  |  |  | 45 | 63.5 | 0.001122138 | 2.233951 | 12.22198 | 87.77802 | 2.32266 | 8.736334 | 91.26367 | 3.485647 | 1.662758 | 91.26367
|  |  |  | 46 | 63.5 | 0.001122138 | 2.233951 | 12.22198 | 87.77802 | 2.32266 | 8.736334 | 91.26367 | 3.485647 | 1.672098 | 91.26367
|  |  |  | 47 | 63.5 | 0.001122138 | 2.233951 | 12.22198 | 87.77802 | 2.32266 | 8.736334 | 91.26367 | 3.485647 | 1.681241 | 91.40761
|  |  |  | 48 | 63.4 | 0.00112037 | 2.237474 | 12.08353 | 87.91647 | 2.326324 | 8.592385 | 91.40761 | 3.491145 | 1.690196 | 91.40761
|  |  |  | 49 | 63.4 | 0.00112037 | 2.237474 | 12.08353 | 87.91647 | 2.326324 | 8.592385 | 91.40761 | 3.491145 | 1.69897 | 91.40761
|  |  |  | 50 | 63.4 | 0.00112037 | 2.237474 | 12.08353 | 87.91647 | 2.326324 | 8.592385 | 91.40761 | 3.491145 | 1.70757 | 91.55202
|  |  |  | 51 | 63.3 | 0.001118603 | 2.241009 | 11.94464 | 88.05536 | 2.329999 | 8.447981 | 91.55202 | 3.49666 | 1.716003 | 91.55202
|  |  |  | 52 | 63.3 | 0.001118603 | 2.241009 | 11.94464 | 88.05536 | 2.329999 | 8.447981 | 91.55202 | 3.49666 | 1.724276 | 91.69688
|  |  |  | 53 | 63.2 | 0.001116836 | 2.244555 | 11.80531 | 88.19469 | 2.333686 | 8.303121 | 91.69688 | 3.502193 | 1.732394 | 91.69688
|  |  |  | 54 | 63.2 | 0.001116836 | 2.244555 | 11.80531 | 88.19469 | 2.333686 | 8.303121 | 91.69688 | 3.502193 | 1.740363 | 91.69688
|  |  |  | 55 | 63.2 | 0.001116836 | 2.244555 | 11.80531 | 88.19469 | 2.333686 | 8.303121 | 91.69688 | 3.502193 | 1.748188 | 91.8422
|  |  |  | 56 | 63.1 | 0.001115069 | 2.248112 | 11.66554 | 88.33446 | 2.337384 | 8.157801 | 91.8422 | 3.507743 | 1.755875 | 91.8422
|  |  |  | 57 | 63.1 | 0.001115069 | 2.248112 | 11.66554 | 88.33446 | 2.337384 | 8.157801 | 91.8422 | 3.507743 | 1.763428 | 91.8422
|  |  |  | 58 | 63.1 | 0.001115069 | 2.248112 | 11.66554 | 88.33446 | 2.337384 | 8.157801 | 91.8422 | 3.507743 | 1.770852 | 91.98798
|  |  |  | 59 | 63 | 0.001113302 | 2.25168 | 11.52533 | 88.47467 | 2.341094 | 8.012019 | 91.98798 | 3.513311 | 1.778151 | 91.98798
|  |  |  | 60 | 63 | 0.001113302 | 2.25168 | 11.52533 | 88.47467 | 2.341094 | 8.012019 | 91.98798 | 3.513311 | 1.78533 | 91.98798
|  |  |  | 61 | 63 | 0.001113302 | 2.25168 | 11.52533 | 88.47467 | 2.341094 | 8.012019 | 91.98798 | 3.513311 | 1.792392 | 91.98798
|  |  |  | 62 | 63 | 0.001113302 | 2.25168 | 11.52533 | 88.47467 | 2.341094 | 8.012019 | 91.98798 | 3.513311 | 1.799341 | 92.13423
|  |  |  | 63 | 62.9 | 0.001111535 | 2.25526 | 11.38467 | 88.61533 | 2.344816 | 7.865775 | 92.13423 | 3.518896 | 1.80618 | 92.13423
|  |  |  | 64 | 62.9 | 0.001111535 | 2.25526 | 11.38467 | 88.61533 | 2.344816 | 7.865775 | 92.13423 | 3.518896 | 1.812913 | 92.13423
|  |  |  | 65 | 62.9 | 0.001111535 | 2.25526 | 11.38467 | 88.61533 | 2.344816 | 7.865775 | 92.13423 | 3.518896 | 1.819544 | 92.28094
|  |  |  | 66 | 62.8 | 0.001109768 | 2.258851 | 11.24356 | 88.75644 | 2.34855 | 7.719064 | 92.28094 | 3.5245 | 1.826075 | 92.28094
|  |  |  | 67 | 62.8 | 0.001109768 | 2.258851 | 11.24356 | 88.75644 | 2.34855 | 7.719064 | 92.28094 | 3.5245 | 1.832509 | 92.28094
|  |  |  | 68 | 62.8 | 0.001109768 | 2.258851 | 11.24356 | 88.75644 | 2.34855 | 7.719064 | 92.28094 | 3.5245 | 1.838849 | 92.28094
|  |  |  | 69 | 62.8 | 0.001109768 | 2.258851 | 11.24356 | 88.75644 | 2.34855 | 7.719064 | 92.28094 | 3.5245 | 1.845098 | 92.42811
|  |  |  | 70 | 62.7 | 0.001108 | 2.262454 | 11.10201 | 88.89799 | 2.352296 | 7.571885 | 92.42811 | 3.530121 | 1.851258 | 92.42811
|  |  |  | 71 | 62.7 | 0.001108 | 2.262454 | 11.10201 | 88.89799 | 2.352296 | 7.571885 | 92.42811 | 3.530121 | 1.857332 | 92.42811
|  |  |  | 72 | 62.7 | 0.001108 | 2.262454 | 11.10201 | 88.89799 | 2.352296 | 7.571885 | 92.42811 | 3.530121 | 1.863323 | 92.42811
|  |  |  | 73 | 62.7 | 0.001108 | 2.262454 | 11.10201 | 88.89799 | 2.352296 | 7.571885 | 92.42811 | 3.530121 | 1.869232 | 92.57576
|  |  |  | 74 | 62.6 | 0.001106233 | 2.266068 | 10.96 | 89.04 | 2.356053 | 7.424237 | 92.57576 | 3.53576 | 1.875061 | 92.57576
|  |  |  | 75 | 62.6 | 0.001106233 | 2.266068 | 10.96 | 89.04 | 2.356053 | 7.424237 | 92.57576 | 3.53576 | 1.880814 | 92.57576
|  |  |  | 76 | 62.6 | 0.001106233 | 2.266068 | 10.96 | 89.04 | 2.356053 | 7.424237 | 92.57576 | 3.53576 | 1.886491 | 92.57576
|  |  |  | 77 | 62.6 | 0.001106233 | 2.266068 | 10.96 | 89.04 | 2.356053 | 7.424237 | 92.57576 | 3.53576 | 1.892095 | 92.57576
|  |  |  | 78 | 62.6 | 0.001106233 | 2.266068 | 10.96 | 89.04 | 2.356053 | 7.424237 | 92.57576 | 3.53576 | 1.897627 | 92.72388
|  |  |  | 79 | 62.5 | 0.001104466 | 2.269694 | 10.81753 | 89.18247 | 2.359823 | 7.276116 | 92.72388 | 3.541417 | 1.90309 | 92.72388
|  |  |  | 80 | 62.5 | 0.001104466 | 2.269694 | 10.81753 | 89.18247 | 2.359823 | 7.276116 | 92.72388 | 3.541417 | 1.908485 | 92.72388
|  |  |  | 81 | 62.5 | 0.001104466 | 2.269694 | 10.81753 | 89.18247 | 2.359823 | 7.276116 | 92.72388 | 3.541417 | 1.913814 | 92.72388
|  |  |  | 82 | 62.5 | 0.001104466 | 2.269694 | 10.81753 | 89.18247 | 2.359823 | 7.276116 | 92.72388 | 3.541417 | 1.919078 | 92.87248
|  |  |  | 83 | 62.4 | 0.001102699 | 2.273331 | 10.67461 | 89.32539 | 2.363605 | 7.12752 | 92.87248 | 3.547093 | 1.924279 | 92.87248
|  |  |  | 84 | 62.4 | 0.001102699 | 2.273331 | 10.67461 | 89.32539 | 2.363605 | 7.12752 | 92.87248 | 3.547093 | 1.929419 | 92.87248
|  |  |  | 85 | 62.4 | 0.001102699 | 2.273331 | 10.67461 | 89.32539 | 2.363605 | 7.12752 | 92.87248 | 3.547093 | 1.934498 | 92.87248
|  |  |  | 86 | 62.4 | 0.001102699 | 2.273331 | 10.67461 | 89.32539 | 2.363605 | 7.12752 | 92.87248 | 3.547093 | 1.939519 | 92.87248
|  |  |  | 87 | 62.4 | 0.001102699 | 2.273331 | 10.67461 | 89.32539 | 2.363605 | 7.12752 | 92.87248 | 3.547093 | 1.944483 | 92.87248
|  |  |  | 88 | 62.4 | 0.001102699 | 2.273331 | 10.67461 | 89.32539 | 2.363605 | 7.12752 | 92.87248 | 3.547093 | 1.94939 | 93.02155
|  |  |  | 89 | 62.3 | 0.001100932 | 2.27698 | 10.53123 | 89.46877 | 2.367399 | 6.978447 | 93.02155 | 3.552786 | 1.954243 | 93.02155
|  |  |  | 90 | 62.3 | 0.001100932 | 2.27698 | 10.53123 | 89.46877 | 2.367399 | 6.978447 | 93.02155 | 3.552786 | 1.959041 | 93.02155
|  |  |  | 91 | 62.3 | 0.001100932 | 2.27698 | 10.53123 | 89.46877 | 2.367399 | 6.978447 | 93.02155 | 3.552786 | 1.963788 | 93.02155
|  |  |  | 92 | 62.3 | 0.001100932 | 2.27698 | 10.53123 | 89.46877 | 2.367399 | 6.978447 | 93.02155 | 3.552786 | 1.968483 | 93.02155
|  |  |  | 93 | 62.3 | 0.001100932 | 2.27698 | 10.53123 | 89.46877 | 2.367399 | 6.978447 | 93.02155 | 3.552786 | 1.973128 | 93.17111
|  |  |  | 94 | 62.2 | 0.001099165 | 2.280641 | 10.38739 | 89.61261 | 2.371205 | 6.828894 | 93.17111 | 3.558498 | 1.977724 | 93.17111
|  |  |  | 95 | 62.2 | 0.001099165 | 2.280641 | 10.38739 | 89.61261 | 2.371205 | 6.828894 | 93.17111 | 3.558498 | 1.982271 | 93.17111
|  |  |  | 96 | 62.2 | 0.001099165 | 2.280641 | 10.38739 | 89.61261 | 2.371205 | 6.828894 | 93.17111 | 3.558498 | 1.986772 | 93.17111
|  |  |  | 97 | 62.2 | 0.001099165 | 2.280641 | 10.38739 | 89.61261 | 2.371205 | 6.828894 | 93.17111 | 3.558498 | 1.991226 | 93.17111
|  |  |  | 98 | 62.2 | 0.001099165 | 2.280641 | 10.38739 | 89.61261 | 2.371205 | 6.828894 | 93.17111 | 3.558498 | 1.995635 | 93.17111
|  |  |  | 99 | 62.2 | 0.001099165 | 2.280641 | 10.38739 | 89.61261 | 2.371205 | 6.828894 | 93.17111 | 3.558498 | 2 | 93.32114
|  |  |  | 100 | 62.1 | 0.001097398 | 2.284313 | 10.24309 | 89.75691 | 2.375023 | 6.67886 | 93.32114 | 3.564228 | 2.004321 | 93.32114
|  |  |  | 101 | 62.1 | 0.001097398 | 2.284313 | 10.24309 | 89.75691 | 2.375023 | 6.67886 | 93.32114 | 3.564228 | 2.0086 | 93.32114
|  |  |  | 102 | 62.1 | 0.001097398 | 2.284313 | 10.24309 | 89.75691 | 2.375023 | 6.67886 | 93.32114 | 3.564228 | 2.012837 | 93.32114
|  |  |  | 103 | 62.1 | 0.001097398 | 2.284313 | 10.24309 | 89.75691 | 2.375023 | 6.67886 | 93.32114 | 3.564228 | 2.017033 | 93.32114
|  |  |  | 104 | 62.1 | 0.001097398 | 2.284313 | 10.24309 | 89.75691 | 2.375023 | 6.67886 | 93.32114 | 3.564228 | 2.021189 | 93.32114
|  |  |  | 105 | 62.1 | 0.001097398 | 2.284313 | 10.24309 | 89.75691 | 2.375023 | 6.67886 | 93.32114 | 3.564228 | 2.025306 | 93.32114
|  |  |  | 106 | 62.1 | 0.001097398 | 2.284313 | 10.24309 | 89.75691 | 2.375023 | 6.67886 | 93.32114 | 3.564228 | 2.029384 | 93.47166
|  |  |  | 107 | 62 | 0.00109563 | 2.287998 | 10.09832 | 89.90168 | 2.378854 | 6.528342 | 93.47166 | 3.569977 | 2.033424 | 93.47166
|  |  |  | 108 | 62 | 0.00109563 | 2.287998 | 10.09832 | 89.90168 | 2.378854 | 6.528342 | 93.47166 | 3.569977 | 2.037426 | 93.47166
|  |  |  | 109 | 62 | 0.00109563 | 2.287998 | 10.09832 | 89.90168 | 2.378854 | 6.528342 | 93.47166 | 3.569977 | 2.041393 | 93.47166
|  |  |  | 110 | 62 | 0.00109563 | 2.287998 | 10.09832 | 89.90168 | 2.378854 | 6.528342 | 93.47166 | 3.569977 | 2.045323 | 93.47166
|  |  |  | 111 | 62 | 0.00109563 | 2.287998 | 10.09832 | 89.90168 | 2.378854 | 6.528342 | 93.47166 | 3.569977 | 2.049218 | 93.47166
|  |  |  | 112 | 62 | 0.00109563 | 2.287998 | 10.09832 | 89.90168 | 2.378854 | 6.528342 | 93.47166 | 3.569977 | 2.053078 | 93.47166
|  |  |  | 113 | 62 | 0.00109563 | 2.287998 | 10.09832 | 89.90168 | 2.378854 | 6.528342 | 93.47166 | 3.569977 | 2.056905 | 93.62266
|  |  |  | 114 | 61.9 | 0.001093863 | 2.291694 | 9.953082 | 90.04692 | 2.382697 | 6.377338 | 93.62266 | 3.575744 | 2.060698 | 93.62266
|  |  |  | 115 | 61.9 | 0.001093863 | 2.291694 | 9.953082 | 90.04692 | 2.382697 | 6.377338 | 93.62266 | 3.575744 | 2.064458 | 93.62266
|  |  |  | 116 | 61.9 | 0.001093863 | 2.291694 | 9.953082 | 90.04692 | 2.382697 | 6.377338 | 93.62266 | 3.575744 | 2.068186 | 93.62266
|  |  |  | 117 | 61.9 | 0.001093863 | 2.291694 | 9.953082 | 90.04692 | 2.382697 | 6.377338 | 93.62266 | 3.575744 | 2.071882 | 93.62266
|  |  |  | 118 | 61.9 | 0.001093863 | 2.291694 | 9.953082 | 90.04692 | 2.382697 | 6.377338 | 93.62266 | 3.575744 | 2.075547 | 93.62266
|  |  |  | 119 | 61.9 | 0.001093863 | 2.291694 | 9.953082 | 90.04692 | 2.382697 | 6.377338 | 93.62266 | 3.575744 | 2.079181 | 93.62266
|  |  |  | 120 | 61.9 | 0.001093863 | 2.291694 | 9.953082 | 90.04692 | 2.382697 | 6.377338 | 93.62266 | 3.575744 | 2.082785 | 93.62266
|  |  |  | 121 | 61.9 | 0.001093863 | 2.291694 | 9.953082 | 90.04692 | 2.382697 | 6.377338 | 93.62266 | 3.575744 | 2.08636 | 93.77416
|  |  |  | 122 | 61.8 | 0.001092096 | 2.295402 | 9.807375 | 90.19262 | 2.386552 | 6.225845 | 93.77416 | 3.58153 | 2.089905 | 93.77416
|  |  |  | 123 | 61.8 | 0.001092096 | 2.295402 | 9.807375 | 90.19262 | 2.386552 | 6.225845 | 93.77416 | 3.58153 | 2.093422 | 93.77416
|  |  |  | 124 | 61.8 | 0.001092096 | 2.295402 | 9.807375 | 90.19262 | 2.386552 | 6.225845 | 93.77416 | 3.58153 | 2.09691 | 93.77416
|  |  |  | 125 | 61.8 | 0.001092096 | 2.295402 | 9.807375 | 90.19262 | 2.386552 | 6.225845 | 93.77416 | 3.58153 | 2.100371 | 93.77416
|  |  |  | 126 | 61.8 | 0.001092096 | 2.295402 | 9.807375 | 90.19262 | 2.386552 | 6.225845 | 93.77416 | 3.58153 | 2.103804 | 93.77416
|  |  |  | 127 | 61.8 | 0.001092096 | 2.295402 | 9.807375 | 90.19262 | 2.386552 | 6.225845 | 93.77416 | 3.58153 | 2.10721 | 93.77416
|  |  |  | 128 | 61.8 | 0.001092096 | 2.295402 | 9.807375 | 90.19262 | 2.386552 | 6.225845 | 93.77416 | 3.58153 | 2.11059 | 93.77416
|  |  |  | 129 | 61.8 | 0.001092096 | 2.295402 | 9.807375 | 90.19262 | 2.386552 | 6.225845 | 93.77416 | 3.58153 | 2.113943 | 93.92614
|  |  |  | 130 | 61.7 | 0.001090329 | 2.299123 | 9.661196 | 90.3388 | 2.39042 | 6.073861 | 93.92614 | 3.587335 | 2.117271 | 93.92614
|  |  |  | 131 | 61.7 | 0.001090329 | 2.299123 | 9.661196 | 90.3388 | 2.39042 | 6.073861 | 93.92614 | 3.587335 | 2.120574 | 93.92614
|  |  |  | 132 | 61.7 | 0.001090329 | 2.299123 | 9.661196 | 90.3388 | 2.39042 | 6.073861 | 93.92614 | 3.587335 | 2.123852 | 93.92614
|  |  |  | 133 | 61.7 | 0.001090329 | 2.299123 | 9.661196 | 90.3388 | 2.39042 | 6.073861 | 93.92614 | 3.587335 | 2.127105 | 93.92614
|  |  |  | 134 | 61.7 | 0.001090329 | 2.299123 | 9.661196 | 90.3388 | 2.39042 | 6.073861 | 93.92614 | 3.587335 | 2.130334 | 93.92614
|  |  |  | 135 | 61.7 | 0.001090329 | 2.299123 | 9.661196 | 90.3388 | 2.39042 | 6.073861 | 93.92614 | 3.587335 | 2.133539 | 93.92614
|  |  |  | 136 | 61.7 | 0.001090329 | 2.299123 | 9.661196 | 90.3388 | 2.39042 | 6.073861 | 93.92614 | 3.587335 | 2.136721 | 93.92614
|  |  |  | 137 | 61.7 | 0.001090329 | 2.299123 | 9.661196 | 90.3388 | 2.39042 | 6.073861 | 93.92614 | 3.587335 | 2.139879 | 93.92614
|  |  |  | 138 | 61.7 | 0.001090329 | 2.299123 | 9.661196 | 90.3388 | 2.39042 | 6.073861 | 93.92614 | 3.587335 | 2.143015 | 94.07862
|  |  |  | 139 | 61.6 | 0.001088562 | 2.302855 | 9.514542 | 90.48546 | 2.394301 | 5.921383 | 94.07862 | 3.593159 | 2.146128 | 94.07862
|  |  |  | 140 | 61.6 | 0.001088562 | 2.302855 | 9.514542 | 90.48546 | 2.394301 | 5.921383 | 94.07862 | 3.593159 | 2.149219 | 94.07862
|  |  |  | 141 | 61.6 | 0.001088562 | 2.302855 | 9.514542 | 90.48546 | 2.394301 | 5.921383 | 94.07862 | 3.593159 | 2.152288 | 94.07862
|  |  |  | 142 | 61.6 | 0.001088562 | 2.302855 | 9.514542 | 90.48546 | 2.394301 | 5.921383 | 94.07862 | 3.593159 | 2.155336 | 94.07862
|  |  |  | 143 | 61.6 | 0.001088562 | 2.302855 | 9.514542 | 90.48546 | 2.394301 | 5.921383 | 94.07862 | 3.593159 | 2.158362 | 94.07862
|  |  |  | 144 | 61.6 | 0.001088562 | 2.302855 | 9.514542 | 90.48546 | 2.394301 | 5.921383 | 94.07862 | 3.593159 | 2.161368 | 94.07862
|  |  |  | 145 | 61.6 | 0.001088562 | 2.302855 | 9.514542 | 90.48546 | 2.394301 | 5.921383 | 94.07862 | 3.593159 | 2.164353 | 94.07862
|  |  |  | 146 | 61.6 | 0.001088562 | 2.302855 | 9.514542 | 90.48546 | 2.394301 | 5.921383 | 94.07862 | 3.593159 | 2.167317 | 94.07862
|  |  |  | 147 | 61.6 | 0.001088562 | 2.302855 | 9.514542 | 90.48546 | 2.394301 | 5.921383 | 94.07862 | 3.593159 | 2.170262 | 94.07862
|  |  |  | 148 | 61.6 | 0.001088562 | 2.302855 | 9.514542 | 90.48546 | 2.394301 | 5.921383 | 94.07862 | 3.593159 | 2.173186 | 94.07862
|  |  |  | 149 | 61.6 | 0.001088562 | 2.302855 | 9.514542 | 90.48546 | 2.394301 | 5.921383 | 94.07862 | 3.593159 | 2.176091 | 94.23159
|  |  |  | 150 | 61.5 | 0.001086795 | 2.306599 | 9.367411 | 90.63259 | 2.398194 | 5.76841 | 94.23159 | 3.599001 | 2.178977 | 94.23159
|  |  |  | 151 | 61.5 | 0.001086795 | 2.306599 | 9.367411 | 90.63259 | 2.398194 | 5.76841 | 94.23159 | 3.599001 | 2.181844 | 94.23159
|  |  |  | 152 | 61.5 | 0.001086795 | 2.306599 | 9.367411 | 90.63259 | 2.398194 | 5.76841 | 94.23159 | 3.599001 | 2.184691 | 94.23159
|  |  |  | 153 | 61.5 | 0.001086795 | 2.306599 | 9.367411 | 90.63259 | 2.398194 | 5.76841 | 94.23159 | 3.599001 | 2.187521 | 94.23159
|  |  |  | 154 | 61.5 | 0.001086795 | 2.306599 | 9.367411 | 90.63259 | 2.398194 | 5.76841 | 94.23159 | 3.599001 | 2.190332 | 94.23159
|  |  |  | 155 | 61.5 | 0.001086795 | 2.306599 | 9.367411 | 90.63259 | 2.398194 | 5.76841 | 94.23159 | 3.599001 | 2.193125 | 94.23159
|  |  |  | 156 | 61.5 | 0.001086795 | 2.306599 | 9.367411 | 90.63259 | 2.398194 | 5.76841 | 94.23159 | 3.599001 | 2.1959 | 94.23159
|  |  |  | 157 | 61.5 | 0.001086795 | 2.306599 | 9.367411 | 90.63259 | 2.398194 | 5.76841 | 94.23159 | 3.599001 | 2.198657 | 94.23159
|  |  |  | 158 | 61.5 | 0.001086795 | 2.306599 | 9.367411 | 90.63259 | 2.398194 | 5.76841 | 94.23159 | 3.599001 | 2.201397 | 94.23159
|  |  |  | 159 | 61.5 | 0.001086795 | 2.306599 | 9.367411 | 90.63259 | 2.398194 | 5.76841 | 94.23159 | 3.599001 | 2.20412 | 94.23159
|  |  |  | 160 | 61.5 | 0.001086795 | 2.306599 | 9.367411 | 90.63259 | 2.398194 | 5.76841 | 94.23159 | 3.599001 | 2.206826 | 94.38506
|  |  |  | 161 | 61.4 | 0.001085028 | 2.310356 | 9.219801 | 90.7802 | 2.4021 | 5.614938 | 94.38506 | 3.604863 | 2.209515 | 94.38506
|  |  |  | 162 | 61.4 | 0.001085028 | 2.310356 | 9.219801 | 90.7802 | 2.4021 | 5.614938 | 94.38506 | 3.604863 | 2.212188 | 94.38506
|  |  |  | 163 | 61.4 | 0.001085028 | 2.310356 | 9.219801 | 90.7802 | 2.4021 | 5.614938 | 94.38506 | 3.604863 | 2.214844 | 94.38506
|  |  |  | 164 | 61.4 | 0.001085028 | 2.310356 | 9.219801 | 90.7802 | 2.4021 | 5.614938 | 94.38506 | 3.604863 | 2.217484 | 94.38506
|  |  |  | 165 | 61.4 | 0.001085028 | 2.310356 | 9.219801 | 90.7802 | 2.4021 | 5.614938 | 94.38506 | 3.604863 | 2.220108 | 94.38506
|  |  |  | 166 | 61.4 | 0.001085028 | 2.310356 | 9.219801 | 90.7802 | 2.4021 | 5.614938 | 94.38506 | 3.604863 | 2.222716 | 94.38506
|  |  |  | 167 | 61.4 | 0.001085028 | 2.310356 | 9.219801 | 90.7802 | 2.4021 | 5.614938 | 94.38506 | 3.604863 | 2.225309 | 94.38506
|  |  |  | 168 | 61.4 | 0.001085028 | 2.310356 | 9.219801 | 90.7802 | 2.4021 | 5.614938 | 94.38506 | 3.604863 | 2.227887 | 94.38506
|  |  |  | 169 | 61.4 | 0.001085028 | 2.310356 | 9.219801 | 90.7802 | 2.4021 | 5.614938 | 94.38506 | 3.604863 | 2.230449 | 94.38506
|  |  |  | 170 | 61.4 | 0.001085028 | 2.310356 | 9.219801 | 90.7802 | 2.4021 | 5.614938 | 94.38506 | 3.604863 | 2.232996 | 94.38506
|  |  |  | 171 | 61.4 | 0.001085028 | 2.310356 | 9.219801 | 90.7802 | 2.4021 | 5.614938 | 94.38506 | 3.604863 | 2.235528 | 94.38506
|  |  |  | 172 | 61.4 | 0.001085028 | 2.310356 | 9.219801 | 90.7802 | 2.4021 | 5.614938 | 94.38506 | 3.604863 | 2.238046 | 94.38506
|  |  |  | 173 | 61.4 | 0.001085028 | 2.310356 | 9.219801 | 90.7802 | 2.4021 | 5.614938 | 94.38506 | 3.604863 | 2.240549 | 94.53903
|  |  |  | 174 | 61.3 | 0.00108326 | 2.314125 | 9.07171 | 90.92829 | 2.406018 | 5.460966 | 94.53903 | 3.610744 | 2.243038 | 94.53903
|  |  |  | 175 | 61.3 | 0.00108326 | 2.314125 | 9.07171 | 90.92829 | 2.406018 | 5.460966 | 94.53903 | 3.610744 | 2.245513 | 94.53903
|  |  |  | 176 | 61.3 | 0.00108326 | 2.314125 | 9.07171 | 90.92829 | 2.406018 | 5.460966 | 94.53903 | 3.610744 | 2.247973 | 94.53903
|  |  |  | 177 | 61.3 | 0.00108326 | 2.314125 | 9.07171 | 90.92829 | 2.406018 | 5.460966 | 94.53903 | 3.610744 | 2.25042 | 94.53903
|  |  |  | 178 | 61.3 | 0.00108326 | 2.314125 | 9.07171 | 90.92829 | 2.406018 | 5.460966 | 94.53903 | 3.610744 | 2.252853 | 94.53903
|  |  |  | 179 | 61.3 | 0.00108326 | 2.314125 | 9.07171 | 90.92829 | 2.406018 | 5.460966 | 94.53903 | 3.610744 | 2.255273 | 94.53903
|  |  |  | 180 | 61.3 | 0.00108326 | 2.314125 | 9.07171 | 90.92829 | 2.406018 | 5.460966 | 94.53903 | 3.610744 | 2.257679 | 94.53903
|  |  |  | 181 | 61.3 | 0.00108326 | 2.314125 | 9.07171 | 90.92829 | 2.406018 | 5.460966 | 94.53903 | 3.610744 | 2.260071 | 94.53903
|  |  |  | 182 | 61.3 | 0.00108326 | 2.314125 | 9.07171 | 90.92829 | 2.406018 | 5.460966 | 94.53903 | 3.610744 | 2.262451 | 94.53903
|  |  |  | 183 | 61.3 | 0.00108326 | 2.314125 | 9.07171 | 90.92829 | 2.406018 | 5.460966 | 94.53903 | 3.610744 | 2.264818 | 94.53903
|  |  |  | 184 | 61.3 | 0.00108326 | 2.314125 | 9.07171 | 90.92829 | 2.406018 | 5.460966 | 94.53903 | 3.610744 | 2.267172 | 94.53903
|  |  |  | 185 | 61.3 | 0.00108326 | 2.314125 | 9.07171 | 90.92829 | 2.406018 | 5.460966 | 94.53903 | 3.610744 | 2.269513 | 94.53903
|  |  |  | 186 | 61.3 | 0.00108326 | 2.314125 | 9.07171 | 90.92829 | 2.406018 | 5.460966 | 94.53903 | 3.610744 | 2.271842 | 94.53903
|  |  |  | 187 | 61.3 | 0.00108326 | 2.314125 | 9.07171 | 90.92829 | 2.406018 | 5.460966 | 94.53903 | 3.610744 | 2.274158 | 94.69351
|  |  |  | 188 | 61.2 | 0.001081493 | 2.317906 | 8.923134 | 91.07687 | 2.40995 | 5.306491 | 94.69351 | 3.616644 | 2.276462 | 94.69351
|  |  |  | 189 | 61.2 | 0.001081493 | 2.317906 | 8.923134 | 91.07687 | 2.40995 | 5.306491 | 94.69351 | 3.616644 | 2.278754 | 94.69351
|  |  |  | 190 | 61.2 | 0.001081493 | 2.317906 | 8.923134 | 91.07687 | 2.40995 | 5.306491 | 94.69351 | 3.616644 | 2.281033 | 94.69351
|  |  |  | 191 | 61.2 | 0.001081493 | 2.317906 | 8.923134 | 91.07687 | 2.40995 | 5.306491 | 94.69351 | 3.616644 | 2.283301 | 94.69351
|  |  |  | 192 | 61.2 | 0.001081493 | 2.317906 | 8.923134 | 91.07687 | 2.40995 | 5.306491 | 94.69351 | 3.616644 | 2.285557 | 94.69351
|  |  |  | 193 | 61.2 | 0.001081493 | 2.317906 | 8.923134 | 91.07687 | 2.40995 | 5.306491 | 94.69351 | 3.616644 | 2.287802 | 94.69351
|  |  |  | 194 | 61.2 | 0.001081493 | 2.317906 | 8.923134 | 91.07687 | 2.40995 | 5.306491 | 94.69351 | 3.616644 | 2.290035 | 94.69351
|  |  |  | 195 | 61.2 | 0.001081493 | 2.317906 | 8.923134 | 91.07687 | 2.40995 | 5.306491 | 94.69351 | 3.616644 | 2.292256 | 94.69351
|  |  |  | 196 | 61.2 | 0.001081493 | 2.317906 | 8.923134 | 91.07687 | 2.40995 | 5.306491 | 94.69351 | 3.616644 | 2.294466 | 94.69351
|  |  |  | 197 | 61.2 | 0.001081493 | 2.317906 | 8.923134 | 91.07687 | 2.40995 | 5.306491 | 94.69351 | 3.616644 | 2.296665 | 94.69351
|  |  |  | 198 | 61.2 | 0.001081493 | 2.317906 | 8.923134 | 91.07687 | 2.40995 | 5.306491 | 94.69351 | 3.616644 | 2.298853 | 94.69351
|  |  |  | 199 | 61.2 | 0.001081493 | 2.317906 | 8.923134 | 91.07687 | 2.40995 | 5.306491 | 94.69351 | 3.616644 | 2.30103 | 94.69351
|  |  |  | 200 | 61.2 | 0.001081493 | 2.317906 | 8.923134 | 91.07687 | 2.40995 | 5.306491 | 94.69351 | 3.616644 | 2.303196 | 94.69351
|  |  |  | 201 | 61.2 | 0.001081493 | 2.317906 | 8.923134 | 91.07687 | 2.40995 | 5.306491 | 94.69351 | 3.616644 | 2.305351 | 94.69351
|  |  |  | 202 | 61.2 | 0.001081493 | 2.317906 | 8.923134 | 91.07687 | 2.40995 | 5.306491 | 94.69351 | 3.616644 | 2.307496 | 94.69351
|  |  |  | 203 | 61.2 | 0.001081493 | 2.317906 | 8.923134 | 91.07687 | 2.40995 | 5.306491 | 94.69351 | 3.616644 | 2.30963 | 94.84849
|  |  |  | 204 | 61.1 | 0.001079726 | 2.3217 | 8.774072 | 91.22593 | 2.413894 | 5.151509 | 94.84849 | 3.622563 | 2.311754 | 94.84849
|  |  |  | 205 | 61.1 | 0.001079726 | 2.3217 | 8.774072 | 91.22593 | 2.413894 | 5.151509 | 94.84849 | 3.622563 | 2.313867 | 94.84849
|  |  |  | 206 | 61.1 | 0.001079726 | 2.3217 | 8.774072 | 91.22593 | 2.413894 | 5.151509 | 94.84849 | 3.622563 | 2.31597 | 94.84849
|  |  |  | 207 | 61.1 | 0.001079726 | 2.3217 | 8.774072 | 91.22593 | 2.413894 | 5.151509 | 94.84849 | 3.622563 | 2.318063 | 94.84849
|  |  |  | 208 | 61.1 | 0.001079726 | 2.3217 | 8.774072 | 91.22593 | 2.413894 | 5.151509 | 94.84849 | 3.622563 | 2.320146 | 94.84849
|  |  |  | 209 | 61.1 | 0.001079726 | 2.3217 | 8.774072 | 91.22593 | 2.413894 | 5.151509 | 94.84849 | 3.622563 | 2.322219 | 94.84849
|  |  |  | 210 | 61.1 | 0.001079726 | 2.3217 | 8.774072 | 91.22593 | 2.413894 | 5.151509 | 94.84849 | 3.622563 | 2.324282 | 94.84849
|  |  |  | 211 | 61.1 | 0.001079726 | 2.3217 | 8.774072 | 91.22593 | 2.413894 | 5.151509 | 94.84849 | 3.622563 | 2.326336 | 94.84849
|  |  |  | 212 | 61.1 | 0.001079726 | 2.3217 | 8.774072 | 91.22593 | 2.413894 | 5.151509 | 94.84849 | 3.622563 | 2.32838 | 94.84849
|  |  |  | 213 | 61.1 | 0.001079726 | 2.3217 | 8.774072 | 91.22593 | 2.413894 | 5.151509 | 94.84849 | 3.622563 | 2.330414 | 94.84849
|  |  |  | 214 | 61.1 | 0.001079726 | 2.3217 | 8.774072 | 91.22593 | 2.413894 | 5.151509 | 94.84849 | 3.622563 | 2.332438 | 94.84849
|  |  |  | 215 | 61.1 | 0.001079726 | 2.3217 | 8.774072 | 91.22593 | 2.413894 | 5.151509 | 94.84849 | 3.622563 | 2.334454 | 94.84849
|  |  |  | 216 | 61.1 | 0.001079726 | 2.3217 | 8.774072 | 91.22593 | 2.413894 | 5.151509 | 94.84849 | 3.622563 | 2.33646 | 94.84849
|  |  |  | 217 | 61.1 | 0.001079726 | 2.3217 | 8.774072 | 91.22593 | 2.413894 | 5.151509 | 94.84849 | 3.622563 | 2.338456 | 94.84849
|  |  |  | 218 | 61.1 | 0.001079726 | 2.3217 | 8.774072 | 91.22593 | 2.413894 | 5.151509 | 94.84849 | 3.622563 | 2.340444 | 94.84849
|  |  |  | 219 | 61.1 | 0.001079726 | 2.3217 | 8.774072 | 91.22593 | 2.413894 | 5.151509 | 94.84849 | 3.622563 | 2.342423 | 94.84849
|  |  |  | 220 | 61.1 | 0.001079726 | 2.3217 | 8.774072 | 91.22593 | 2.413894 | 5.151509 | 94.84849 | 3.622563 | 2.344392 | 94.84849
|  |  |  | 221 | 61.1 | 0.001079726 | 2.3217 | 8.774072 | 91.22593 | 2.413894 | 5.151509 | 94.84849 | 3.622563 | 2.346353 | 95.00398
|  |  |  | 222 | 61 | 0.001077959 | 2.325506 | 8.624521 | 91.37548 | 2.417851 | 4.99602 | 95.00398 | 3.628501 | 2.348305 | 95.00398
|  |  |  | 223 | 61 | 0.001077959 | 2.325506 | 8.624521 | 91.37548 | 2.417851 | 4.99602 | 95.00398 | 3.628501 | 2.350248 | 95.00398
|  |  |  | 224 | 61 | 0.001077959 | 2.325506 | 8.624521 | 91.37548 | 2.417851 | 4.99602 | 95.00398 | 3.628501 | 2.352183 | 95.00398
|  |  |  | 225 | 61 | 0.001077959 | 2.325506 | 8.624521 | 91.37548 | 2.417851 | 4.99602 | 95.00398 | 3.628501 | 2.354108 | 95.00398
|  |  |  | 226 | 61 | 0.001077959 | 2.325506 | 8.624521 | 91.37548 | 2.417851 | 4.99602 | 95.00398 | 3.628501 | 2.356026 | 95.00398
|  |  |  | 227 | 61 | 0.001077959 | 2.325506 | 8.624521 | 91.37548 | 2.417851 | 4.99602 | 95.00398 | 3.628501 | 2.357935 | 95.00398
|  |  |  | 228 | 61 | 0.001077959 | 2.325506 | 8.624521 | 91.37548 | 2.417851 | 4.99602 | 95.00398 | 3.628501 | 2.359835 | 95.00398
|  |  |  | 229 | 61 | 0.001077959 | 2.325506 | 8.624521 | 91.37548 | 2.417851 | 4.99602 | 95.00398 | 3.628501 | 2.361728 | 95.00398
|  |  |  | 230 | 61 | 0.001077959 | 2.325506 | 8.624521 | 91.37548 | 2.417851 | 4.99602 | 95.00398 | 3.628501 | 2.363612 | 95.00398
|  |  |  | 231 | 61 | 0.001077959 | 2.325506 | 8.624521 | 91.37548 | 2.417851 | 4.99602 | 95.00398 | 3.628501 | 2.365488 | 95.00398
|  |  |  | 232 | 61 | 0.001077959 | 2.325506 | 8.624521 | 91.37548 | 2.417851 | 4.99602 | 95.00398 | 3.628501 | 2.367356 | 95.00398
|  |  |  | 233 | 61 | 0.001077959 | 2.325506 | 8.624521 | 91.37548 | 2.417851 | 4.99602 | 95.00398 | 3.628501 | 2.369216 | 95.00398
|  |  |  | 234 | 61 | 0.001077959 | 2.325506 | 8.624521 | 91.37548 | 2.417851 | 4.99602 | 95.00398 | 3.628501 | 2.371068 | 95.00398
|  |  |  | 235 | 61 | 0.001077959 | 2.325506 | 8.624521 | 91.37548 | 2.417851 | 4.99602 | 95.00398 | 3.628501 | 2.372912 | 95.00398
|  |  |  | 236 | 61 | 0.001077959 | 2.325506 | 8.624521 | 91.37548 | 2.417851 | 4.99602 | 95.00398 | 3.628501 | 2.374748 | 95.00398
|  |  |  | 237 | 61 | 0.001077959 | 2.325506 | 8.624521 | 91.37548 | 2.417851 | 4.99602 | 95.00398 | 3.628501 | 2.376577 | 95.00398
|  |  |  | 238 | 61 | 0.001077959 | 2.325506 | 8.624521 | 91.37548 | 2.417851 | 4.99602 | 95.00398 | 3.628501 | 2.378398 | 95.00398
|  |  |  | 239 | 61 | 0.001077959 | 2.325506 | 8.624521 | 91.37548 | 2.417851 | 4.99602 | 95.00398 | 3.628501 | 2.380211 | 95.00398
|  |  |  | 240 | 61 | 0.001077959 | 2.325506 | 8.624521 | 91.37548 | 2.417851 | 4.99602 | 95.00398 | 3.628501 | 2.382017 | 95.15998
|  |  |  | 241 | 60.9 | 0.001076192 | 2.329324 | 8.47448 | 91.52552 | 2.421821 | 4.84002 | 95.15998 | 3.634459 | 2.383815 | 95.15998
|  |  |  | 242 | 60.9 | 0.001076192 | 2.329324 | 8.47448 | 91.52552 | 2.421821 | 4.84002 | 95.15998 | 3.634459 | 2.385606 | 95.15998
|  |  |  | 243 | 60.9 | 0.001076192 | 2.329324 | 8.47448 | 91.52552 | 2.421821 | 4.84002 | 95.15998 | 3.634459 | 2.38739 | 95.15998
|  |  |  | 244 | 60.9 | 0.001076192 | 2.329324 | 8.47448 | 91.52552 | 2.421821 | 4.84002 | 95.15998 | 3.634459 | 2.389166 | 95.15998
|  |  |  | 245 | 60.9 | 0.001076192 | 2.329324 | 8.47448 | 91.52552 | 2.421821 | 4.84002 | 95.15998 | 3.634459 | 2.390935 | 95.15998
|  |  |  | 246 | 60.9 | 0.001076192 | 2.329324 | 8.47448 | 91.52552 | 2.421821 | 4.84002 | 95.15998 | 3.634459 | 2.392697 | 95.15998
|  |  |  | 247 | 60.9 | 0.001076192 | 2.329324 | 8.47448 | 91.52552 | 2.421821 | 4.84002 | 95.15998 | 3.634459 | 2.394452 | 95.15998
|  |  |  | 248 | 60.9 | 0.001076192 | 2.329324 | 8.47448 | 91.52552 | 2.421821 | 4.84002 | 95.15998 | 3.634459 | 2.396199 | 95.15998
|  |  |  | 249 | 60.9 | 0.001076192 | 2.329324 | 8.47448 | 91.52552 | 2.421821 | 4.84002 | 95.15998 | 3.634459 | 2.39794 | 95.15998
|  |  |  | 250 | 60.9 | 0.001076192 | 2.329324 | 8.47448 | 91.52552 | 2.421821 | 4.84002 | 95.15998 | 3.634459 | 2.399674 | 95.15998
|  |  |  | 251 | 60.9 | 0.001076192 | 2.329324 | 8.47448 | 91.52552 | 2.421821 | 4.84002 | 95.15998 | 3.634459 | 2.401401 | 95.15998
|  |  |  | 252 | 60.9 | 0.001076192 | 2.329324 | 8.47448 | 91.52552 | 2.421821 | 4.84002 | 95.15998 | 3.634459 | 2.403121 | 95.15998
|  |  |  | 253 | 60.9 | 0.001076192 | 2.329324 | 8.47448 | 91.52552 | 2.421821 | 4.84002 | 95.15998 | 3.634459 | 2.404834 | 95.15998
|  |  |  | 254 | 60.9 | 0.001076192 | 2.329324 | 8.47448 | 91.52552 | 2.421821 | 4.84002 | 95.15998 | 3.634459 | 2.40654 | 95.15998
|  |  |  | 255 | 60.9 | 0.001076192 | 2.329324 | 8.47448 | 91.52552 | 2.421821 | 4.84002 | 95.15998 | 3.634459 | 2.40824 | 95.15998
|  |  |  | 256 | 60.9 | 0.001076192 | 2.329324 | 8.47448 | 91.52552 | 2.421821 | 4.84002 | 95.15998 | 3.634459 | 2.409933 | 95.15998
|  |  |  | 257 | 60.9 | 0.001076192 | 2.329324 | 8.47448 | 91.52552 | 2.421821 | 4.84002 | 95.15998 | 3.634459 | 2.41162 | 95.15998
|  |  |  | 258 | 60.9 | 0.001076192 | 2.329324 | 8.47448 | 91.52552 | 2.421821 | 4.84002 | 95.15998 | 3.634459 | 2.4133 | 95.15998
|  |  |  | 259 | 60.9 | 0.001076192 | 2.329324 | 8.47448 | 91.52552 | 2.421821 | 4.84002 | 95.15998 | 3.634459 | 2.414973 | 95.15998
|  |  |  | 260 | 60.9 | 0.001076192 | 2.329324 | 8.47448 | 91.52552 | 2.421821 | 4.84002 | 95.15998 | 3.634459 | 2.416641 | 95.15998
|  |  |  | 261 | 60.9 | 0.001076192 | 2.329324 | 8.47448 | 91.52552 | 2.421821 | 4.84002 | 95.15998 | 3.634459 | 2.418301 | 95.15998
|  |  |  | 262 | 60.9 | 0.001076192 | 2.329324 | 8.47448 | 91.52552 | 2.421821 | 4.84002 | 95.15998 | 3.634459 | 2.419956 | 95.15998
|  |  |  | 263 | 60.9 | 0.001076192 | 2.329324 | 8.47448 | 91.52552 | 2.421821 | 4.84002 | 95.15998 | 3.634459 | 2.421604 | 95.15998
|  |  |  | 264 | 60.9 | 0.001076192 | 2.329324 | 8.47448 | 91.52552 | 2.421821 | 4.84002 | 95.15998 | 3.634459 | 2.423246 | 95.31649
|  |  |  | 265 | 60.8 | 0.001074425 | 2.333156 | 8.323944 | 91.67606 | 2.425805 | 4.683507 | 95.31649 | 3.640437 | 2.424882 | 95.31649
|  |  |  | 266 | 60.8 | 0.001074425 | 2.333156 | 8.323944 | 91.67606 | 2.425805 | 4.683507 | 95.31649 | 3.640437 | 2.426511 | 95.31649
|  |  |  | 267 | 60.8 | 0.001074425 | 2.333156 | 8.323944 | 91.67606 | 2.425805 | 4.683507 | 95.31649 | 3.640437 | 2.428135 | 95.31649
|  |  |  | 268 | 60.8 | 0.001074425 | 2.333156 | 8.323944 | 91.67606 | 2.425805 | 4.683507 | 95.31649 | 3.640437 | 2.429752 | 95.31649
|  |  |  | 269 | 60.8 | 0.001074425 | 2.333156 | 8.323944 | 91.67606 | 2.425805 | 4.683507 | 95.31649 | 3.640437 | 2.431364 | 95.31649
|  |  |  | 270 | 60.8 | 0.001074425 | 2.333156 | 8.323944 | 91.67606 | 2.425805 | 4.683507 | 95.31649 | 3.640437 | 2.432969 | 95.31649
|  |  |  | 271 | 60.8 | 0.001074425 | 2.333156 | 8.323944 | 91.67606 | 2.425805 | 4.683507 | 95.31649 | 3.640437 | 2.434569 | 95.31649
|  |  |  | 272 | 60.8 | 0.001074425 | 2.333156 | 8.323944 | 91.67606 | 2.425805 | 4.683507 | 95.31649 | 3.640437 | 2.436163 | 95.31649
|  |  |  | 273 | 60.8 | 0.001074425 | 2.333156 | 8.323944 | 91.67606 | 2.425805 | 4.683507 | 95.31649 | 3.640437 | 2.437751 | 95.31649
|  |  |  | 274 | 60.8 | 0.001074425 | 2.333156 | 8.323944 | 91.67606 | 2.425805 | 4.683507 | 95.31649 | 3.640437 | 2.439333 | 95.31649
|  |  |  | 275 | 60.8 | 0.001074425 | 2.333156 | 8.323944 | 91.67606 | 2.425805 | 4.683507 | 95.31649 | 3.640437 | 2.440909 | 95.31649
|  |  |  | 276 | 60.8 | 0.001074425 | 2.333156 | 8.323944 | 91.67606 | 2.425805 | 4.683507 | 95.31649 | 3.640437 | 2.44248 | 95.31649
|  |  |  | 277 | 60.8 | 0.001074425 | 2.333156 | 8.323944 | 91.67606 | 2.425805 | 4.683507 | 95.31649 | 3.640437 | 2.444045 | 95.31649
|  |  |  | 278 | 60.8 | 0.001074425 | 2.333156 | 8.323944 | 91.67606 | 2.425805 | 4.683507 | 95.31649 | 3.640437 | 2.445604 | 95.31649
|  |  |  | 279 | 60.8 | 0.001074425 | 2.333156 | 8.323944 | 91.67606 | 2.425805 | 4.683507 | 95.31649 | 3.640437 | 2.447158 | 95.31649
|  |  |  | 280 | 60.8 | 0.001074425 | 2.333156 | 8.323944 | 91.67606 | 2.425805 | 4.683507 | 95.31649 | 3.640437 | 2.448706 | 95.31649
|  |  |  | 281 | 60.8 | 0.001074425 | 2.333156 | 8.323944 | 91.67606 | 2.425805 | 4.683507 | 95.31649 | 3.640437 | 2.450249 | 95.31649
|  |  |  | 282 | 60.8 | 0.001074425 | 2.333156 | 8.323944 | 91.67606 | 2.425805 | 4.683507 | 95.31649 | 3.640437 | 2.451786 | 95.31649
|  |  |  | 283 | 60.8 | 0.001074425 | 2.333156 | 8.323944 | 91.67606 | 2.425805 | 4.683507 | 95.31649 | 3.640437 | 2.453318 | 95.31649
|  |  |  | 284 | 60.8 | 0.001074425 | 2.333156 | 8.323944 | 91.67606 | 2.425805 | 4.683507 | 95.31649 | 3.640437 | 2.454845 | 95.31649
|  |  |  | 285 | 60.8 | 0.001074425 | 2.333156 | 8.323944 | 91.67606 | 2.425805 | 4.683507 | 95.31649 | 3.640437 | 2.456366 | 95.31649
|  |  |  | 286 | 60.8 | 0.001074425 | 2.333156 | 8.323944 | 91.67606 | 2.425805 | 4.683507 | 95.31649 | 3.640437 | 2.457882 | 95.31649
|  |  |  | 287 | 60.8 | 0.001074425 | 2.333156 | 8.323944 | 91.67606 | 2.425805 | 4.683507 | 95.31649 | 3.640437 | 2.459392 | 95.31649
|  |  |  | 288 | 60.8 | 0.001074425 | 2.333156 | 8.323944 | 91.67606 | 2.425805 | 4.683507 | 95.31649 | 3.640437 | 2.460898 | 95.31649
|  |  |  | 289 | 60.8 | 0.001074425 | 2.333156 | 8.323944 | 91.67606 | 2.425805 | 4.683507 | 95.31649 | 3.640437 | 2.462398 | 95.31649
|  |  |  | 290 | 60.8 | 0.001074425 | 2.333156 | 8.323944 | 91.67606 | 2.425805 | 4.683507 | 95.31649 | 3.640437 | 2.463893 | 95.47352
|  |  |  | 291 | 60.7 | 0.001072658 | 2.336999 | 8.172913 | 91.82709 | 2.429801 | 4.526478 | 95.47352 | 3.646435 | 2.465383 | 95.47352
|  |  |  | 292 | 60.7 | 0.001072658 | 2.336999 | 8.172913 | 91.82709 | 2.429801 | 4.526478 | 95.47352 | 3.646435 | 2.466868 | 95.47352
|  |  |  | 293 | 60.7 | 0.001072658 | 2.336999 | 8.172913 | 91.82709 | 2.429801 | 4.526478 | 95.47352 | 3.646435 | 2.468347 | 95.47352
|  |  |  | 294 | 60.7 | 0.001072658 | 2.336999 | 8.172913 | 91.82709 | 2.429801 | 4.526478 | 95.47352 | 3.646435 | 2.469822 | 95.47352
|  |  |  | 295 | 60.7 | 0.001072658 | 2.336999 | 8.172913 | 91.82709 | 2.429801 | 4.526478 | 95.47352 | 3.646435 | 2.471292 | 95.47352
|  |  |  | 296 | 60.7 | 0.001072658 | 2.336999 | 8.172913 | 91.82709 | 2.429801 | 4.526478 | 95.47352 | 3.646435 | 2.472756 | 95.47352
|  |  |  | 297 | 60.7 | 0.001072658 | 2.336999 | 8.172913 | 91.82709 | 2.429801 | 4.526478 | 95.47352 | 3.646435 | 2.474216 | 95.47352
|  |  |  | 298 | 60.7 | 0.001072658 | 2.336999 | 8.172913 | 91.82709 | 2.429801 | 4.526478 | 95.47352 | 3.646435 | 2.475671 | 95.47352
|  |  |  | 299 | 60.7 | 0.001072658 | 2.336999 | 8.172913 | 91.82709 | 2.429801 | 4.526478 | 95.47352 | 3.646435 | 2.477121 | 95.47352
|  |  |  | 300 | 60.7 | 0.001072658 | 2.336999 | 8.172913 | 91.82709 | 2.429801 | 4.526478 | 95.47352 | 3.646435 | 2.478566 | 95.47352
|  |  |  | 301 | 60.7 | 0.001072658 | 2.336999 | 8.172913 | 91.82709 | 2.429801 | 4.526478 | 95.47352 | 3.646435 | 2.480007 | 95.47352
|  |  |  | 302 | 60.7 | 0.001072658 | 2.336999 | 8.172913 | 91.82709 | 2.429801 | 4.526478 | 95.47352 | 3.646435 | 2.481443 | 95.47352
|  |  |  | 303 | 60.7 | 0.001072658 | 2.336999 | 8.172913 | 91.82709 | 2.429801 | 4.526478 | 95.47352 | 3.646435 | 2.482874 | 95.47352
|  |  |  | 304 | 60.7 | 0.001072658 | 2.336999 | 8.172913 | 91.82709 | 2.429801 | 4.526478 | 95.47352 | 3.646435 | 2.4843 | 95.47352
|  |  |  | 305 | 60.7 | 0.001072658 | 2.336999 | 8.172913 | 91.82709 | 2.429801 | 4.526478 | 95.47352 | 3.646435 | 2.485721 | 95.47352
|  |  |  | 306 | 60.7 | 0.001072658 | 2.336999 | 8.172913 | 91.82709 | 2.429801 | 4.526478 | 95.47352 | 3.646435 | 2.487138 | 95.47352
|  |  |  | 307 | 60.7 | 0.001072658 | 2.336999 | 8.172913 | 91.82709 | 2.429801 | 4.526478 | 95.47352 | 3.646435 | 2.488551 | 95.47352
|  |  |  | 308 | 60.7 | 0.001072658 | 2.336999 | 8.172913 | 91.82709 | 2.429801 | 4.526478 | 95.47352 | 3.646435 | 2.489958 | 95.47352
|  |  |  | 309 | 60.7 | 0.001072658 | 2.336999 | 8.172913 | 91.82709 | 2.429801 | 4.526478 | 95.47352 | 3.646435 | 2.491362 | 95.47352
|  |  |  | 310 | 60.7 | 0.001072658 | 2.336999 | 8.172913 | 91.82709 | 2.429801 | 4.526478 | 95.47352 | 3.646435 | 2.49276 | 95.47352
|  |  |  | 311 | 60.7 | 0.001072658 | 2.336999 | 8.172913 | 91.82709 | 2.429801 | 4.526478 | 95.47352 | 3.646435 | 2.494155 | 95.47352
|  |  |  | 312 | 60.7 | 0.001072658 | 2.336999 | 8.172913 | 91.82709 | 2.429801 | 4.526478 | 95.47352 | 3.646435 | 2.495544 | 95.47352
|  |  |  | 313 | 60.7 | 0.001072658 | 2.336999 | 8.172913 | 91.82709 | 2.429801 | 4.526478 | 95.47352 | 3.646435 | 2.49693 | 95.47352
|  |  |  | 314 | 60.7 | 0.001072658 | 2.336999 | 8.172913 | 91.82709 | 2.429801 | 4.526478 | 95.47352 | 3.646435 | 2.498311 | 95.47352
|  |  |  | 315 | 60.7 | 0.001072658 | 2.336999 | 8.172913 | 91.82709 | 2.429801 | 4.526478 | 95.47352 | 3.646435 | 2.499687 | 95.47352
|  |  |  | 316 | 60.7 | 0.001072658 | 2.336999 | 8.172913 | 91.82709 | 2.429801 | 4.526478 | 95.47352 | 3.646435 | 2.501059 | 95.47352
|  |  |  | 317 | 60.7 | 0.001072658 | 2.336999 | 8.172913 | 91.82709 | 2.429801 | 4.526478 | 95.47352 | 3.646435 | 2.502427 | 95.47352
|  |  |  | 318 | 60.7 | 0.001072658 | 2.336999 | 8.172913 | 91.82709 | 2.429801 | 4.526478 | 95.47352 | 3.646435 | 2.503791 | 95.47352
|  |  |  | 319 | 60.7 | 0.001072658 | 2.336999 | 8.172913 | 91.82709 | 2.429801 | 4.526478 | 95.47352 | 3.646435 | 2.50515 | 95.47352
|  |  |  | 320 | 60.7 | 0.001072658 | 2.336999 | 8.172913 | 91.82709 | 2.429801 | 4.526478 | 95.47352 | 3.646435 | 2.506505 | 95.63107
|  |  |  | 321 | 60.6 | 0.00107089 | 2.340856 | 8.021383 | 91.97862 | 2.433811 | 4.368931 | 95.63107 | 3.652452 | 2.507856 | 95.63107
|  |  |  | 322 | 60.6 | 0.00107089 | 2.340856 | 8.021383 | 91.97862 | 2.433811 | 4.368931 | 95.63107 | 3.652452 | 2.509203 | 95.63107
|  |  |  | 323 | 60.6 | 0.00107089 | 2.340856 | 8.021383 | 91.97862 | 2.433811 | 4.368931 | 95.63107 | 3.652452 | 2.510545 | 95.63107
|  |  |  | 324 | 60.6 | 0.00107089 | 2.340856 | 8.021383 | 91.97862 | 2.433811 | 4.368931 | 95.63107 | 3.652452 | 2.511883 | 95.63107
|  |  |  | 325 | 60.6 | 0.00107089 | 2.340856 | 8.021383 | 91.97862 | 2.433811 | 4.368931 | 95.63107 | 3.652452 | 2.513218 | 95.63107
|  |  |  | 326 | 60.6 | 0.00107089 | 2.340856 | 8.021383 | 91.97862 | 2.433811 | 4.368931 | 95.63107 | 3.652452 | 2.514548 | 95.63107
|  |  |  | 327 | 60.6 | 0.00107089 | 2.340856 | 8.021383 | 91.97862 | 2.433811 | 4.368931 | 95.63107 | 3.652452 | 2.515874 | 95.63107
|  |  |  | 328 | 60.6 | 0.00107089 | 2.340856 | 8.021383 | 91.97862 | 2.433811 | 4.368931 | 95.63107 | 3.652452 | 2.517196 | 95.63107
|  |  |  | 329 | 60.6 | 0.00107089 | 2.340856 | 8.021383 | 91.97862 | 2.433811 | 4.368931 | 95.63107 | 3.652452 | 2.518514 | 95.63107
|  |  |  | 330 | 60.6 | 0.00107089 | 2.340856 | 8.021383 | 91.97862 | 2.433811 | 4.368931 | 95.63107 | 3.652452 | 2.519828 | 95.63107
|  |  |  | 331 | 60.6 | 0.00107089 | 2.340856 | 8.021383 | 91.97862 | 2.433811 | 4.368931 | 95.63107 | 3.652452 | 2.521138 | 95.63107
|  |  |  | 332 | 60.6 | 0.00107089 | 2.340856 | 8.021383 | 91.97862 | 2.433811 | 4.368931 | 95.63107 | 3.652452 | 2.522444 | 95.63107
|  |  |  | 333 | 60.6 | 0.00107089 | 2.340856 | 8.021383 | 91.97862 | 2.433811 | 4.368931 | 95.63107 | 3.652452 | 2.523746 | 95.63107
|  |  |  | 334 | 60.6 | 0.00107089 | 2.340856 | 8.021383 | 91.97862 | 2.433811 | 4.368931 | 95.63107 | 3.652452 | 2.525045 | 95.63107
|  |  |  | 335 | 60.6 | 0.00107089 | 2.340856 | 8.021383 | 91.97862 | 2.433811 | 4.368931 | 95.63107 | 3.652452 | 2.526339 | 95.63107
|  |  |  | 336 | 60.6 | 0.00107089 | 2.340856 | 8.021383 | 91.97862 | 2.433811 | 4.368931 | 95.63107 | 3.652452 | 2.52763 | 95.63107
|  |  |  | 337 | 60.6 | 0.00107089 | 2.340856 | 8.021383 | 91.97862 | 2.433811 | 4.368931 | 95.63107 | 3.652452 | 2.528917 | 95.63107
|  |  |  | 338 | 60.6 | 0.00107089 | 2.340856 | 8.021383 | 91.97862 | 2.433811 | 4.368931 | 95.63107 | 3.652452 | 2.5302 | 95.63107
|  |  |  | 339 | 60.6 | 0.00107089 | 2.340856 | 8.021383 | 91.97862 | 2.433811 | 4.368931 | 95.63107 | 3.652452 | 2.531479 | 95.63107
|  |  |  | 340 | 60.6 | 0.00107089 | 2.340856 | 8.021383 | 91.97862 | 2.433811 | 4.368931 | 95.63107 | 3.652452 | 2.532754 | 95.63107
|  |  |  | 341 | 60.6 | 0.00107089 | 2.340856 | 8.021383 | 91.97862 | 2.433811 | 4.368931 | 95.63107 | 3.652452 | 2.534026 | 95.63107
|  |  |  | 342 | 60.6 | 0.00107089 | 2.340856 | 8.021383 | 91.97862 | 2.433811 | 4.368931 | 95.63107 | 3.652452 | 2.535294 | 95.63107
|  |  |  | 343 | 60.6 | 0.00107089 | 2.340856 | 8.021383 | 91.97862 | 2.433811 | 4.368931 | 95.63107 | 3.652452 | 2.536558 | 95.63107
|  |  |  | 344 | 60.6 | 0.00107089 | 2.340856 | 8.021383 | 91.97862 | 2.433811 | 4.368931 | 95.63107 | 3.652452 | 2.537819 | 95.63107
|  |  |  | 345 | 60.6 | 0.00107089 | 2.340856 | 8.021383 | 91.97862 | 2.433811 | 4.368931 | 95.63107 | 3.652452 | 2.539076 | 95.63107
|  |  |  | 346 | 60.6 | 0.00107089 | 2.340856 | 8.021383 | 91.97862 | 2.433811 | 4.368931 | 95.63107 | 3.652452 | 2.540329 | 95.63107
|  |  |  | 347 | 60.6 | 0.00107089 | 2.340856 | 8.021383 | 91.97862 | 2.433811 | 4.368931 | 95.63107 | 3.652452 | 2.541579 | 95.63107
|  |  |  | 348 | 60.6 | 0.00107089 | 2.340856 | 8.021383 | 91.97862 | 2.433811 | 4.368931 | 95.63107 | 3.652452 | 2.542825 | 95.63107
|  |  |  | 349 | 60.6 | 0.00107089 | 2.340856 | 8.021383 | 91.97862 | 2.433811 | 4.368931 | 95.63107 | 3.652452 | 2.544068 | 95.63107
|  |  |  | 350 | 60.6 | 0.00107089 | 2.340856 | 8.021383 | 91.97862 | 2.433811 | 4.368931 | 95.63107 | 3.652452 | 2.545307 | 95.63107
|  |  |  | 351 | 60.6 | 0.00107089 | 2.340856 | 8.021383 | 91.97862 | 2.433811 | 4.368931 | 95.63107 | 3.652452 | 2.546543 | 95.63107
|  |  |  | 352 | 60.6 | 0.00107089 | 2.340856 | 8.021383 | 91.97862 | 2.433811 | 4.368931 | 95.63107 | 3.652452 | 2.547775 | 95.63107
|  |  |  | 353 | 60.6 | 0.00107089 | 2.340856 | 8.021383 | 91.97862 | 2.433811 | 4.368931 | 95.63107 | 3.652452 | 2.549003 | 95.78914
|  |  |  | 354 | 60.5 | 0.001069123 | 2.344725 | 7.869352 | 92.13065 | 2.437834 | 4.210863 | 95.78914 | 3.658489 | 2.550228 | 95.78914
|  |  |  | 355 | 60.5 | 0.001069123 | 2.344725 | 7.869352 | 92.13065 | 2.437834 | 4.210863 | 95.78914 | 3.658489 | 2.55145 | 95.78914
|  |  |  | 356 | 60.5 | 0.001069123 | 2.344725 | 7.869352 | 92.13065 | 2.437834 | 4.210863 | 95.78914 | 3.658489 | 2.552668 | 95.78914
|  |  |  | 357 | 60.5 | 0.001069123 | 2.344725 | 7.869352 | 92.13065 | 2.437834 | 4.210863 | 95.78914 | 3.658489 | 2.553883 | 95.78914
|  |  |  | 358 | 60.5 | 0.001069123 | 2.344725 | 7.869352 | 92.13065 | 2.437834 | 4.210863 | 95.78914 | 3.658489 | 2.555094 | 95.78914
|  |  |  | 359 | 60.5 | 0.001069123 | 2.344725 | 7.869352 | 92.13065 | 2.437834 | 4.210863 | 95.78914 | 3.658489 | 2.556303 | 95.78914
|  |  |  | 360 | 60.5 | 0.001069123 | 2.344725 | 7.869352 | 92.13065 | 2.437834 | 4.210863 | 95.78914 | 3.658489 | 2.557507 | 95.78914
|  |  |  | 361 | 60.5 | 0.001069123 | 2.344725 | 7.869352 | 92.13065 | 2.437834 | 4.210863 | 95.78914 | 3.658489 | 2.558709 | 95.78914
|  |  |  | 362 | 60.5 | 0.001069123 | 2.344725 | 7.869352 | 92.13065 | 2.437834 | 4.210863 | 95.78914 | 3.658489 | 2.559907 | 95.78914
|  |  |  | 363 | 60.5 | 0.001069123 | 2.344725 | 7.869352 | 92.13065 | 2.437834 | 4.210863 | 95.78914 | 3.658489 | 2.561101 | 95.78914
|  |  |  | 364 | 60.5 | 0.001069123 | 2.344725 | 7.869352 | 92.13065 | 2.437834 | 4.210863 | 95.78914 | 3.658489 | 2.562293 | 95.78914
|  |  |  | 365 | 60.5 | 0.001069123 | 2.344725 | 7.869352 | 92.13065 | 2.437834 | 4.210863 | 95.78914 | 3.658489 | 2.563481 | 95.78914
|  |  |  | 366 | 60.5 | 0.001069123 | 2.344725 | 7.869352 | 92.13065 | 2.437834 | 4.210863 | 95.78914 | 3.658489 | 2.564666 | 95.78914
|  |  |  | 367 | 60.5 | 0.001069123 | 2.344725 | 7.869352 | 92.13065 | 2.437834 | 4.210863 | 95.78914 | 3.658489 | 2.565848 | 95.78914
|  |  |  | 368 | 60.5 | 0.001069123 | 2.344725 | 7.869352 | 92.13065 | 2.437834 | 4.210863 | 95.78914 | 3.658489 | 2.567026 | 95.78914
|  |  |  | 369 | 60.5 | 0.001069123 | 2.344725 | 7.869352 | 92.13065 | 2.437834 | 4.210863 | 95.78914 | 3.658489 | 2.568202 | 95.78914
|  |  |  | 370 | 60.5 | 0.001069123 | 2.344725 | 7.869352 | 92.13065 | 2.437834 | 4.210863 | 95.78914 | 3.658489 | 2.569374 | 95.78914
|  |  |  | 371 | 60.5 | 0.001069123 | 2.344725 | 7.869352 | 92.13065 | 2.437834 | 4.210863 | 95.78914 | 3.658489 | 2.570543 | 95.78914
|  |  |  | 372 | 60.5 | 0.001069123 | 2.344725 | 7.869352 | 92.13065 | 2.437834 | 4.210863 | 95.78914 | 3.658489 | 2.571709 | 95.78914
|  |  |  | 373 | 60.5 | 0.001069123 | 2.344725 | 7.869352 | 92.13065 | 2.437834 | 4.210863 | 95.78914 | 3.658489 | 2.572872 | 95.78914
|  |  |  | 374 | 60.5 | 0.001069123 | 2.344725 | 7.869352 | 92.13065 | 2.437834 | 4.210863 | 95.78914 | 3.658489 | 2.574031 | 95.78914
|  |  |  | 375 | 60.5 | 0.001069123 | 2.344725 | 7.869352 | 92.13065 | 2.437834 | 4.210863 | 95.78914 | 3.658489 | 2.575188 | 95.78914
|  |  |  | 376 | 60.5 | 0.001069123 | 2.344725 | 7.869352 | 92.13065 | 2.437834 | 4.210863 | 95.78914 | 3.658489 | 2.576341 | 95.78914
|  |  |  | 377 | 60.5 | 0.001069123 | 2.344725 | 7.869352 | 92.13065 | 2.437834 | 4.210863 | 95.78914 | 3.658489 | 2.577492 | 95.78914
|  |  |  | 378 | 60.5 | 0.001069123 | 2.344725 | 7.869352 | 92.13065 | 2.437834 | 4.210863 | 95.78914 | 3.658489 | 2.578639 | 95.78914
|  |  |  | 379 | 60.5 | 0.001069123 | 2.344725 | 7.869352 | 92.13065 | 2.437834 | 4.210863 | 95.78914 | 3.658489 | 2.579784 | 95.78914
|  |  |  | 380 | 60.5 | 0.001069123 | 2.344725 | 7.869352 | 92.13065 | 2.437834 | 4.210863 | 95.78914 | 3.658489 | 2.580925 | 95.78914
|  |  |  | 381 | 60.5 | 0.001069123 | 2.344725 | 7.869352 | 92.13065 | 2.437834 | 4.210863 | 95.78914 | 3.658489 | 2.582063 | 95.78914
|  |  |  | 382 | 60.5 | 0.001069123 | 2.344725 | 7.869352 | 92.13065 | 2.437834 | 4.210863 | 95.78914 | 3.658489 | 2.583199 | 95.78914
|  |  |  | 383 | 60.5 | 0.001069123 | 2.344725 | 7.869352 | 92.13065 | 2.437834 | 4.210863 | 95.78914 | 3.658489 | 2.584331 | 95.78914
|  |  |  | 384 | 60.5 | 0.001069123 | 2.344725 | 7.869352 | 92.13065 | 2.437834 | 4.210863 | 95.78914 | 3.658489 | 2.585461 | 95.78914
|  |  |  | 385 | 60.5 | 0.001069123 | 2.344725 | 7.869352 | 92.13065 | 2.437834 | 4.210863 | 95.78914 | 3.658489 | 2.586587 | 95.78914
|  |  |  | 386 | 60.5 | 0.001069123 | 2.344725 | 7.869352 | 92.13065 | 2.437834 | 4.210863 | 95.78914 | 3.658489 | 2.587711 | 95.78914
|  |  |  | 387 | 60.5 | 0.001069123 | 2.344725 | 7.869352 | 92.13065 | 2.437834 | 4.210863 | 95.78914 | 3.658489 | 2.588832 | 95.78914
|  |  |  | 388 | 60.5 | 0.001069123 | 2.344725 | 7.869352 | 92.13065 | 2.437834 | 4.210863 | 95.78914 | 3.658489 | 2.58995 | 95.78914
|  |  |  | 389 | 60.5 | 0.001069123 | 2.344725 | 7.869352 | 92.13065 | 2.437834 | 4.210863 | 95.78914 | 3.658489 | 2.591065 | 95.78914
|  |  |  | 390 | 60.5 | 0.001069123 | 2.344725 | 7.869352 | 92.13065 | 2.437834 | 4.210863 | 95.78914 | 3.658489 | 2.592177 | 95.94773
|  |  |  | 391 | 60.4 | 0.001067356 | 2.348607 | 7.716818 | 92.28318 | 2.44187 | 4.052272 | 95.94773 | 3.664546 | 2.593286 | 95.94773
|  |  |  | 392 | 60.4 | 0.001067356 | 2.348607 | 7.716818 | 92.28318 | 2.44187 | 4.052272 | 95.94773 | 3.664546 | 2.594393 | 95.94773
|  |  |  | 393 | 60.4 | 0.001067356 | 2.348607 | 7.716818 | 92.28318 | 2.44187 | 4.052272 | 95.94773 | 3.664546 | 2.595496 | 95.94773
|  |  |  | 394 | 60.4 | 0.001067356 | 2.348607 | 7.716818 | 92.28318 | 2.44187 | 4.052272 | 95.94773 | 3.664546 | 2.596597 | 95.94773
|  |  |  | 395 | 60.4 | 0.001067356 | 2.348607 | 7.716818 | 92.28318 | 2.44187 | 4.052272 | 95.94773 | 3.664546 | 2.597695 | 95.94773
|  |  |  | 396 | 60.4 | 0.001067356 | 2.348607 | 7.716818 | 92.28318 | 2.44187 | 4.052272 | 95.94773 | 3.664546 | 2.598791 | 95.94773
|  |  |  | 397 | 60.4 | 0.001067356 | 2.348607 | 7.716818 | 92.28318 | 2.44187 | 4.052272 | 95.94773 | 3.664546 | 2.599883 | 95.94773
|  |  |  | 398 | 60.4 | 0.001067356 | 2.348607 | 7.716818 | 92.28318 | 2.44187 | 4.052272 | 95.94773 | 3.664546 | 2.600973 | 95.94773
|  |  |  | 399 | 60.4 | 0.001067356 | 2.348607 | 7.716818 | 92.28318 | 2.44187 | 4.052272 | 95.94773 | 3.664546 | 2.60206 | 95.94773
|  |  |  | 400 | 60.4 | 0.001067356 | 2.348607 | 7.716818 | 92.28318 | 2.44187 | 4.052272 | 95.94773 | 3.664546 | 2.603144 | 95.94773
|  |  |  | 401 | 60.4 | 0.001067356 | 2.348607 | 7.716818 | 92.28318 | 2.44187 | 4.052272 | 95.94773 | 3.664546 | 2.604226 | 95.94773
|  |  |  | 402 | 60.4 | 0.001067356 | 2.348607 | 7.716818 | 92.28318 | 2.44187 | 4.052272 | 95.94773 | 3.664546 | 2.605305 | 95.94773
|  |  |  | 403 | 60.4 | 0.001067356 | 2.348607 | 7.716818 | 92.28318 | 2.44187 | 4.052272 | 95.94773 | 3.664546 | 2.606381 | 95.94773
|  |  |  | 404 | 60.4 | 0.001067356 | 2.348607 | 7.716818 | 92.28318 | 2.44187 | 4.052272 | 95.94773 | 3.664546 | 2.607455 | 95.94773
|  |  |  | 405 | 60.4 | 0.001067356 | 2.348607 | 7.716818 | 92.28318 | 2.44187 | 4.052272 | 95.94773 | 3.664546 | 2.608526 | 95.94773
|  |  |  | 406 | 60.4 | 0.001067356 | 2.348607 | 7.716818 | 92.28318 | 2.44187 | 4.052272 | 95.94773 | 3.664546 | 2.609594 | 95.94773
|  |  |  | 407 | 60.4 | 0.001067356 | 2.348607 | 7.716818 | 92.28318 | 2.44187 | 4.052272 | 95.94773 | 3.664546 | 2.61066 | 95.94773
|  |  |  | 408 | 60.4 | 0.001067356 | 2.348607 | 7.716818 | 92.28318 | 2.44187 | 4.052272 | 95.94773 | 3.664546 | 2.611723 | 95.94773
|  |  |  | 409 | 60.4 | 0.001067356 | 2.348607 | 7.716818 | 92.28318 | 2.44187 | 4.052272 | 95.94773 | 3.664546 | 2.612784 | 95.94773
|  |  |  | 410 | 60.4 | 0.001067356 | 2.348607 | 7.716818 | 92.28318 | 2.44187 | 4.052272 | 95.94773 | 3.664546 | 2.613842 | 95.94773
|  |  |  | 411 | 60.4 | 0.001067356 | 2.348607 | 7.716818 | 92.28318 | 2.44187 | 4.052272 | 95.94773 | 3.664546 | 2.614897 | 95.94773
|  |  |  | 412 | 60.4 | 0.001067356 | 2.348607 | 7.716818 | 92.28318 | 2.44187 | 4.052272 | 95.94773 | 3.664546 | 2.61595 | 95.94773
|  |  |  | 413 | 60.4 | 0.001067356 | 2.348607 | 7.716818 | 92.28318 | 2.44187 | 4.052272 | 95.94773 | 3.664546 | 2.617 | 95.94773
|  |  |  | 414 | 60.4 | 0.001067356 | 2.348607 | 7.716818 | 92.28318 | 2.44187 | 4.052272 | 95.94773 | 3.664546 | 2.618048 | 95.94773
|  |  |  | 415 | 60.4 | 0.001067356 | 2.348607 | 7.716818 | 92.28318 | 2.44187 | 4.052272 | 95.94773 | 3.664546 | 2.619093 | 95.94773
|  |  |  | 416 | 60.4 | 0.001067356 | 2.348607 | 7.716818 | 92.28318 | 2.44187 | 4.052272 | 95.94773 | 3.664546 | 2.620136 | 95.94773
|  |  |  | 417 | 60.4 | 0.001067356 | 2.348607 | 7.716818 | 92.28318 | 2.44187 | 4.052272 | 95.94773 | 3.664546 | 2.621176 | 95.94773
|  |  |  | 418 | 60.4 | 0.001067356 | 2.348607 | 7.716818 | 92.28318 | 2.44187 | 4.052272 | 95.94773 | 3.664546 | 2.622214 | 95.94773
|  |  |  | 419 | 60.4 | 0.001067356 | 2.348607 | 7.716818 | 92.28318 | 2.44187 | 4.052272 | 95.94773 | 3.664546 | 2.623249 | 95.94773
|  |  |  | 420 | 60.4 | 0.001067356 | 2.348607 | 7.716818 | 92.28318 | 2.44187 | 4.052272 | 95.94773 | 3.664546 | 2.624282 | 95.94773
|  |  |  | 421 | 60.4 | 0.001067356 | 2.348607 | 7.716818 | 92.28318 | 2.44187 | 4.052272 | 95.94773 | 3.664546 | 2.625312 | 95.94773
|  |  |  | 422 | 60.4 | 0.001067356 | 2.348607 | 7.716818 | 92.28318 | 2.44187 | 4.052272 | 95.94773 | 3.664546 | 2.62634 | 95.94773
|  |  |  | 423 | 60.4 | 0.001067356 | 2.348607 | 7.716818 | 92.28318 | 2.44187 | 4.052272 | 95.94773 | 3.664546 | 2.627366 | 95.94773
|  |  |  | 424 | 60.4 | 0.001067356 | 2.348607 | 7.716818 | 92.28318 | 2.44187 | 4.052272 | 95.94773 | 3.664546 | 2.628389 | 95.94773
|  |  |  | 425 | 60.4 | 0.001067356 | 2.348607 | 7.716818 | 92.28318 | 2.44187 | 4.052272 | 95.94773 | 3.664546 | 2.62941 | 95.94773
|  |  |  | 426 | 60.4 | 0.001067356 | 2.348607 | 7.716818 | 92.28318 | 2.44187 | 4.052272 | 95.94773 | 3.664546 | 2.630428 | 95.94773
|  |  |  | 427 | 60.4 | 0.001067356 | 2.348607 | 7.716818 | 92.28318 | 2.44187 | 4.052272 | 95.94773 | 3.664546 | 2.631444 | 95.94773
|  |  |  | 428 | 60.4 | 0.001067356 | 2.348607 | 7.716818 | 92.28318 | 2.44187 | 4.052272 | 95.94773 | 3.664546 | 2.632457 | 95.94773
|  |  |  | 429 | 60.4 | 0.001067356 | 2.348607 | 7.716818 | 92.28318 | 2.44187 | 4.052272 | 95.94773 | 3.664546 | 2.633468 | 95.94773
|  |  |  | 430 | 60.4 | 0.001067356 | 2.348607 | 7.716818 | 92.28318 | 2.44187 | 4.052272 | 95.94773 | 3.664546 | 2.634477 | 95.94773
|  |  |  | 431 | 60.4 | 0.001067356 | 2.348607 | 7.716818 | 92.28318 | 2.44187 | 4.052272 | 95.94773 | 3.664546 | 2.635484 | 95.94773
|  |  |  | 432 | 60.4 | 0.001067356 | 2.348607 | 7.716818 | 92.28318 | 2.44187 | 4.052272 | 95.94773 | 3.664546 | 2.636488 | 95.94773
|  |  |  | 433 | 60.4 | 0.001067356 | 2.348607 | 7.716818 | 92.28318 | 2.44187 | 4.052272 | 95.94773 | 3.664546 | 2.63749 | 95.94773
|  |  |  | 434 | 60.4 | 0.001067356 | 2.348607 | 7.716818 | 92.28318 | 2.44187 | 4.052272 | 95.94773 | 3.664546 | 2.638489 | 95.94773
|  |  |  | 435 | 60.4 | 0.001067356 | 2.348607 | 7.716818 | 92.28318 | 2.44187 | 4.052272 | 95.94773 | 3.664546 | 2.639486 | 96.10685
|  |  |  | 436 | 60.3 | 0.001065589 | 2.352502 | 7.563778 | 92.43622 | 2.445919 | 3.893155 | 96.10685 | 3.670623 | 2.640481 | 96.10685
|  |  |  | 437 | 60.3 | 0.001065589 | 2.352502 | 7.563778 | 92.43622 | 2.445919 | 3.893155 | 96.10685 | 3.670623 | 2.641474 | 96.10685
|  |  |  | 438 | 60.3 | 0.001065589 | 2.352502 | 7.563778 | 92.43622 | 2.445919 | 3.893155 | 96.10685 | 3.670623 | 2.642465 | 96.10685
|  |  |  | 439 | 60.3 | 0.001065589 | 2.352502 | 7.563778 | 92.43622 | 2.445919 | 3.893155 | 96.10685 | 3.670623 | 2.643453 | 96.10685
|  |  |  | 440 | 60.3 | 0.001065589 | 2.352502 | 7.563778 | 92.43622 | 2.445919 | 3.893155 | 96.10685 | 3.670623 | 2.644439 | 96.10685
|  |  |  | 441 | 60.3 | 0.001065589 | 2.352502 | 7.563778 | 92.43622 | 2.445919 | 3.893155 | 96.10685 | 3.670623 | 2.645422 | 96.10685
|  |  |  | 442 | 60.3 | 0.001065589 | 2.352502 | 7.563778 | 92.43622 | 2.445919 | 3.893155 | 96.10685 | 3.670623 | 2.646404 | 96.10685
|  |  |  | 443 | 60.3 | 0.001065589 | 2.352502 | 7.563778 | 92.43622 | 2.445919 | 3.893155 | 96.10685 | 3.670623 | 2.647383 | 96.10685
|  |  |  | 444 | 60.3 | 0.001065589 | 2.352502 | 7.563778 | 92.43622 | 2.445919 | 3.893155 | 96.10685 | 3.670623 | 2.64836 | 96.10685
|  |  |  | 445 | 60.3 | 0.001065589 | 2.352502 | 7.563778 | 92.43622 | 2.445919 | 3.893155 | 96.10685 | 3.670623 | 2.649335 | 96.10685
|  |  |  | 446 | 60.3 | 0.001065589 | 2.352502 | 7.563778 | 92.43622 | 2.445919 | 3.893155 | 96.10685 | 3.670623 | 2.650308 | 96.10685
|  |  |  | 447 | 60.3 | 0.001065589 | 2.352502 | 7.563778 | 92.43622 | 2.445919 | 3.893155 | 96.10685 | 3.670623 | 2.651278 | 96.10685
|  |  |  | 448 | 60.3 | 0.001065589 | 2.352502 | 7.563778 | 92.43622 | 2.445919 | 3.893155 | 96.10685 | 3.670623 | 2.652246 | 96.10685
|  |  |  | 449 | 60.3 | 0.001065589 | 2.352502 | 7.563778 | 92.43622 | 2.445919 | 3.893155 | 96.10685 | 3.670623 | 2.653213 | 96.10685
|  |  |  | 450 | 60.3 | 0.001065589 | 2.352502 | 7.563778 | 92.43622 | 2.445919 | 3.893155 | 96.10685 | 3.670623 | 2.654177 | 96.10685
|  |  |  | 451 | 60.3 | 0.001065589 | 2.352502 | 7.563778 | 92.43622 | 2.445919 | 3.893155 | 96.10685 | 3.670623 | 2.655138 | 96.10685
|  |  |  | 452 | 60.3 | 0.001065589 | 2.352502 | 7.563778 | 92.43622 | 2.445919 | 3.893155 | 96.10685 | 3.670623 | 2.656098 | 96.10685
|  |  |  | 453 | 60.3 | 0.001065589 | 2.352502 | 7.563778 | 92.43622 | 2.445919 | 3.893155 | 96.10685 | 3.670623 | 2.657056 | 96.10685
|  |  |  | 454 | 60.3 | 0.001065589 | 2.352502 | 7.563778 | 92.43622 | 2.445919 | 3.893155 | 96.10685 | 3.670623 | 2.658011 | 96.10685
|  |  |  | 455 | 60.3 | 0.001065589 | 2.352502 | 7.563778 | 92.43622 | 2.445919 | 3.893155 | 96.10685 | 3.670623 | 2.658965 | 96.10685
|  |  |  | 456 | 60.3 | 0.001065589 | 2.352502 | 7.563778 | 92.43622 | 2.445919 | 3.893155 | 96.10685 | 3.670623 | 2.659916 | 96.10685
|  |  |  | 457 | 60.3 | 0.001065589 | 2.352502 | 7.563778 | 92.43622 | 2.445919 | 3.893155 | 96.10685 | 3.670623 | 2.660865 | 96.10685
|  |  |  | 458 | 60.3 | 0.001065589 | 2.352502 | 7.563778 | 92.43622 | 2.445919 | 3.893155 | 96.10685 | 3.670623 | 2.661813 | 96.10685
|  |  |  | 459 | 60.3 | 0.001065589 | 2.352502 | 7.563778 | 92.43622 | 2.445919 | 3.893155 | 96.10685 | 3.670623 | 2.662758 | 96.10685
|  |  |  | 460 | 60.3 | 0.001065589 | 2.352502 | 7.563778 | 92.43622 | 2.445919 | 3.893155 | 96.10685 | 3.670623 | 2.663701 | 96.10685
|  |  |  | 461 | 60.3 | 0.001065589 | 2.352502 | 7.563778 | 92.43622 | 2.445919 | 3.893155 | 96.10685 | 3.670623 | 2.664642 | 96.10685
|  |  |  | 462 | 60.3 | 0.001065589 | 2.352502 | 7.563778 | 92.43622 | 2.445919 | 3.893155 | 96.10685 | 3.670623 | 2.665581 | 96.10685
|  |  |  | 463 | 60.3 | 0.001065589 | 2.352502 | 7.563778 | 92.43622 | 2.445919 | 3.893155 | 96.10685 | 3.670623 | 2.666518 | 96.10685
|  |  |  | 464 | 60.3 | 0.001065589 | 2.352502 | 7.563778 | 92.43622 | 2.445919 | 3.893155 | 96.10685 | 3.670623 | 2.667453 | 96.10685
|  |  |  | 465 | 60.3 | 0.001065589 | 2.352502 | 7.563778 | 92.43622 | 2.445919 | 3.893155 | 96.10685 | 3.670623 | 2.668386 | 96.10685
|  |  |  | 466 | 60.3 | 0.001065589 | 2.352502 | 7.563778 | 92.43622 | 2.445919 | 3.893155 | 96.10685 | 3.670623 | 2.669317 | 96.10685
|  |  |  | 467 | 60.3 | 0.001065589 | 2.352502 | 7.563778 | 92.43622 | 2.445919 | 3.893155 | 96.10685 | 3.670623 | 2.670246 | 96.10685
|  |  |  | 468 | 60.3 | 0.001065589 | 2.352502 | 7.563778 | 92.43622 | 2.445919 | 3.893155 | 96.10685 | 3.670623 | 2.671173 | 96.10685
|  |  |  | 469 | 60.3 | 0.001065589 | 2.352502 | 7.563778 | 92.43622 | 2.445919 | 3.893155 | 96.10685 | 3.670623 | 2.672098 | 96.10685
|  |  |  | 470 | 60.3 | 0.001065589 | 2.352502 | 7.563778 | 92.43622 | 2.445919 | 3.893155 | 96.10685 | 3.670623 | 2.673021 | 96.10685
|  |  |  | 471 | 60.3 | 0.001065589 | 2.352502 | 7.563778 | 92.43622 | 2.445919 | 3.893155 | 96.10685 | 3.670623 | 2.673942 | 96.10685
|  |  |  | 472 | 60.3 | 0.001065589 | 2.352502 | 7.563778 | 92.43622 | 2.445919 | 3.893155 | 96.10685 | 3.670623 | 2.674861 | 96.10685
|  |  |  | 473 | 60.3 | 0.001065589 | 2.352502 | 7.563778 | 92.43622 | 2.445919 | 3.893155 | 96.10685 | 3.670623 | 2.675778 | 96.10685
|  |  |  | 474 | 60.3 | 0.001065589 | 2.352502 | 7.563778 | 92.43622 | 2.445919 | 3.893155 | 96.10685 | 3.670623 | 2.676694 | 96.10685
|  |  |  | 475 | 60.3 | 0.001065589 | 2.352502 | 7.563778 | 92.43622 | 2.445919 | 3.893155 | 96.10685 | 3.670623 | 2.677607 | 96.10685
|  |  |  | 476 | 60.3 | 0.001065589 | 2.352502 | 7.563778 | 92.43622 | 2.445919 | 3.893155 | 96.10685 | 3.670623 | 2.678518 | 96.10685
|  |  |  | 477 | 60.3 | 0.001065589 | 2.352502 | 7.563778 | 92.43622 | 2.445919 | 3.893155 | 96.10685 | 3.670623 | 2.679428 | 96.10685
|  |  |  | 478 | 60.3 | 0.001065589 | 2.352502 | 7.563778 | 92.43622 | 2.445919 | 3.893155 | 96.10685 | 3.670623 | 2.680336 | 96.10685
|  |  |  | 479 | 60.3 | 0.001065589 | 2.352502 | 7.563778 | 92.43622 | 2.445919 | 3.893155 | 96.10685 | 3.670623 | 2.681241 | 96.10685
|  |  |  | 480 | 60.3 | 0.001065589 | 2.352502 | 7.563778 | 92.43622 | 2.445919 | 3.893155 | 96.10685 | 3.670623 | 2.682145 | 96.10685
|  |  |  | 481 | 60.3 | 0.001065589 | 2.352502 | 7.563778 | 92.43622 | 2.445919 | 3.893155 | 96.10685 | 3.670623 | 2.683047 | 96.10685
|  |  |  | 482 | 60.3 | 0.001065589 | 2.352502 | 7.563778 | 92.43622 | 2.445919 | 3.893155 | 96.10685 | 3.670623 | 2.683947 | 96.10685
|  |  |  | 483 | 60.3 | 0.001065589 | 2.352502 | 7.563778 | 92.43622 | 2.445919 | 3.893155 | 96.10685 | 3.670623 | 2.684845 | 96.10685
|  |  |  | 484 | 60.3 | 0.001065589 | 2.352502 | 7.563778 | 92.43622 | 2.445919 | 3.893155 | 96.10685 | 3.670623 | 2.685742 | 96.10685
|  |  |  | 485 | 60.3 | 0.001065589 | 2.352502 | 7.563778 | 92.43622 | 2.445919 | 3.893155 | 96.10685 | 3.670623 | 2.686636 | 96.10685
|  |  |  | 486 | 60.3 | 0.001065589 | 2.352502 | 7.563778 | 92.43622 | 2.445919 | 3.893155 | 96.10685 | 3.670623 | 2.687529 | 96.10685
|  |  |  | 487 | 60.3 | 0.001065589 | 2.352502 | 7.563778 | 92.43622 | 2.445919 | 3.893155 | 96.10685 | 3.670623 | 2.68842 | 96.10685
|  |  |  | 488 | 60.3 | 0.001065589 | 2.352502 | 7.563778 | 92.43622 | 2.445919 | 3.893155 | 96.10685 | 3.670623 | 2.689309 | 96.10685
|  |  |  | 489 | 60.3 | 0.001065589 | 2.352502 | 7.563778 | 92.43622 | 2.445919 | 3.893155 | 96.10685 | 3.670623 | 2.690196 | 96.10685
|  |  |  | 490 | 60.3 | 0.001065589 | 2.352502 | 7.563778 | 92.43622 | 2.445919 | 3.893155 | 96.10685 | 3.670623 | 2.691081 | 96.26649
|  |  |  | 491 | 60.2 | 0.001063822 | 2.35641 | 7.410229 | 92.58977 | 2.449982 | 3.733509 | 96.26649 | 3.676721 | 2.691965 | 96.26649
|  |  |  | 492 | 60.2 | 0.001063822 | 2.35641 | 7.410229 | 92.58977 | 2.449982 | 3.733509 | 96.26649 | 3.676721 | 2.692847 | 96.26649
|  |  |  | 493 | 60.2 | 0.001063822 | 2.35641 | 7.410229 | 92.58977 | 2.449982 | 3.733509 | 96.26649 | 3.676721 | 2.693727 | 96.26649
|  |  |  | 494 | 60.2 | 0.001063822 | 2.35641 | 7.410229 | 92.58977 | 2.449982 | 3.733509 | 96.26649 | 3.676721 | 2.694605 | 96.26649
|  |  |  | 495 | 60.2 | 0.001063822 | 2.35641 | 7.410229 | 92.58977 | 2.449982 | 3.733509 | 96.26649 | 3.676721 | 2.695482 | 96.26649
|  |  |  | 496 | 60.2 | 0.001063822 | 2.35641 | 7.410229 | 92.58977 | 2.449982 | 3.733509 | 96.26649 | 3.676721 | 2.696356 | 96.26649
|  |  |  | 497 | 60.2 | 0.001063822 | 2.35641 | 7.410229 | 92.58977 | 2.449982 | 3.733509 | 96.26649 | 3.676721 | 2.697229 | 96.26649
|  |  |  | 498 | 60.2 | 0.001063822 | 2.35641 | 7.410229 | 92.58977 | 2.449982 | 3.733509 | 96.26649 | 3.676721 | 2.698101 | 96.26649
|  |  |  | 499 | 60.2 | 0.001063822 | 2.35641 | 7.410229 | 92.58977 | 2.449982 | 3.733509 | 96.26649 | 3.676721 | 2.69897 | 96.26649
|  |  |  | 500 | 60.2 | 0.001063822 | 2.35641 | 7.410229 | 92.58977 | 2.449982 | 3.733509 | 96.26649 | 3.676721

## C27 SP2-50 22_09
CURVA COMPATTAZIONE [EN 12697-31]
|  |  |  | N giri | h [mm] | V [m3] | ρgeo [Mg/m3] | vgeo [%] | Cgeo [%] | ρSSD [Mg/m3] | vSSD [%] | CSSD [%] | Δv [%] | log10N | CSSD [%]
ACR SP2 - 50 |  |  |  | 0 | 73.7 | 0.001302387 | 1.927154 | 24.27684 | 75.72316 | 1.996242 | 21.56219 | 78.43781 | 2.714644 | 0 | 81.42065
|  |  |  | 1 | 71 | 0.001254674 | 2.000441 | 21.39722 | 78.60278 | 2.072156 | 18.57935 | 81.42065 | 2.817877 | 0.30103 | 82.93926
Provino | C27 |  |  | 2 | 69.7 | 0.001231701 | 2.037752 | 19.93118 | 80.06882 | 2.110804 | 17.06074 | 82.93926 | 2.870435 | 0.4771213 | 83.90227
Data | 2025-09-22 |  |  | 3 | 68.9 | 0.001217564 | 2.061412 | 19.00149 | 80.99851 | 2.135313 | 16.09773 | 83.90227 | 2.903763 | 0.60206 | 84.76344
Tcomp [°C] | 150 ± 5 |  |  | 4 | 68.2 | 0.001205193 | 2.08257 | 18.17013 | 81.82987 | 2.157229 | 15.23656 | 84.76344 | 2.933567 | 0.69897 | 85.38946
|  |  |  | 5 | 67.7 | 0.001196358 | 2.097951 | 17.56577 | 82.43423 | 2.173162 | 14.61054 | 85.38946 | 2.955233 | 0.7781513 | 85.89697
D | [mm] | 150 |  | 6 | 67.3 | 0.001189289 | 2.11042 | 17.07582 | 82.92418 | 2.186078 | 14.10303 | 85.89697 | 2.972798 | 0.845098 | 86.41056
h | [mm] | 60 |  | 7 | 66.9 | 0.001182221 | 2.123039 | 16.58001 | 83.41999 | 2.199149 | 13.58944 | 86.41056 | 2.990572 | 0.90309 | 86.7998
ρM | [Mg/m3] | 2.545 |  | 8 | 66.6 | 0.001176919 | 2.132602 | 16.20425 | 83.79575 | 2.209055 | 13.2002 | 86.7998 | 3.004043 | 0.9542425 | 87.19255
vg | [%] | 7 |  | 9 | 66.3 | 0.001171618 | 2.142252 | 15.82508 | 84.17492 | 2.219051 | 12.80745 | 87.19255 | 3.017636 | 1 | 87.45637
M | [g] | 2509.9 |  | 10 | 66.1 | 0.001168083 | 2.148734 | 15.57039 | 84.42961 | 2.225765 | 12.54363 | 87.45637 | 3.026767 | 1.041393 | 87.85511
ρSSD | [Mg/m3] | 2.452051 |  | 11 | 65.8 | 0.001162782 | 2.15853 | 15.18545 | 84.81455 | 2.235913 | 12.14489 | 87.85511 | 3.040567 | 1.079181 | 88.12296
|  |  |  | 12 | 65.6 | 0.001159248 | 2.165111 | 14.92687 | 85.07313 | 2.242729 | 11.87704 | 88.12296 | 3.049837 | 1.113943 | 88.39245
|  |  |  | 13 | 65.4 | 0.001155713 | 2.171732 | 14.66671 | 85.33329 | 2.249588 | 11.60755 | 88.39245 | 3.059164 | 1.146128 | 88.52782
DIMENSIONI [EN 12697-29] |  |  |  | 14 | 65.3 | 0.001153946 | 2.175058 | 14.53603 | 85.46397 | 2.253033 | 11.47218 | 88.52782 | 3.063848 | 1.176091 | 88.79979
|  |  |  | 15 | 65.1 | 0.001150412 | 2.18174 | 14.27347 | 85.72653 | 2.259955 | 11.20021 | 88.79979 | 3.073261 | 1.20412 | 88.93641
|  |  |  | 16 | 65 | 0.001148645 | 2.185097 | 14.14158 | 85.85842 | 2.263432 | 11.06359 | 88.93641 | 3.077989 | 1.230449 | 89.07344
|  |  | Average [mm] | 17 | 64.9 | 0.001146878 | 2.188464 | 14.00929 | 85.99071 | 2.266919 | 10.92656 | 89.07344 | 3.082732 | 1.255273 | 89.34878
h | 1 | 59.3 | 59.25 | 18 | 64.7 | 0.001143343 | 2.195229 | 13.74348 | 86.25652 | 2.273927 | 10.65122 | 89.34878 | 3.092261 | 1.278754 | 89.4871
| 2 | 59.2 |  | 19 | 64.6 | 0.001141576 | 2.198627 | 13.60995 | 86.39005 | 2.277447 | 10.5129 | 89.4871 | 3.097048 | 1.30103 | 89.62584
| 3 | 59.2 |  | 20 | 64.5 | 0.001139809 | 2.202035 | 13.47601 | 86.52399 | 2.280978 | 10.37416 | 89.62584 | 3.10185 | 1.322219 | 89.76501
| 4 | 59.3 |  | 21 | 64.4 | 0.001138042 | 2.205455 | 13.34166 | 86.65834 | 2.284519 | 10.23499 | 89.76501 | 3.106666 | 1.342423 | 89.90461
|  |  |  | 22 | 64.3 | 0.001136275 | 2.208885 | 13.20689 | 86.79311 | 2.288072 | 10.09539 | 89.90461 | 3.111498 | 1.361728 | 90.04465
D | 1 | 149.8 | 149.8 | 23 | 64.2 | 0.001134508 | 2.212325 | 13.0717 | 86.9283 | 2.291636 | 9.955352 | 90.04465 | 3.116344 | 1.380211 | 90.18512
| 2 | 149.8 |  | 24 | 64.1 | 0.001132741 | 2.215777 | 12.93608 | 87.06392 | 2.295211 | 9.814877 | 90.18512 | 3.121206 | 1.39794 | 90.32604
|  |  |  | 25 | 64 | 0.001130973 | 2.219239 | 12.80005 | 87.19995 | 2.298798 | 9.673963 | 90.32604 | 3.126083 | 1.414973 | 90.46739
PARAMETRI |  |  |  | 26 | 63.9 | 0.001129206 | 2.222712 | 12.66358 | 87.33642 | 2.302395 | 9.532607 | 90.46739 | 3.130975 | 1.431364 | 90.46739
|  |  |  | 27 | 63.9 | 0.001129206 | 2.222712 | 12.66358 | 87.33642 | 2.302395 | 9.532607 | 90.46739 | 3.130975 | 1.447158 | 90.60919
C1 | 82.8502 |  |  | 28 | 63.8 | 0.001127439 | 2.226196 | 12.52669 | 87.47331 | 2.306004 | 9.390809 | 90.60919 | 3.135882 | 1.462398 | 90.75143
k | 5.370846 |  |  | 29 | 63.7 | 0.001125672 | 2.229691 | 12.38937 | 87.61063 | 2.309624 | 9.248565 | 90.75143 | 3.140805 | 1.477121 | 90.89413
CDI | 121.8823 |  |  | 30 | 63.6 | 0.001123905 | 2.233196 | 12.25162 | 87.74838 | 2.313255 | 9.105874 | 90.89413 | 3.145744 | 1.491362 | 90.89413
|  |  |  | 31 | 63.6 | 0.001123905 | 2.233196 | 12.25162 | 87.74838 | 2.313255 | 9.105874 | 90.89413 | 3.145744 | 1.50515 | 91.03727
|  |  |  | 32 | 63.5 | 0.001122138 | 2.236713 | 12.11343 | 87.88657 | 2.316898 | 8.962734 | 91.03727 | 3.150698 | 1.518514 | 91.18086
|  |  |  | 33 | 63.4 | 0.00112037 | 2.240241 | 11.97481 | 88.02519 | 2.320553 | 8.819142 | 91.18086 | 3.155667 | 1.531479 | 91.18086
|  |  |  | 34 | 63.4 | 0.00112037 | 2.240241 | 11.97481 | 88.02519 | 2.320553 | 8.819142 | 91.18086 | 3.155667 | 1.544068 | 91.3249
|  |  |  | 35 | 63.3 | 0.001118603 | 2.24378 | 11.83575 | 88.16425 | 2.324219 | 8.675097 | 91.3249 | 3.160652 | 1.556303 | 91.3249
|  |  |  | 36 | 63.3 | 0.001118603 | 2.24378 | 11.83575 | 88.16425 | 2.324219 | 8.675097 | 91.3249 | 3.160652 | 1.568202 | 91.4694
|  |  |  | 37 | 63.2 | 0.001116836 | 2.24733 | 11.69625 | 88.30375 | 2.327896 | 8.530595 | 91.4694 | 3.165653 | 1.579784 | 91.4694
|  |  |  | 38 | 63.2 | 0.001116836 | 2.24733 | 11.69625 | 88.30375 | 2.327896 | 8.530595 | 91.4694 | 3.165653 | 1.591065 | 91.61436
|  |  |  | 39 | 63.1 | 0.001115069 | 2.250892 | 11.55631 | 88.44369 | 2.331586 | 8.385636 | 91.61436 | 3.17067 | 1.60206 | 91.61436
|  |  |  | 40 | 63.1 | 0.001115069 | 2.250892 | 11.55631 | 88.44369 | 2.331586 | 8.385636 | 91.61436 | 3.17067 | 1.612784 | 91.75978
|  |  |  | 41 | 63 | 0.001113302 | 2.254465 | 11.41592 | 88.58408 | 2.335286 | 8.240216 | 91.75978 | 3.175703 | 1.623249 | 91.75978
|  |  |  | 42 | 63 | 0.001113302 | 2.254465 | 11.41592 | 88.58408 | 2.335286 | 8.240216 | 91.75978 | 3.175703 | 1.633468 | 91.90567
|  |  |  | 43 | 62.9 | 0.001111535 | 2.258049 | 11.27509 | 88.72491 | 2.338999 | 8.094334 | 91.90567 | 3.180752 | 1.643453 | 91.90567
|  |  |  | 44 | 62.9 | 0.001111535 | 2.258049 | 11.27509 | 88.72491 | 2.338999 | 8.094334 | 91.90567 | 3.180752 | 1.653213 | 92.05201
|  |  |  | 45 | 62.8 | 0.001109768 | 2.261645 | 11.1338 | 88.8662 | 2.342724 | 7.947988 | 92.05201 | 3.185817 | 1.662758 | 92.05201
|  |  |  | 46 | 62.8 | 0.001109768 | 2.261645 | 11.1338 | 88.8662 | 2.342724 | 7.947988 | 92.05201 | 3.185817 | 1.672098 | 92.05201
|  |  |  | 47 | 62.8 | 0.001109768 | 2.261645 | 11.1338 | 88.8662 | 2.342724 | 7.947988 | 92.05201 | 3.185817 | 1.681241 | 92.19883
|  |  |  | 48 | 62.7 | 0.001108 | 2.265252 | 10.99207 | 89.00793 | 2.34646 | 7.801174 | 92.19883 | 3.190898 | 1.690196 | 92.19883
|  |  |  | 49 | 62.7 | 0.001108 | 2.265252 | 10.99207 | 89.00793 | 2.34646 | 7.801174 | 92.19883 | 3.190898 | 1.69897 | 92.19883
|  |  |  | 50 | 62.7 | 0.001108 | 2.265252 | 10.99207 | 89.00793 | 2.34646 | 7.801174 | 92.19883 | 3.190898 | 1.70757 | 92.34611
|  |  |  | 51 | 62.6 | 0.001106233 | 2.26887 | 10.84989 | 89.15011 | 2.350208 | 7.653892 | 92.34611 | 3.195995 | 1.716003 | 92.34611
|  |  |  | 52 | 62.6 | 0.001106233 | 2.26887 | 10.84989 | 89.15011 | 2.350208 | 7.653892 | 92.34611 | 3.195995 | 1.724276 | 92.49386
|  |  |  | 53 | 62.5 | 0.001104466 | 2.272501 | 10.70725 | 89.29275 | 2.353969 | 7.506138 | 92.49386 | 3.201109 | 1.732394 | 92.49386
|  |  |  | 54 | 62.5 | 0.001104466 | 2.272501 | 10.70725 | 89.29275 | 2.353969 | 7.506138 | 92.49386 | 3.201109 | 1.740363 | 92.49386
|  |  |  | 55 | 62.5 | 0.001104466 | 2.272501 | 10.70725 | 89.29275 | 2.353969 | 7.506138 | 92.49386 | 3.201109 | 1.748188 | 92.64209
|  |  |  | 56 | 62.4 | 0.001102699 | 2.276142 | 10.56415 | 89.43585 | 2.357741 | 7.357911 | 92.64209 | 3.206239 | 1.755875 | 92.64209
|  |  |  | 57 | 62.4 | 0.001102699 | 2.276142 | 10.56415 | 89.43585 | 2.357741 | 7.357911 | 92.64209 | 3.206239 | 1.763428 | 92.64209
|  |  |  | 58 | 62.4 | 0.001102699 | 2.276142 | 10.56415 | 89.43585 | 2.357741 | 7.357911 | 92.64209 | 3.206239 | 1.770852 | 92.64209
|  |  |  | 59 | 62.4 | 0.001102699 | 2.276142 | 10.56415 | 89.43585 | 2.357741 | 7.357911 | 92.64209 | 3.206239 | 1.778151 | 92.79079
|  |  |  | 60 | 62.3 | 0.001100932 | 2.279796 | 10.42059 | 89.57941 | 2.361526 | 7.209207 | 92.79079 | 3.211385 | 1.78533 | 92.79079
|  |  |  | 61 | 62.3 | 0.001100932 | 2.279796 | 10.42059 | 89.57941 | 2.361526 | 7.209207 | 92.79079 | 3.211385 | 1.792392 | 92.79079
|  |  |  | 62 | 62.3 | 0.001100932 | 2.279796 | 10.42059 | 89.57941 | 2.361526 | 7.209207 | 92.79079 | 3.211385 | 1.799341 | 92.93997
|  |  |  | 63 | 62.2 | 0.001099165 | 2.283461 | 10.27657 | 89.72343 | 2.365322 | 7.060026 | 92.93997 | 3.216548 | 1.80618 | 92.93997
|  |  |  | 64 | 62.2 | 0.001099165 | 2.283461 | 10.27657 | 89.72343 | 2.365322 | 7.060026 | 92.93997 | 3.216548 | 1.812913 | 92.93997
|  |  |  | 65 | 62.2 | 0.001099165 | 2.283461 | 10.27657 | 89.72343 | 2.365322 | 7.060026 | 92.93997 | 3.216548 | 1.819544 | 92.93997
|  |  |  | 66 | 62.2 | 0.001099165 | 2.283461 | 10.27657 | 89.72343 | 2.365322 | 7.060026 | 92.93997 | 3.216548 | 1.826075 | 93.08964
|  |  |  | 67 | 62.1 | 0.001097398 | 2.287138 | 10.13209 | 89.86791 | 2.369131 | 6.910364 | 93.08964 | 3.221728 | 1.832509 | 93.08964
|  |  |  | 68 | 62.1 | 0.001097398 | 2.287138 | 10.13209 | 89.86791 | 2.369131 | 6.910364 | 93.08964 | 3.221728 | 1.838849 | 93.08964
|  |  |  | 69 | 62.1 | 0.001097398 | 2.287138 | 10.13209 | 89.86791 | 2.369131 | 6.910364 | 93.08964 | 3.221728 | 1.845098 | 93.08964
|  |  |  | 70 | 62.1 | 0.001097398 | 2.287138 | 10.13209 | 89.86791 | 2.369131 | 6.910364 | 93.08964 | 3.221728 | 1.851258 | 93.23978
|  |  |  | 71 | 62 | 0.00109563 | 2.290827 | 9.987144 | 90.01286 | 2.372952 | 6.76022 | 93.23978 | 3.226924 | 1.857332 | 93.23978
|  |  |  | 72 | 62 | 0.00109563 | 2.290827 | 9.987144 | 90.01286 | 2.372952 | 6.76022 | 93.23978 | 3.226924 | 1.863323 | 93.23978
|  |  |  | 73 | 62 | 0.00109563 | 2.290827 | 9.987144 | 90.01286 | 2.372952 | 6.76022 | 93.23978 | 3.226924 | 1.869232 | 93.23978
|  |  |  | 74 | 62 | 0.00109563 | 2.290827 | 9.987144 | 90.01286 | 2.372952 | 6.76022 | 93.23978 | 3.226924 | 1.875061 | 93.23978
|  |  |  | 75 | 62 | 0.00109563 | 2.290827 | 9.987144 | 90.01286 | 2.372952 | 6.76022 | 93.23978 | 3.226924 | 1.880814 | 93.39041
|  |  |  | 76 | 61.9 | 0.001093863 | 2.294528 | 9.841727 | 90.15827 | 2.376786 | 6.60959 | 93.39041 | 3.232137 | 1.886491 | 93.39041
|  |  |  | 77 | 61.9 | 0.001093863 | 2.294528 | 9.841727 | 90.15827 | 2.376786 | 6.60959 | 93.39041 | 3.232137 | 1.892095 | 93.39041
|  |  |  | 78 | 61.9 | 0.001093863 | 2.294528 | 9.841727 | 90.15827 | 2.376786 | 6.60959 | 93.39041 | 3.232137 | 1.897627 | 93.39041
|  |  |  | 79 | 61.9 | 0.001093863 | 2.294528 | 9.841727 | 90.15827 | 2.376786 | 6.60959 | 93.39041 | 3.232137 | 1.90309 | 93.39041
|  |  |  | 80 | 61.9 | 0.001093863 | 2.294528 | 9.841727 | 90.15827 | 2.376786 | 6.60959 | 93.39041 | 3.232137 | 1.908485 | 93.54153
|  |  |  | 81 | 61.8 | 0.001092096 | 2.298241 | 9.69584 | 90.30416 | 2.380632 | 6.458473 | 93.54153 | 3.237367 | 1.913814 | 93.54153
|  |  |  | 82 | 61.8 | 0.001092096 | 2.298241 | 9.69584 | 90.30416 | 2.380632 | 6.458473 | 93.54153 | 3.237367 | 1.919078 | 93.54153
|  |  |  | 83 | 61.8 | 0.001092096 | 2.298241 | 9.69584 | 90.30416 | 2.380632 | 6.458473 | 93.54153 | 3.237367 | 1.924279 | 93.54153
|  |  |  | 84 | 61.8 | 0.001092096 | 2.298241 | 9.69584 | 90.30416 | 2.380632 | 6.458473 | 93.54153 | 3.237367 | 1.929419 | 93.54153
|  |  |  | 85 | 61.8 | 0.001092096 | 2.298241 | 9.69584 | 90.30416 | 2.380632 | 6.458473 | 93.54153 | 3.237367 | 1.934498 | 93.69313
|  |  |  | 86 | 61.7 | 0.001090329 | 2.301966 | 9.54948 | 90.45052 | 2.38449 | 6.306866 | 93.69313 | 3.242614 | 1.939519 | 93.69313
|  |  |  | 87 | 61.7 | 0.001090329 | 2.301966 | 9.54948 | 90.45052 | 2.38449 | 6.306866 | 93.69313 | 3.242614 | 1.944483 | 93.69313
|  |  |  | 88 | 61.7 | 0.001090329 | 2.301966 | 9.54948 | 90.45052 | 2.38449 | 6.306866 | 93.69313 | 3.242614 | 1.94939 | 93.69313
|  |  |  | 89 | 61.7 | 0.001090329 | 2.301966 | 9.54948 | 90.45052 | 2.38449 | 6.306866 | 93.69313 | 3.242614 | 1.954243 | 93.69313
|  |  |  | 90 | 61.7 | 0.001090329 | 2.301966 | 9.54948 | 90.45052 | 2.38449 | 6.306866 | 93.69313 | 3.242614 | 1.959041 | 93.84523
|  |  |  | 91 | 61.6 | 0.001088562 | 2.305703 | 9.402645 | 90.59736 | 2.388361 | 6.154766 | 93.84523 | 3.247878 | 1.963788 | 93.84523
|  |  |  | 92 | 61.6 | 0.001088562 | 2.305703 | 9.402645 | 90.59736 | 2.388361 | 6.154766 | 93.84523 | 3.247878 | 1.968483 | 93.84523
|  |  |  | 93 | 61.6 | 0.001088562 | 2.305703 | 9.402645 | 90.59736 | 2.388361 | 6.154766 | 93.84523 | 3.247878 | 1.973128 | 93.84523
|  |  |  | 94 | 61.6 | 0.001088562 | 2.305703 | 9.402645 | 90.59736 | 2.388361 | 6.154766 | 93.84523 | 3.247878 | 1.977724 | 93.84523
|  |  |  | 95 | 61.6 | 0.001088562 | 2.305703 | 9.402645 | 90.59736 | 2.388361 | 6.154766 | 93.84523 | 3.247878 | 1.982271 | 93.84523
|  |  |  | 96 | 61.6 | 0.001088562 | 2.305703 | 9.402645 | 90.59736 | 2.388361 | 6.154766 | 93.84523 | 3.247878 | 1.986772 | 93.84523
|  |  |  | 97 | 61.6 | 0.001088562 | 2.305703 | 9.402645 | 90.59736 | 2.388361 | 6.154766 | 93.84523 | 3.247878 | 1.991226 | 93.99783
|  |  |  | 98 | 61.5 | 0.001086795 | 2.309452 | 9.255332 | 90.74467 | 2.392245 | 6.002173 | 93.99783 | 3.253159 | 1.995635 | 93.99783
|  |  |  | 99 | 61.5 | 0.001086795 | 2.309452 | 9.255332 | 90.74467 | 2.392245 | 6.002173 | 93.99783 | 3.253159 | 2 | 93.99783
|  |  |  | 100 | 61.5 | 0.001086795 | 2.309452 | 9.255332 | 90.74467 | 2.392245 | 6.002173 | 93.99783 | 3.253159 | 2.004321 | 93.99783
|  |  |  | 101 | 61.5 | 0.001086795 | 2.309452 | 9.255332 | 90.74467 | 2.392245 | 6.002173 | 93.99783 | 3.253159 | 2.0086 | 93.99783
|  |  |  | 102 | 61.5 | 0.001086795 | 2.309452 | 9.255332 | 90.74467 | 2.392245 | 6.002173 | 93.99783 | 3.253159 | 2.012837 | 93.99783
|  |  |  | 103 | 61.5 | 0.001086795 | 2.309452 | 9.255332 | 90.74467 | 2.392245 | 6.002173 | 93.99783 | 3.253159 | 2.017033 | 93.99783
|  |  |  | 104 | 61.5 | 0.001086795 | 2.309452 | 9.255332 | 90.74467 | 2.392245 | 6.002173 | 93.99783 | 3.253159 | 2.021189 | 94.15092
|  |  |  | 105 | 61.4 | 0.001085028 | 2.313213 | 9.107539 | 90.89246 | 2.396141 | 5.849082 | 94.15092 | 3.258458 | 2.025306 | 94.15092
|  |  |  | 106 | 61.4 | 0.001085028 | 2.313213 | 9.107539 | 90.89246 | 2.396141 | 5.849082 | 94.15092 | 3.258458 | 2.029384 | 94.15092
|  |  |  | 107 | 61.4 | 0.001085028 | 2.313213 | 9.107539 | 90.89246 | 2.396141 | 5.849082 | 94.15092 | 3.258458 | 2.033424 | 94.15092
|  |  |  | 108 | 61.4 | 0.001085028 | 2.313213 | 9.107539 | 90.89246 | 2.396141 | 5.849082 | 94.15092 | 3.258458 | 2.037426 | 94.15092
|  |  |  | 109 | 61.4 | 0.001085028 | 2.313213 | 9.107539 | 90.89246 | 2.396141 | 5.849082 | 94.15092 | 3.258458 | 2.041393 | 94.15092
|  |  |  | 110 | 61.4 | 0.001085028 | 2.313213 | 9.107539 | 90.89246 | 2.396141 | 5.849082 | 94.15092 | 3.258458 | 2.045323 | 94.15092
|  |  |  | 111 | 61.4 | 0.001085028 | 2.313213 | 9.107539 | 90.89246 | 2.396141 | 5.849082 | 94.15092 | 3.258458 | 2.049218 | 94.30451
|  |  |  | 112 | 61.3 | 0.00108326 | 2.316987 | 8.959264 | 91.04074 | 2.40005 | 5.695491 | 94.30451 | 3.263773 | 2.053078 | 94.30451
|  |  |  | 113 | 61.3 | 0.00108326 | 2.316987 | 8.959264 | 91.04074 | 2.40005 | 5.695491 | 94.30451 | 3.263773 | 2.056905 | 94.30451
|  |  |  | 114 | 61.3 | 0.00108326 | 2.316987 | 8.959264 | 91.04074 | 2.40005 | 5.695491 | 94.30451 | 3.263773 | 2.060698 | 94.30451
|  |  |  | 115 | 61.3 | 0.00108326 | 2.316987 | 8.959264 | 91.04074 | 2.40005 | 5.695491 | 94.30451 | 3.263773 | 2.064458 | 94.30451
|  |  |  | 116 | 61.3 | 0.00108326 | 2.316987 | 8.959264 | 91.04074 | 2.40005 | 5.695491 | 94.30451 | 3.263773 | 2.068186 | 94.30451
|  |  |  | 117 | 61.3 | 0.00108326 | 2.316987 | 8.959264 | 91.04074 | 2.40005 | 5.695491 | 94.30451 | 3.263773 | 2.071882 | 94.30451
|  |  |  | 118 | 61.3 | 0.00108326 | 2.316987 | 8.959264 | 91.04074 | 2.40005 | 5.695491 | 94.30451 | 3.263773 | 2.075547 | 94.30451
|  |  |  | 119 | 61.3 | 0.00108326 | 2.316987 | 8.959264 | 91.04074 | 2.40005 | 5.695491 | 94.30451 | 3.263773 | 2.079181 | 94.4586
|  |  |  | 120 | 61.2 | 0.001081493 | 2.320773 | 8.810505 | 91.18949 | 2.403971 | 5.541399 | 94.4586 | 3.269106 | 2.082785 | 94.4586
|  |  |  | 121 | 61.2 | 0.001081493 | 2.320773 | 8.810505 | 91.18949 | 2.403971 | 5.541399 | 94.4586 | 3.269106 | 2.08636 | 94.4586
|  |  |  | 122 | 61.2 | 0.001081493 | 2.320773 | 8.810505 | 91.18949 | 2.403971 | 5.541399 | 94.4586 | 3.269106 | 2.089905 | 94.4586
|  |  |  | 123 | 61.2 | 0.001081493 | 2.320773 | 8.810505 | 91.18949 | 2.403971 | 5.541399 | 94.4586 | 3.269106 | 2.093422 | 94.4586
|  |  |  | 124 | 61.2 | 0.001081493 | 2.320773 | 8.810505 | 91.18949 | 2.403971 | 5.541399 | 94.4586 | 3.269106 | 2.09691 | 94.4586
|  |  |  | 125 | 61.2 | 0.001081493 | 2.320773 | 8.810505 | 91.18949 | 2.403971 | 5.541399 | 94.4586 | 3.269106 | 2.100371 | 94.4586
|  |  |  | 126 | 61.2 | 0.001081493 | 2.320773 | 8.810505 | 91.18949 | 2.403971 | 5.541399 | 94.4586 | 3.269106 | 2.103804 | 94.4586
|  |  |  | 127 | 61.2 | 0.001081493 | 2.320773 | 8.810505 | 91.18949 | 2.403971 | 5.541399 | 94.4586 | 3.269106 | 2.10721 | 94.4586
|  |  |  | 128 | 61.2 | 0.001081493 | 2.320773 | 8.810505 | 91.18949 | 2.403971 | 5.541399 | 94.4586 | 3.269106 | 2.11059 | 94.6132
|  |  |  | 129 | 61.1 | 0.001079726 | 2.324571 | 8.661259 | 91.33874 | 2.407906 | 5.386802 | 94.6132 | 3.274457 | 2.113943 | 94.6132
|  |  |  | 130 | 61.1 | 0.001079726 | 2.324571 | 8.661259 | 91.33874 | 2.407906 | 5.386802 | 94.6132 | 3.274457 | 2.117271 | 94.6132
|  |  |  | 131 | 61.1 | 0.001079726 | 2.324571 | 8.661259 | 91.33874 | 2.407906 | 5.386802 | 94.6132 | 3.274457 | 2.120574 | 94.6132
|  |  |  | 132 | 61.1 | 0.001079726 | 2.324571 | 8.661259 | 91.33874 | 2.407906 | 5.386802 | 94.6132 | 3.274457 | 2.123852 | 94.6132
|  |  |  | 133 | 61.1 | 0.001079726 | 2.324571 | 8.661259 | 91.33874 | 2.407906 | 5.386802 | 94.6132 | 3.274457 | 2.127105 | 94.6132
|  |  |  | 134 | 61.1 | 0.001079726 | 2.324571 | 8.661259 | 91.33874 | 2.407906 | 5.386802 | 94.6132 | 3.274457 | 2.130334 | 94.6132
|  |  |  | 135 | 61.1 | 0.001079726 | 2.324571 | 8.661259 | 91.33874 | 2.407906 | 5.386802 | 94.6132 | 3.274457 | 2.133539 | 94.6132
|  |  |  | 136 | 61.1 | 0.001079726 | 2.324571 | 8.661259 | 91.33874 | 2.407906 | 5.386802 | 94.6132 | 3.274457 | 2.136721 | 94.6132
|  |  |  | 137 | 61.1 | 0.001079726 | 2.324571 | 8.661259 | 91.33874 | 2.407906 | 5.386802 | 94.6132 | 3.274457 | 2.139879 | 94.6132
|  |  |  | 138 | 61.1 | 0.001079726 | 2.324571 | 8.661259 | 91.33874 | 2.407906 | 5.386802 | 94.6132 | 3.274457 | 2.143015 | 94.7683
|  |  |  | 139 | 61 | 0.001077959 | 2.328382 | 8.511523 | 91.48848 | 2.411853 | 5.231699 | 94.7683 | 3.279825 | 2.146128 | 94.7683
|  |  |  | 140 | 61 | 0.001077959 | 2.328382 | 8.511523 | 91.48848 | 2.411853 | 5.231699 | 94.7683 | 3.279825 | 2.149219 | 94.7683
|  |  |  | 141 | 61 | 0.001077959 | 2.328382 | 8.511523 | 91.48848 | 2.411853 | 5.231699 | 94.7683 | 3.279825 | 2.152288 | 94.7683
|  |  |  | 142 | 61 | 0.001077959 | 2.328382 | 8.511523 | 91.48848 | 2.411853 | 5.231699 | 94.7683 | 3.279825 | 2.155336 | 94.7683
|  |  |  | 143 | 61 | 0.001077959 | 2.328382 | 8.511523 | 91.48848 | 2.411853 | 5.231699 | 94.7683 | 3.279825 | 2.158362 | 94.7683
|  |  |  | 144 | 61 | 0.001077959 | 2.328382 | 8.511523 | 91.48848 | 2.411853 | 5.231699 | 94.7683 | 3.279825 | 2.161368 | 94.7683
|  |  |  | 145 | 61 | 0.001077959 | 2.328382 | 8.511523 | 91.48848 | 2.411853 | 5.231699 | 94.7683 | 3.279825 | 2.164353 | 94.7683
|  |  |  | 146 | 61 | 0.001077959 | 2.328382 | 8.511523 | 91.48848 | 2.411853 | 5.231699 | 94.7683 | 3.279825 | 2.167317 | 94.7683
|  |  |  | 147 | 61 | 0.001077959 | 2.328382 | 8.511523 | 91.48848 | 2.411853 | 5.231699 | 94.7683 | 3.279825 | 2.170262 | 94.7683
|  |  |  | 148 | 61 | 0.001077959 | 2.328382 | 8.511523 | 91.48848 | 2.411853 | 5.231699 | 94.7683 | 3.279825 | 2.173186 | 94.7683
|  |  |  | 149 | 61 | 0.001077959 | 2.328382 | 8.511523 | 91.48848 | 2.411853 | 5.231699 | 94.7683 | 3.279825 | 2.176091 | 94.92391
|  |  |  | 150 | 60.9 | 0.001076192 | 2.332205 | 8.361296 | 91.6387 | 2.415814 | 5.076086 | 94.92391 | 3.28521 | 2.178977 | 94.92391
|  |  |  | 151 | 60.9 | 0.001076192 | 2.332205 | 8.361296 | 91.6387 | 2.415814 | 5.076086 | 94.92391 | 3.28521 | 2.181844 | 94.92391
|  |  |  | 152 | 60.9 | 0.001076192 | 2.332205 | 8.361296 | 91.6387 | 2.415814 | 5.076086 | 94.92391 | 3.28521 | 2.184691 | 94.92391
|  |  |  | 153 | 60.9 | 0.001076192 | 2.332205 | 8.361296 | 91.6387 | 2.415814 | 5.076086 | 94.92391 | 3.28521 | 2.187521 | 94.92391
|  |  |  | 154 | 60.9 | 0.001076192 | 2.332205 | 8.361296 | 91.6387 | 2.415814 | 5.076086 | 94.92391 | 3.28521 | 2.190332 | 94.92391
|  |  |  | 155 | 60.9 | 0.001076192 | 2.332205 | 8.361296 | 91.6387 | 2.415814 | 5.076086 | 94.92391 | 3.28521 | 2.193125 | 94.92391
|  |  |  | 156 | 60.9 | 0.001076192 | 2.332205 | 8.361296 | 91.6387 | 2.415814 | 5.076086 | 94.92391 | 3.28521 | 2.1959 | 94.92391
|  |  |  | 157 | 60.9 | 0.001076192 | 2.332205 | 8.361296 | 91.6387 | 2.415814 | 5.076086 | 94.92391 | 3.28521 | 2.198657 | 94.92391
|  |  |  | 158 | 60.9 | 0.001076192 | 2.332205 | 8.361296 | 91.6387 | 2.415814 | 5.076086 | 94.92391 | 3.28521 | 2.201397 | 94.92391
|  |  |  | 159 | 60.9 | 0.001076192 | 2.332205 | 8.361296 | 91.6387 | 2.415814 | 5.076086 | 94.92391 | 3.28521 | 2.20412 | 94.92391
|  |  |  | 160 | 60.9 | 0.001076192 | 2.332205 | 8.361296 | 91.6387 | 2.415814 | 5.076086 | 94.92391 | 3.28521 | 2.206826 | 94.92391
|  |  |  | 161 | 60.9 | 0.001076192 | 2.332205 | 8.361296 | 91.6387 | 2.415814 | 5.076086 | 94.92391 | 3.28521 | 2.209515 | 94.92391
|  |  |  | 162 | 60.9 | 0.001076192 | 2.332205 | 8.361296 | 91.6387 | 2.415814 | 5.076086 | 94.92391 | 3.28521 | 2.212188 | 94.92391
|  |  |  | 163 | 60.9 | 0.001076192 | 2.332205 | 8.361296 | 91.6387 | 2.415814 | 5.076086 | 94.92391 | 3.28521 | 2.214844 | 95.08004
|  |  |  | 164 | 60.8 | 0.001074425 | 2.336041 | 8.210574 | 91.78943 | 2.419787 | 4.919961 | 95.08004 | 3.290613 | 2.217484 | 95.08004
|  |  |  | 165 | 60.8 | 0.001074425 | 2.336041 | 8.210574 | 91.78943 | 2.419787 | 4.919961 | 95.08004 | 3.290613 | 2.220108 | 95.08004
|  |  |  | 166 | 60.8 | 0.001074425 | 2.336041 | 8.210574 | 91.78943 | 2.419787 | 4.919961 | 95.08004 | 3.290613 | 2.222716 | 95.08004
|  |  |  | 167 | 60.8 | 0.001074425 | 2.336041 | 8.210574 | 91.78943 | 2.419787 | 4.919961 | 95.08004 | 3.290613 | 2.225309 | 95.08004
|  |  |  | 168 | 60.8 | 0.001074425 | 2.336041 | 8.210574 | 91.78943 | 2.419787 | 4.919961 | 95.08004 | 3.290613 | 2.227887 | 95.08004
|  |  |  | 169 | 60.8 | 0.001074425 | 2.336041 | 8.210574 | 91.78943 | 2.419787 | 4.919961 | 95.08004 | 3.290613 | 2.230449 | 95.08004
|  |  |  | 170 | 60.8 | 0.001074425 | 2.336041 | 8.210574 | 91.78943 | 2.419787 | 4.919961 | 95.08004 | 3.290613 | 2.232996 | 95.08004
|  |  |  | 171 | 60.8 | 0.001074425 | 2.336041 | 8.210574 | 91.78943 | 2.419787 | 4.919961 | 95.08004 | 3.290613 | 2.235528 | 95.08004
|  |  |  | 172 | 60.8 | 0.001074425 | 2.336041 | 8.210574 | 91.78943 | 2.419787 | 4.919961 | 95.08004 | 3.290613 | 2.238046 | 95.08004
|  |  |  | 173 | 60.8 | 0.001074425 | 2.336041 | 8.210574 | 91.78943 | 2.419787 | 4.919961 | 95.08004 | 3.290613 | 2.240549 | 95.08004
|  |  |  | 174 | 60.8 | 0.001074425 | 2.336041 | 8.210574 | 91.78943 | 2.419787 | 4.919961 | 95.08004 | 3.290613 | 2.243038 | 95.08004
|  |  |  | 175 | 60.8 | 0.001074425 | 2.336041 | 8.210574 | 91.78943 | 2.419787 | 4.919961 | 95.08004 | 3.290613 | 2.245513 | 95.08004
|  |  |  | 176 | 60.8 | 0.001074425 | 2.336041 | 8.210574 | 91.78943 | 2.419787 | 4.919961 | 95.08004 | 3.290613 | 2.247973 | 95.08004
|  |  |  | 177 | 60.8 | 0.001074425 | 2.336041 | 8.210574 | 91.78943 | 2.419787 | 4.919961 | 95.08004 | 3.290613 | 2.25042 | 95.23668
|  |  |  | 178 | 60.7 | 0.001072658 | 2.339889 | 8.059356 | 91.94064 | 2.423773 | 4.763322 | 95.23668 | 3.296035 | 2.252853 | 95.23668
|  |  |  | 179 | 60.7 | 0.001072658 | 2.339889 | 8.059356 | 91.94064 | 2.423773 | 4.763322 | 95.23668 | 3.296035 | 2.255273 | 95.23668
|  |  |  | 180 | 60.7 | 0.001072658 | 2.339889 | 8.059356 | 91.94064 | 2.423773 | 4.763322 | 95.23668 | 3.296035 | 2.257679 | 95.23668
|  |  |  | 181 | 60.7 | 0.001072658 | 2.339889 | 8.059356 | 91.94064 | 2.423773 | 4.763322 | 95.23668 | 3.296035 | 2.260071 | 95.23668
|  |  |  | 182 | 60.7 | 0.001072658 | 2.339889 | 8.059356 | 91.94064 | 2.423773 | 4.763322 | 95.23668 | 3.296035 | 2.262451 | 95.23668
|  |  |  | 183 | 60.7 | 0.001072658 | 2.339889 | 8.059356 | 91.94064 | 2.423773 | 4.763322 | 95.23668 | 3.296035 | 2.264818 | 95.23668
|  |  |  | 184 | 60.7 | 0.001072658 | 2.339889 | 8.059356 | 91.94064 | 2.423773 | 4.763322 | 95.23668 | 3.296035 | 2.267172 | 95.23668
|  |  |  | 185 | 60.7 | 0.001072658 | 2.339889 | 8.059356 | 91.94064 | 2.423773 | 4.763322 | 95.23668 | 3.296035 | 2.269513 | 95.23668
|  |  |  | 186 | 60.7 | 0.001072658 | 2.339889 | 8.059356 | 91.94064 | 2.423773 | 4.763322 | 95.23668 | 3.296035 | 2.271842 | 95.23668
|  |  |  | 187 | 60.7 | 0.001072658 | 2.339889 | 8.059356 | 91.94064 | 2.423773 | 4.763322 | 95.23668 | 3.296035 | 2.274158 | 95.23668
|  |  |  | 188 | 60.7 | 0.001072658 | 2.339889 | 8.059356 | 91.94064 | 2.423773 | 4.763322 | 95.23668 | 3.296035 | 2.276462 | 95.23668
|  |  |  | 189 | 60.7 | 0.001072658 | 2.339889 | 8.059356 | 91.94064 | 2.423773 | 4.763322 | 95.23668 | 3.296035 | 2.278754 | 95.23668
|  |  |  | 190 | 60.7 | 0.001072658 | 2.339889 | 8.059356 | 91.94064 | 2.423773 | 4.763322 | 95.23668 | 3.296035 | 2.281033 | 95.23668
|  |  |  | 191 | 60.7 | 0.001072658 | 2.339889 | 8.059356 | 91.94064 | 2.423773 | 4.763322 | 95.23668 | 3.296035 | 2.283301 | 95.23668
|  |  |  | 192 | 60.7 | 0.001072658 | 2.339889 | 8.059356 | 91.94064 | 2.423773 | 4.763322 | 95.23668 | 3.296035 | 2.285557 | 95.23668
|  |  |  | 193 | 60.7 | 0.001072658 | 2.339889 | 8.059356 | 91.94064 | 2.423773 | 4.763322 | 95.23668 | 3.296035 | 2.287802 | 95.23668
|  |  |  | 194 | 60.7 | 0.001072658 | 2.339889 | 8.059356 | 91.94064 | 2.423773 | 4.763322 | 95.23668 | 3.296035 | 2.290035 | 95.39383
|  |  |  | 195 | 60.6 | 0.00107089 | 2.343751 | 7.907639 | 92.09236 | 2.427773 | 4.606165 | 95.39383 | 3.301474 | 2.292256 | 95.39383
|  |  |  | 196 | 60.6 | 0.00107089 | 2.343751 | 7.907639 | 92.09236 | 2.427773 | 4.606165 | 95.39383 | 3.301474 | 2.294466 | 95.39383
|  |  |  | 197 | 60.6 | 0.00107089 | 2.343751 | 7.907639 | 92.09236 | 2.427773 | 4.606165 | 95.39383 | 3.301474 | 2.296665 | 95.39383
|  |  |  | 198 | 60.6 | 0.00107089 | 2.343751 | 7.907639 | 92.09236 | 2.427773 | 4.606165 | 95.39383 | 3.301474 | 2.298853 | 95.39383
|  |  |  | 199 | 60.6 | 0.00107089 | 2.343751 | 7.907639 | 92.09236 | 2.427773 | 4.606165 | 95.39383 | 3.301474 | 2.30103 | 95.39383
|  |  |  | 200 | 60.6 | 0.00107089 | 2.343751 | 7.907639 | 92.09236 | 2.427773 | 4.606165 | 95.39383 | 3.301474 | 2.303196 | 95.39383
|  |  |  | 201 | 60.6 | 0.00107089 | 2.343751 | 7.907639 | 92.09236 | 2.427773 | 4.606165 | 95.39383 | 3.301474 | 2.305351 | 95.39383
|  |  |  | 202 | 60.6 | 0.00107089 | 2.343751 | 7.907639 | 92.09236 | 2.427773 | 4.606165 | 95.39383 | 3.301474 | 2.307496 | 95.39383
|  |  |  | 203 | 60.6 | 0.00107089 | 2.343751 | 7.907639 | 92.09236 | 2.427773 | 4.606165 | 95.39383 | 3.301474 | 2.30963 | 95.39383
|  |  |  | 204 | 60.6 | 0.00107089 | 2.343751 | 7.907639 | 92.09236 | 2.427773 | 4.606165 | 95.39383 | 3.301474 | 2.311754 | 95.39383
|  |  |  | 205 | 60.6 | 0.00107089 | 2.343751 | 7.907639 | 92.09236 | 2.427773 | 4.606165 | 95.39383 | 3.301474 | 2.313867 | 95.39383
|  |  |  | 206 | 60.6 | 0.00107089 | 2.343751 | 7.907639 | 92.09236 | 2.427773 | 4.606165 | 95.39383 | 3.301474 | 2.31597 | 95.39383
|  |  |  | 207 | 60.6 | 0.00107089 | 2.343751 | 7.907639 | 92.09236 | 2.427773 | 4.606165 | 95.39383 | 3.301474 | 2.318063 | 95.39383
|  |  |  | 208 | 60.6 | 0.00107089 | 2.343751 | 7.907639 | 92.09236 | 2.427773 | 4.606165 | 95.39383 | 3.301474 | 2.320146 | 95.39383
|  |  |  | 209 | 60.6 | 0.00107089 | 2.343751 | 7.907639 | 92.09236 | 2.427773 | 4.606165 | 95.39383 | 3.301474 | 2.322219 | 95.39383
|  |  |  | 210 | 60.6 | 0.00107089 | 2.343751 | 7.907639 | 92.09236 | 2.427773 | 4.606165 | 95.39383 | 3.301474 | 2.324282 | 95.39383
|  |  |  | 211 | 60.6 | 0.00107089 | 2.343751 | 7.907639 | 92.09236 | 2.427773 | 4.606165 | 95.39383 | 3.301474 | 2.326336 | 95.39383
|  |  |  | 212 | 60.6 | 0.00107089 | 2.343751 | 7.907639 | 92.09236 | 2.427773 | 4.606165 | 95.39383 | 3.301474 | 2.32838 | 95.39383
|  |  |  | 213 | 60.6 | 0.00107089 | 2.343751 | 7.907639 | 92.09236 | 2.427773 | 4.606165 | 95.39383 | 3.301474 | 2.330414 | 95.55151
|  |  |  | 214 | 60.5 | 0.001069123 | 2.347625 | 7.75542 | 92.24458 | 2.431786 | 4.44849 | 95.55151 | 3.30693 | 2.332438 | 95.55151
|  |  |  | 215 | 60.5 | 0.001069123 | 2.347625 | 7.75542 | 92.24458 | 2.431786 | 4.44849 | 95.55151 | 3.30693 | 2.334454 | 95.55151
|  |  |  | 216 | 60.5 | 0.001069123 | 2.347625 | 7.75542 | 92.24458 | 2.431786 | 4.44849 | 95.55151 | 3.30693 | 2.33646 | 95.55151
|  |  |  | 217 | 60.5 | 0.001069123 | 2.347625 | 7.75542 | 92.24458 | 2.431786 | 4.44849 | 95.55151 | 3.30693 | 2.338456 | 95.55151
|  |  |  | 218 | 60.5 | 0.001069123 | 2.347625 | 7.75542 | 92.24458 | 2.431786 | 4.44849 | 95.55151 | 3.30693 | 2.340444 | 95.55151
|  |  |  | 219 | 60.5 | 0.001069123 | 2.347625 | 7.75542 | 92.24458 | 2.431786 | 4.44849 | 95.55151 | 3.30693 | 2.342423 | 95.55151
|  |  |  | 220 | 60.5 | 0.001069123 | 2.347625 | 7.75542 | 92.24458 | 2.431786 | 4.44849 | 95.55151 | 3.30693 | 2.344392 | 95.55151
|  |  |  | 221 | 60.5 | 0.001069123 | 2.347625 | 7.75542 | 92.24458 | 2.431786 | 4.44849 | 95.55151 | 3.30693 | 2.346353 | 95.55151
|  |  |  | 222 | 60.5 | 0.001069123 | 2.347625 | 7.75542 | 92.24458 | 2.431786 | 4.44849 | 95.55151 | 3.30693 | 2.348305 | 95.55151
|  |  |  | 223 | 60.5 | 0.001069123 | 2.347625 | 7.75542 | 92.24458 | 2.431786 | 4.44849 | 95.55151 | 3.30693 | 2.350248 | 95.55151
|  |  |  | 224 | 60.5 | 0.001069123 | 2.347625 | 7.75542 | 92.24458 | 2.431786 | 4.44849 | 95.55151 | 3.30693 | 2.352183 | 95.55151
|  |  |  | 225 | 60.5 | 0.001069123 | 2.347625 | 7.75542 | 92.24458 | 2.431786 | 4.44849 | 95.55151 | 3.30693 | 2.354108 | 95.55151
|  |  |  | 226 | 60.5 | 0.001069123 | 2.347625 | 7.75542 | 92.24458 | 2.431786 | 4.44849 | 95.55151 | 3.30693 | 2.356026 | 95.55151
|  |  |  | 227 | 60.5 | 0.001069123 | 2.347625 | 7.75542 | 92.24458 | 2.431786 | 4.44849 | 95.55151 | 3.30693 | 2.357935 | 95.55151
|  |  |  | 228 | 60.5 | 0.001069123 | 2.347625 | 7.75542 | 92.24458 | 2.431786 | 4.44849 | 95.55151 | 3.30693 | 2.359835 | 95.55151
|  |  |  | 229 | 60.5 | 0.001069123 | 2.347625 | 7.75542 | 92.24458 | 2.431786 | 4.44849 | 95.55151 | 3.30693 | 2.361728 | 95.55151
|  |  |  | 230 | 60.5 | 0.001069123 | 2.347625 | 7.75542 | 92.24458 | 2.431786 | 4.44849 | 95.55151 | 3.30693 | 2.363612 | 95.55151
|  |  |  | 231 | 60.5 | 0.001069123 | 2.347625 | 7.75542 | 92.24458 | 2.431786 | 4.44849 | 95.55151 | 3.30693 | 2.365488 | 95.55151
|  |  |  | 232 | 60.5 | 0.001069123 | 2.347625 | 7.75542 | 92.24458 | 2.431786 | 4.44849 | 95.55151 | 3.30693 | 2.367356 | 95.55151
|  |  |  | 233 | 60.5 | 0.001069123 | 2.347625 | 7.75542 | 92.24458 | 2.431786 | 4.44849 | 95.55151 | 3.30693 | 2.369216 | 95.55151
|  |  |  | 234 | 60.5 | 0.001069123 | 2.347625 | 7.75542 | 92.24458 | 2.431786 | 4.44849 | 95.55151 | 3.30693 | 2.371068 | 95.55151
|  |  |  | 235 | 60.5 | 0.001069123 | 2.347625 | 7.75542 | 92.24458 | 2.431786 | 4.44849 | 95.55151 | 3.30693 | 2.372912 | 95.55151
|  |  |  | 236 | 60.5 | 0.001069123 | 2.347625 | 7.75542 | 92.24458 | 2.431786 | 4.44849 | 95.55151 | 3.30693 | 2.374748 | 95.70971
|  |  |  | 237 | 60.4 | 0.001067356 | 2.351511 | 7.602697 | 92.3973 | 2.435812 | 4.290292 | 95.70971 | 3.312406 | 2.376577 | 95.70971
|  |  |  | 238 | 60.4 | 0.001067356 | 2.351511 | 7.602697 | 92.3973 | 2.435812 | 4.290292 | 95.70971 | 3.312406 | 2.378398 | 95.70971
|  |  |  | 239 | 60.4 | 0.001067356 | 2.351511 | 7.602697 | 92.3973 | 2.435812 | 4.290292 | 95.70971 | 3.312406 | 2.380211 | 95.70971
|  |  |  | 240 | 60.4 | 0.001067356 | 2.351511 | 7.602697 | 92.3973 | 2.435812 | 4.290292 | 95.70971 | 3.312406 | 2.382017 | 95.70971
|  |  |  | 241 | 60.4 | 0.001067356 | 2.351511 | 7.602697 | 92.3973 | 2.435812 | 4.290292 | 95.70971 | 3.312406 | 2.383815 | 95.70971
|  |  |  | 242 | 60.4 | 0.001067356 | 2.351511 | 7.602697 | 92.3973 | 2.435812 | 4.290292 | 95.70971 | 3.312406 | 2.385606 | 95.70971
|  |  |  | 243 | 60.4 | 0.001067356 | 2.351511 | 7.602697 | 92.3973 | 2.435812 | 4.290292 | 95.70971 | 3.312406 | 2.38739 | 95.70971
|  |  |  | 244 | 60.4 | 0.001067356 | 2.351511 | 7.602697 | 92.3973 | 2.435812 | 4.290292 | 95.70971 | 3.312406 | 2.389166 | 95.70971
|  |  |  | 245 | 60.4 | 0.001067356 | 2.351511 | 7.602697 | 92.3973 | 2.435812 | 4.290292 | 95.70971 | 3.312406 | 2.390935 | 95.70971
|  |  |  | 246 | 60.4 | 0.001067356 | 2.351511 | 7.602697 | 92.3973 | 2.435812 | 4.290292 | 95.70971 | 3.312406 | 2.392697 | 95.70971
|  |  |  | 247 | 60.4 | 0.001067356 | 2.351511 | 7.602697 | 92.3973 | 2.435812 | 4.290292 | 95.70971 | 3.312406 | 2.394452 | 95.70971
|  |  |  | 248 | 60.4 | 0.001067356 | 2.351511 | 7.602697 | 92.3973 | 2.435812 | 4.290292 | 95.70971 | 3.312406 | 2.396199 | 95.70971
|  |  |  | 249 | 60.4 | 0.001067356 | 2.351511 | 7.602697 | 92.3973 | 2.435812 | 4.290292 | 95.70971 | 3.312406 | 2.39794 | 95.70971
|  |  |  | 250 | 60.4 | 0.001067356 | 2.351511 | 7.602697 | 92.3973 | 2.435812 | 4.290292 | 95.70971 | 3.312406 | 2.399674 | 95.70971
|  |  |  | 251 | 60.4 | 0.001067356 | 2.351511 | 7.602697 | 92.3973 | 2.435812 | 4.290292 | 95.70971 | 3.312406 | 2.401401 | 95.70971
|  |  |  | 252 | 60.4 | 0.001067356 | 2.351511 | 7.602697 | 92.3973 | 2.435812 | 4.290292 | 95.70971 | 3.312406 | 2.403121 | 95.70971
|  |  |  | 253 | 60.4 | 0.001067356 | 2.351511 | 7.602697 | 92.3973 | 2.435812 | 4.290292 | 95.70971 | 3.312406 | 2.404834 | 95.70971
|  |  |  | 254 | 60.4 | 0.001067356 | 2.351511 | 7.602697 | 92.3973 | 2.435812 | 4.290292 | 95.70971 | 3.312406 | 2.40654 | 95.70971
|  |  |  | 255 | 60.4 | 0.001067356 | 2.351511 | 7.602697 | 92.3973 | 2.435812 | 4.290292 | 95.70971 | 3.312406 | 2.40824 | 95.70971
|  |  |  | 256 | 60.4 | 0.001067356 | 2.351511 | 7.602697 | 92.3973 | 2.435812 | 4.290292 | 95.70971 | 3.312406 | 2.409933 | 95.70971
|  |  |  | 257 | 60.4 | 0.001067356 | 2.351511 | 7.602697 | 92.3973 | 2.435812 | 4.290292 | 95.70971 | 3.312406 | 2.41162 | 95.70971
|  |  |  | 258 | 60.4 | 0.001067356 | 2.351511 | 7.602697 | 92.3973 | 2.435812 | 4.290292 | 95.70971 | 3.312406 | 2.4133 | 95.70971
|  |  |  | 259 | 60.4 | 0.001067356 | 2.351511 | 7.602697 | 92.3973 | 2.435812 | 4.290292 | 95.70971 | 3.312406 | 2.414973 | 95.70971
|  |  |  | 260 | 60.4 | 0.001067356 | 2.351511 | 7.602697 | 92.3973 | 2.435812 | 4.290292 | 95.70971 | 3.312406 | 2.416641 | 95.70971
|  |  |  | 261 | 60.4 | 0.001067356 | 2.351511 | 7.602697 | 92.3973 | 2.435812 | 4.290292 | 95.70971 | 3.312406 | 2.418301 | 95.70971
|  |  |  | 262 | 60.4 | 0.001067356 | 2.351511 | 7.602697 | 92.3973 | 2.435812 | 4.290292 | 95.70971 | 3.312406 | 2.419956 | 95.70971
|  |  |  | 263 | 60.4 | 0.001067356 | 2.351511 | 7.602697 | 92.3973 | 2.435812 | 4.290292 | 95.70971 | 3.312406 | 2.421604 | 95.86843
|  |  |  | 264 | 60.3 | 0.001065589 | 2.355411 | 7.449468 | 92.55053 | 2.439852 | 4.131569 | 95.86843 | 3.317899 | 2.423246 | 95.86843
|  |  |  | 265 | 60.3 | 0.001065589 | 2.355411 | 7.449468 | 92.55053 | 2.439852 | 4.131569 | 95.86843 | 3.317899 | 2.424882 | 95.86843
|  |  |  | 266 | 60.3 | 0.001065589 | 2.355411 | 7.449468 | 92.55053 | 2.439852 | 4.131569 | 95.86843 | 3.317899 | 2.426511 | 95.86843
|  |  |  | 267 | 60.3 | 0.001065589 | 2.355411 | 7.449468 | 92.55053 | 2.439852 | 4.131569 | 95.86843 | 3.317899 | 2.428135 | 95.86843
|  |  |  | 268 | 60.3 | 0.001065589 | 2.355411 | 7.449468 | 92.55053 | 2.439852 | 4.131569 | 95.86843 | 3.317899 | 2.429752 | 95.86843
|  |  |  | 269 | 60.3 | 0.001065589 | 2.355411 | 7.449468 | 92.55053 | 2.439852 | 4.131569 | 95.86843 | 3.317899 | 2.431364 | 95.86843
|  |  |  | 270 | 60.3 | 0.001065589 | 2.355411 | 7.449468 | 92.55053 | 2.439852 | 4.131569 | 95.86843 | 3.317899 | 2.432969 | 95.86843
|  |  |  | 271 | 60.3 | 0.001065589 | 2.355411 | 7.449468 | 92.55053 | 2.439852 | 4.131569 | 95.86843 | 3.317899 | 2.434569 | 95.86843
|  |  |  | 272 | 60.3 | 0.001065589 | 2.355411 | 7.449468 | 92.55053 | 2.439852 | 4.131569 | 95.86843 | 3.317899 | 2.436163 | 95.86843
|  |  |  | 273 | 60.3 | 0.001065589 | 2.355411 | 7.449468 | 92.55053 | 2.439852 | 4.131569 | 95.86843 | 3.317899 | 2.437751 | 95.86843
|  |  |  | 274 | 60.3 | 0.001065589 | 2.355411 | 7.449468 | 92.55053 | 2.439852 | 4.131569 | 95.86843 | 3.317899 | 2.439333 | 95.86843
|  |  |  | 275 | 60.3 | 0.001065589 | 2.355411 | 7.449468 | 92.55053 | 2.439852 | 4.131569 | 95.86843 | 3.317899 | 2.440909 | 95.86843
|  |  |  | 276 | 60.3 | 0.001065589 | 2.355411 | 7.449468 | 92.55053 | 2.439852 | 4.131569 | 95.86843 | 3.317899 | 2.44248 | 95.86843
|  |  |  | 277 | 60.3 | 0.001065589 | 2.355411 | 7.449468 | 92.55053 | 2.439852 | 4.131569 | 95.86843 | 3.317899 | 2.444045 | 95.86843
|  |  |  | 278 | 60.3 | 0.001065589 | 2.355411 | 7.449468 | 92.55053 | 2.439852 | 4.131569 | 95.86843 | 3.317899 | 2.445604 | 95.86843
|  |  |  | 279 | 60.3 | 0.001065589 | 2.355411 | 7.449468 | 92.55053 | 2.439852 | 4.131569 | 95.86843 | 3.317899 | 2.447158 | 95.86843
|  |  |  | 280 | 60.3 | 0.001065589 | 2.355411 | 7.449468 | 92.55053 | 2.439852 | 4.131569 | 95.86843 | 3.317899 | 2.448706 | 95.86843
|  |  |  | 281 | 60.3 | 0.001065589 | 2.355411 | 7.449468 | 92.55053 | 2.439852 | 4.131569 | 95.86843 | 3.317899 | 2.450249 | 95.86843
|  |  |  | 282 | 60.3 | 0.001065589 | 2.355411 | 7.449468 | 92.55053 | 2.439852 | 4.131569 | 95.86843 | 3.317899 | 2.451786 | 95.86843
|  |  |  | 283 | 60.3 | 0.001065589 | 2.355411 | 7.449468 | 92.55053 | 2.439852 | 4.131569 | 95.86843 | 3.317899 | 2.453318 | 95.86843
|  |  |  | 284 | 60.3 | 0.001065589 | 2.355411 | 7.449468 | 92.55053 | 2.439852 | 4.131569 | 95.86843 | 3.317899 | 2.454845 | 95.86843
|  |  |  | 285 | 60.3 | 0.001065589 | 2.355411 | 7.449468 | 92.55053 | 2.439852 | 4.131569 | 95.86843 | 3.317899 | 2.456366 | 95.86843
|  |  |  | 286 | 60.3 | 0.001065589 | 2.355411 | 7.449468 | 92.55053 | 2.439852 | 4.131569 | 95.86843 | 3.317899 | 2.457882 | 95.86843
|  |  |  | 287 | 60.3 | 0.001065589 | 2.355411 | 7.449468 | 92.55053 | 2.439852 | 4.131569 | 95.86843 | 3.317899 | 2.459392 | 95.86843
|  |  |  | 288 | 60.3 | 0.001065589 | 2.355411 | 7.449468 | 92.55053 | 2.439852 | 4.131569 | 95.86843 | 3.317899 | 2.460898 | 95.86843
|  |  |  | 289 | 60.3 | 0.001065589 | 2.355411 | 7.449468 | 92.55053 | 2.439852 | 4.131569 | 95.86843 | 3.317899 | 2.462398 | 95.86843
|  |  |  | 290 | 60.3 | 0.001065589 | 2.355411 | 7.449468 | 92.55053 | 2.439852 | 4.131569 | 95.86843 | 3.317899 | 2.463893 | 95.86843
|  |  |  | 291 | 60.3 | 0.001065589 | 2.355411 | 7.449468 | 92.55053 | 2.439852 | 4.131569 | 95.86843 | 3.317899 | 2.465383 | 95.86843
|  |  |  | 292 | 60.3 | 0.001065589 | 2.355411 | 7.449468 | 92.55053 | 2.439852 | 4.131569 | 95.86843 | 3.317899 | 2.466868 | 95.86843
|  |  |  | 293 | 60.3 | 0.001065589 | 2.355411 | 7.449468 | 92.55053 | 2.439852 | 4.131569 | 95.86843 | 3.317899 | 2.468347 | 95.86843
|  |  |  | 294 | 60.3 | 0.001065589 | 2.355411 | 7.449468 | 92.55053 | 2.439852 | 4.131569 | 95.86843 | 3.317899 | 2.469822 | 95.86843
|  |  |  | 295 | 60.3 | 0.001065589 | 2.355411 | 7.449468 | 92.55053 | 2.439852 | 4.131569 | 95.86843 | 3.317899 | 2.471292 | 96.02768
|  |  |  | 296 | 60.2 | 0.001063822 | 2.359324 | 7.295729 | 92.70427 | 2.443904 | 3.972319 | 96.02768 | 3.32341 | 2.472756 | 96.02768
|  |  |  | 297 | 60.2 | 0.001063822 | 2.359324 | 7.295729 | 92.70427 | 2.443904 | 3.972319 | 96.02768 | 3.32341 | 2.474216 | 96.02768
|  |  |  | 298 | 60.2 | 0.001063822 | 2.359324 | 7.295729 | 92.70427 | 2.443904 | 3.972319 | 96.02768 | 3.32341 | 2.475671 | 96.02768
|  |  |  | 299 | 60.2 | 0.001063822 | 2.359324 | 7.295729 | 92.70427 | 2.443904 | 3.972319 | 96.02768 | 3.32341 | 2.477121 | 96.02768
|  |  |  | 300 | 60.2 | 0.001063822 | 2.359324 | 7.295729 | 92.70427 | 2.443904 | 3.972319 | 96.02768 | 3.32341 | 2.478566 | 96.02768
|  |  |  | 301 | 60.2 | 0.001063822 | 2.359324 | 7.295729 | 92.70427 | 2.443904 | 3.972319 | 96.02768 | 3.32341 | 2.480007 | 96.02768
|  |  |  | 302 | 60.2 | 0.001063822 | 2.359324 | 7.295729 | 92.70427 | 2.443904 | 3.972319 | 96.02768 | 3.32341 | 2.481443 | 96.02768
|  |  |  | 303 | 60.2 | 0.001063822 | 2.359324 | 7.295729 | 92.70427 | 2.443904 | 3.972319 | 96.02768 | 3.32341 | 2.482874 | 96.02768
|  |  |  | 304 | 60.2 | 0.001063822 | 2.359324 | 7.295729 | 92.70427 | 2.443904 | 3.972319 | 96.02768 | 3.32341 | 2.4843 | 96.02768
|  |  |  | 305 | 60.2 | 0.001063822 | 2.359324 | 7.295729 | 92.70427 | 2.443904 | 3.972319 | 96.02768 | 3.32341 | 2.485721 | 96.02768
|  |  |  | 306 | 60.2 | 0.001063822 | 2.359324 | 7.295729 | 92.70427 | 2.443904 | 3.972319 | 96.02768 | 3.32341 | 2.487138 | 96.02768
|  |  |  | 307 | 60.2 | 0.001063822 | 2.359324 | 7.295729 | 92.70427 | 2.443904 | 3.972319 | 96.02768 | 3.32341 | 2.488551 | 96.02768
|  |  |  | 308 | 60.2 | 0.001063822 | 2.359324 | 7.295729 | 92.70427 | 2.443904 | 3.972319 | 96.02768 | 3.32341 | 2.489958 | 96.02768
|  |  |  | 309 | 60.2 | 0.001063822 | 2.359324 | 7.295729 | 92.70427 | 2.443904 | 3.972319 | 96.02768 | 3.32341 | 2.491362 | 96.02768
|  |  |  | 310 | 60.2 | 0.001063822 | 2.359324 | 7.295729 | 92.70427 | 2.443904 | 3.972319 | 96.02768 | 3.32341 | 2.49276 | 96.02768
|  |  |  | 311 | 60.2 | 0.001063822 | 2.359324 | 7.295729 | 92.70427 | 2.443904 | 3.972319 | 96.02768 | 3.32341 | 2.494155 | 96.02768
|  |  |  | 312 | 60.2 | 0.001063822 | 2.359324 | 7.295729 | 92.70427 | 2.443904 | 3.972319 | 96.02768 | 3.32341 | 2.495544 | 96.02768
|  |  |  | 313 | 60.2 | 0.001063822 | 2.359324 | 7.295729 | 92.70427 | 2.443904 | 3.972319 | 96.02768 | 3.32341 | 2.49693 | 96.02768
|  |  |  | 314 | 60.2 | 0.001063822 | 2.359324 | 7.295729 | 92.70427 | 2.443904 | 3.972319 | 96.02768 | 3.32341 | 2.498311 | 96.02768
|  |  |  | 315 | 60.2 | 0.001063822 | 2.359324 | 7.295729 | 92.70427 | 2.443904 | 3.972319 | 96.02768 | 3.32341 | 2.499687 | 96.02768
|  |  |  | 316 | 60.2 | 0.001063822 | 2.359324 | 7.295729 | 92.70427 | 2.443904 | 3.972319 | 96.02768 | 3.32341 | 2.501059 | 96.02768
|  |  |  | 317 | 60.2 | 0.001063822 | 2.359324 | 7.295729 | 92.70427 | 2.443904 | 3.972319 | 96.02768 | 3.32341 | 2.502427 | 96.02768
|  |  |  | 318 | 60.2 | 0.001063822 | 2.359324 | 7.295729 | 92.70427 | 2.443904 | 3.972319 | 96.02768 | 3.32341 | 2.503791 | 96.02768
|  |  |  | 319 | 60.2 | 0.001063822 | 2.359324 | 7.295729 | 92.70427 | 2.443904 | 3.972319 | 96.02768 | 3.32341 | 2.50515 | 96.02768
|  |  |  | 320 | 60.2 | 0.001063822 | 2.359324 | 7.295729 | 92.70427 | 2.443904 | 3.972319 | 96.02768 | 3.32341 | 2.506505 | 96.02768
|  |  |  | 321 | 60.2 | 0.001063822 | 2.359324 | 7.295729 | 92.70427 | 2.443904 | 3.972319 | 96.02768 | 3.32341 | 2.507856 | 96.02768
|  |  |  | 322 | 60.2 | 0.001063822 | 2.359324 | 7.295729 | 92.70427 | 2.443904 | 3.972319 | 96.02768 | 3.32341 | 2.509203 | 96.02768
|  |  |  | 323 | 60.2 | 0.001063822 | 2.359324 | 7.295729 | 92.70427 | 2.443904 | 3.972319 | 96.02768 | 3.32341 | 2.510545 | 96.02768
|  |  |  | 324 | 60.2 | 0.001063822 | 2.359324 | 7.295729 | 92.70427 | 2.443904 | 3.972319 | 96.02768 | 3.32341 | 2.511883 | 96.02768
|  |  |  | 325 | 60.2 | 0.001063822 | 2.359324 | 7.295729 | 92.70427 | 2.443904 | 3.972319 | 96.02768 | 3.32341 | 2.513218 | 96.02768
|  |  |  | 326 | 60.2 | 0.001063822 | 2.359324 | 7.295729 | 92.70427 | 2.443904 | 3.972319 | 96.02768 | 3.32341 | 2.514548 | 96.02768
|  |  |  | 327 | 60.2 | 0.001063822 | 2.359324 | 7.295729 | 92.70427 | 2.443904 | 3.972319 | 96.02768 | 3.32341 | 2.515874 | 96.02768
|  |  |  | 328 | 60.2 | 0.001063822 | 2.359324 | 7.295729 | 92.70427 | 2.443904 | 3.972319 | 96.02768 | 3.32341 | 2.517196 | 96.02768
|  |  |  | 329 | 60.2 | 0.001063822 | 2.359324 | 7.295729 | 92.70427 | 2.443904 | 3.972319 | 96.02768 | 3.32341 | 2.518514 | 96.02768
|  |  |  | 330 | 60.2 | 0.001063822 | 2.359324 | 7.295729 | 92.70427 | 2.443904 | 3.972319 | 96.02768 | 3.32341 | 2.519828 | 96.02768
|  |  |  | 331 | 60.2 | 0.001063822 | 2.359324 | 7.295729 | 92.70427 | 2.443904 | 3.972319 | 96.02768 | 3.32341 | 2.521138 | 96.02768
|  |  |  | 332 | 60.2 | 0.001063822 | 2.359324 | 7.295729 | 92.70427 | 2.443904 | 3.972319 | 96.02768 | 3.32341 | 2.522444 | 96.02768
|  |  |  | 333 | 60.2 | 0.001063822 | 2.359324 | 7.295729 | 92.70427 | 2.443904 | 3.972319 | 96.02768 | 3.32341 | 2.523746 | 96.02768
|  |  |  | 334 | 60.2 | 0.001063822 | 2.359324 | 7.295729 | 92.70427 | 2.443904 | 3.972319 | 96.02768 | 3.32341 | 2.525045 | 96.18746
|  |  |  | 335 | 60.1 | 0.001062055 | 2.363249 | 7.141479 | 92.85852 | 2.447971 | 3.812539 | 96.18746 | 3.32894 | 2.526339 | 96.18746
|  |  |  | 336 | 60.1 | 0.001062055 | 2.363249 | 7.141479 | 92.85852 | 2.447971 | 3.812539 | 96.18746 | 3.32894 | 2.52763 | 96.18746
|  |  |  | 337 | 60.1 | 0.001062055 | 2.363249 | 7.141479 | 92.85852 | 2.447971 | 3.812539 | 96.18746 | 3.32894 | 2.528917 | 96.18746
|  |  |  | 338 | 60.1 | 0.001062055 | 2.363249 | 7.141479 | 92.85852 | 2.447971 | 3.812539 | 96.18746 | 3.32894 | 2.5302 | 96.18746
|  |  |  | 339 | 60.1 | 0.001062055 | 2.363249 | 7.141479 | 92.85852 | 2.447971 | 3.812539 | 96.18746 | 3.32894 | 2.531479 | 96.18746
|  |  |  | 340 | 60.1 | 0.001062055 | 2.363249 | 7.141479 | 92.85852 | 2.447971 | 3.812539 | 96.18746 | 3.32894 | 2.532754 | 96.18746
|  |  |  | 341 | 60.1 | 0.001062055 | 2.363249 | 7.141479 | 92.85852 | 2.447971 | 3.812539 | 96.18746 | 3.32894 | 2.534026 | 96.18746
|  |  |  | 342 | 60.1 | 0.001062055 | 2.363249 | 7.141479 | 92.85852 | 2.447971 | 3.812539 | 96.18746 | 3.32894 | 2.535294 | 96.18746
|  |  |  | 343 | 60.1 | 0.001062055 | 2.363249 | 7.141479 | 92.85852 | 2.447971 | 3.812539 | 96.18746 | 3.32894 | 2.536558 | 96.18746
|  |  |  | 344 | 60.1 | 0.001062055 | 2.363249 | 7.141479 | 92.85852 | 2.447971 | 3.812539 | 96.18746 | 3.32894 | 2.537819 | 96.18746
|  |  |  | 345 | 60.1 | 0.001062055 | 2.363249 | 7.141479 | 92.85852 | 2.447971 | 3.812539 | 96.18746 | 3.32894 | 2.539076 | 96.18746
|  |  |  | 346 | 60.1 | 0.001062055 | 2.363249 | 7.141479 | 92.85852 | 2.447971 | 3.812539 | 96.18746 | 3.32894 | 2.540329 | 96.18746
|  |  |  | 347 | 60.1 | 0.001062055 | 2.363249 | 7.141479 | 92.85852 | 2.447971 | 3.812539 | 96.18746 | 3.32894 | 2.541579 | 96.18746
|  |  |  | 348 | 60.1 | 0.001062055 | 2.363249 | 7.141479 | 92.85852 | 2.447971 | 3.812539 | 96.18746 | 3.32894 | 2.542825 | 96.18746
|  |  |  | 349 | 60.1 | 0.001062055 | 2.363249 | 7.141479 | 92.85852 | 2.447971 | 3.812539 | 96.18746 | 3.32894 | 2.544068 | 96.18746
|  |  |  | 350 | 60.1 | 0.001062055 | 2.363249 | 7.141479 | 92.85852 | 2.447971 | 3.812539 | 96.18746 | 3.32894 | 2.545307 | 96.18746
|  |  |  | 351 | 60.1 | 0.001062055 | 2.363249 | 7.141479 | 92.85852 | 2.447971 | 3.812539 | 96.18746 | 3.32894 | 2.546543 | 96.18746
|  |  |  | 352 | 60.1 | 0.001062055 | 2.363249 | 7.141479 | 92.85852 | 2.447971 | 3.812539 | 96.18746 | 3.32894 | 2.547775 | 96.18746
|  |  |  | 353 | 60.1 | 0.001062055 | 2.363249 | 7.141479 | 92.85852 | 2.447971 | 3.812539 | 96.18746 | 3.32894 | 2.549003 | 96.18746
|  |  |  | 354 | 60.1 | 0.001062055 | 2.363249 | 7.141479 | 92.85852 | 2.447971 | 3.812539 | 96.18746 | 3.32894 | 2.550228 | 96.18746
|  |  |  | 355 | 60.1 | 0.001062055 | 2.363249 | 7.141479 | 92.85852 | 2.447971 | 3.812539 | 96.18746 | 3.32894 | 2.55145 | 96.18746
|  |  |  | 356 | 60.1 | 0.001062055 | 2.363249 | 7.141479 | 92.85852 | 2.447971 | 3.812539 | 96.18746 | 3.32894 | 2.552668 | 96.18746
|  |  |  | 357 | 60.1 | 0.001062055 | 2.363249 | 7.141479 | 92.85852 | 2.447971 | 3.812539 | 96.18746 | 3.32894 | 2.553883 | 96.18746
|  |  |  | 358 | 60.1 | 0.001062055 | 2.363249 | 7.141479 | 92.85852 | 2.447971 | 3.812539 | 96.18746 | 3.32894 | 2.555094 | 96.18746
|  |  |  | 359 | 60.1 | 0.001062055 | 2.363249 | 7.141479 | 92.85852 | 2.447971 | 3.812539 | 96.18746 | 3.32894 | 2.556303 | 96.18746
|  |  |  | 360 | 60.1 | 0.001062055 | 2.363249 | 7.141479 | 92.85852 | 2.447971 | 3.812539 | 96.18746 | 3.32894 | 2.557507 | 96.18746
|  |  |  | 361 | 60.1 | 0.001062055 | 2.363249 | 7.141479 | 92.85852 | 2.447971 | 3.812539 | 96.18746 | 3.32894 | 2.558709 | 96.18746
|  |  |  | 362 | 60.1 | 0.001062055 | 2.363249 | 7.141479 | 92.85852 | 2.447971 | 3.812539 | 96.18746 | 3.32894 | 2.559907 | 96.18746
|  |  |  | 363 | 60.1 | 0.001062055 | 2.363249 | 7.141479 | 92.85852 | 2.447971 | 3.812539 | 96.18746 | 3.32894 | 2.561101 | 96.18746
|  |  |  | 364 | 60.1 | 0.001062055 | 2.363249 | 7.141479 | 92.85852 | 2.447971 | 3.812539 | 96.18746 | 3.32894 | 2.562293 | 96.18746
|  |  |  | 365 | 60.1 | 0.001062055 | 2.363249 | 7.141479 | 92.85852 | 2.447971 | 3.812539 | 96.18746 | 3.32894 | 2.563481 | 96.18746
|  |  |  | 366 | 60.1 | 0.001062055 | 2.363249 | 7.141479 | 92.85852 | 2.447971 | 3.812539 | 96.18746 | 3.32894 | 2.564666 | 96.18746
|  |  |  | 367 | 60.1 | 0.001062055 | 2.363249 | 7.141479 | 92.85852 | 2.447971 | 3.812539 | 96.18746 | 3.32894 | 2.565848 | 96.18746
|  |  |  | 368 | 60.1 | 0.001062055 | 2.363249 | 7.141479 | 92.85852 | 2.447971 | 3.812539 | 96.18746 | 3.32894 | 2.567026 | 96.18746
|  |  |  | 369 | 60.1 | 0.001062055 | 2.363249 | 7.141479 | 92.85852 | 2.447971 | 3.812539 | 96.18746 | 3.32894 | 2.568202 | 96.18746
|  |  |  | 370 | 60.1 | 0.001062055 | 2.363249 | 7.141479 | 92.85852 | 2.447971 | 3.812539 | 96.18746 | 3.32894 | 2.569374 | 96.18746
|  |  |  | 371 | 60.1 | 0.001062055 | 2.363249 | 7.141479 | 92.85852 | 2.447971 | 3.812539 | 96.18746 | 3.32894 | 2.570543 | 96.18746
|  |  |  | 372 | 60.1 | 0.001062055 | 2.363249 | 7.141479 | 92.85852 | 2.447971 | 3.812539 | 96.18746 | 3.32894 | 2.571709 | 96.18746
|  |  |  | 373 | 60.1 | 0.001062055 | 2.363249 | 7.141479 | 92.85852 | 2.447971 | 3.812539 | 96.18746 | 3.32894 | 2.572872 | 96.18746
|  |  |  | 374 | 60.1 | 0.001062055 | 2.363249 | 7.141479 | 92.85852 | 2.447971 | 3.812539 | 96.18746 | 3.32894 | 2.574031 | 96.18746
|  |  |  | 375 | 60.1 | 0.001062055 | 2.363249 | 7.141479 | 92.85852 | 2.447971 | 3.812539 | 96.18746 | 3.32894 | 2.575188 | 96.18746
|  |  |  | 376 | 60.1 | 0.001062055 | 2.363249 | 7.141479 | 92.85852 | 2.447971 | 3.812539 | 96.18746 | 3.32894 | 2.576341 | 96.18746
|  |  |  | 377 | 60.1 | 0.001062055 | 2.363249 | 7.141479 | 92.85852 | 2.447971 | 3.812539 | 96.18746 | 3.32894 | 2.577492 | 96.18746
|  |  |  | 378 | 60.1 | 0.001062055 | 2.363249 | 7.141479 | 92.85852 | 2.447971 | 3.812539 | 96.18746 | 3.32894 | 2.578639 | 96.34777
|  |  |  | 379 | 60 | 0.001060288 | 2.367188 | 6.986715 | 93.01328 | 2.452051 | 3.652227 | 96.34777 | 3.334488 | 2.579784 | 96.34777
|  |  |  | 380 | 60 | 0.001060288 | 2.367188 | 6.986715 | 93.01328 | 2.452051 | 3.652227 | 96.34777 | 3.334488 | 2.580925 | 96.34777
|  |  |  | 381 | 60 | 0.001060288 | 2.367188 | 6.986715 | 93.01328 | 2.452051 | 3.652227 | 96.34777 | 3.334488 | 2.582063 | 96.34777
|  |  |  | 382 | 60 | 0.001060288 | 2.367188 | 6.986715 | 93.01328 | 2.452051 | 3.652227 | 96.34777 | 3.334488 | 2.583199 | 96.34777
|  |  |  | 383 | 60 | 0.001060288 | 2.367188 | 6.986715 | 93.01328 | 2.452051 | 3.652227 | 96.34777 | 3.334488 | 2.584331 | 96.34777
|  |  |  | 384 | 60 | 0.001060288 | 2.367188 | 6.986715 | 93.01328 | 2.452051 | 3.652227 | 96.34777 | 3.334488 | 2.585461 | 96.34777
|  |  |  | 385 | 60 | 0.001060288 | 2.367188 | 6.986715 | 93.01328 | 2.452051 | 3.652227 | 96.34777 | 3.334488 | 2.586587 | 96.34777
|  |  |  | 386 | 60 | 0.001060288 | 2.367188 | 6.986715 | 93.01328 | 2.452051 | 3.652227 | 96.34777 | 3.334488 | 2.587711 | 96.34777
|  |  |  | 387 | 60 | 0.001060288 | 2.367188 | 6.986715 | 93.01328 | 2.452051 | 3.652227 | 96.34777 | 3.334488 | 2.588832 | 96.34777
|  |  |  | 388 | 60 | 0.001060288 | 2.367188 | 6.986715 | 93.01328 | 2.452051 | 3.652227 | 96.34777 | 3.334488 | 2.58995 | 96.34777
|  |  |  | 389 | 60 | 0.001060288 | 2.367188 | 6.986715 | 93.01328 | 2.452051 | 3.652227 | 96.34777 | 3.334488 | 2.591065 | 96.34777
|  |  |  | 390 | 60 | 0.001060288 | 2.367188 | 6.986715 | 93.01328 | 2.452051 | 3.652227 | 96.34777 | 3.334488 | 2.592177 | 96.34777
|  |  |  | 391 | 60 | 0.001060288 | 2.367188 | 6.986715 | 93.01328 | 2.452051 | 3.652227 | 96.34777 | 3.334488 | 2.593286 | 96.34777
|  |  |  | 392 | 60 | 0.001060288 | 2.367188 | 6.986715 | 93.01328 | 2.452051 | 3.652227 | 96.34777 | 3.334488 | 2.594393 | 96.34777
|  |  |  | 393 | 60 | 0.001060288 | 2.367188 | 6.986715 | 93.01328 | 2.452051 | 3.652227 | 96.34777 | 3.334488 | 2.595496 | 96.34777
|  |  |  | 394 | 60 | 0.001060288 | 2.367188 | 6.986715 | 93.01328 | 2.452051 | 3.652227 | 96.34777 | 3.334488 | 2.596597 | 96.34777
|  |  |  | 395 | 60 | 0.001060288 | 2.367188 | 6.986715 | 93.01328 | 2.452051 | 3.652227 | 96.34777 | 3.334488 | 2.597695 | 96.34777
|  |  |  | 396 | 60 | 0.001060288 | 2.367188 | 6.986715 | 93.01328 | 2.452051 | 3.652227 | 96.34777 | 3.334488 | 2.598791 | 96.34777
|  |  |  | 397 | 60 | 0.001060288 | 2.367188 | 6.986715 | 93.01328 | 2.452051 | 3.652227 | 96.34777 | 3.334488 | 2.599883 | 96.34777
|  |  |  | 398 | 60 | 0.001060288 | 2.367188 | 6.986715 | 93.01328 | 2.452051 | 3.652227 | 96.34777 | 3.334488 | 2.600973 | 96.34777
|  |  |  | 399 | 60 | 0.001060288 | 2.367188 | 6.986715 | 93.01328 | 2.452051 | 3.652227 | 96.34777 | 3.334488 | 2.60206 | 96.34777
|  |  |  | 400 | 60 | 0.001060288 | 2.367188 | 6.986715 | 93.01328 | 2.452051 | 3.652227 | 96.34777 | 3.334488 | 2.603144 | 96.34777
|  |  |  | 401 | 60 | 0.001060288 | 2.367188 | 6.986715 | 93.01328 | 2.452051 | 3.652227 | 96.34777 | 3.334488

## Dati aggregati
Provino | Data comp. | n°giri | vgeo [%] | vSSD [%] | Δv [%] | C1 [%] | k [-] | CDI [-]
C1 | 2025-03-25 | 133 | 6.81 | 3.43 | 3.38 | 82.07624 | 6.803859 | 49.13181
C2 | 2025-03-25 | 106 | 6.8 | 3.94 | 2.86 | 82.52391 | 6.650413 | 39.90228
C3 | 2025-03-27 | 150 | 7.075656 | 3.646848 | 3.428808 | 82.07055 | 6.662045 | 55.69083
C4 | 2025-03-27 | 163 | 6.945951 | 4.122979 | 2.822972 | 81.42153 | 6.658961 | 85.08528
C5 | 2025-03-27 | 230 | 6.945951 | 3.246917 | 3.699034 | 82.02684 | 6.349604 | 86.81067
C6 | 2025-03-27 | 145 | 7.012656 | 3.988122 | 3.024534 | 81.98302 | 6.575893 | 61.23623
C7 | 2025-03-27 | 137 | 6.975598 | 3.85605 | 3.119548 | 82.2388 | 6.574334 | 52.07675
C8 | 2025-03-27 | 145 | 7.060832 | 4.292079 | 2.768753 | 81.35268 | 6.765828 | 78.84694
C9 | 2025-03-28 | 159 | 7.03 | 3.93 | 3.1 | 82.43495 | 6.308428 | 60.17019
C10 | 2025-03-28 | 244 | 7.03 | 3.61 | 3.42 | 81.56616 | 6.309454 | 117.5645
C11 | 2025-03-31 | 139 | 6.99 | 3.98 | 3.01 | 82.12025 | 6.587372 | 53.30618
C12 | 2025-03-31 | 148 | 7.01 | 4.11 | 2.9 | 81.62244 | 6.680884 | 70.90692
C13 | 2025-03-31 | 159 | 7.05 | 3.75 | 3.3 | 82.11947 | 6.496401 | 64.24146
C14 | 2025-03-31 | 154 | 7.02 | 4.06 | 2.96 | 81.18413 | 6.877536 | 84.15368
C15 | 2025-03-31 | 148 | 7.05 | 3.94 | 3.11 | 81.83723 | 6.622666 | 69.32205
C16 | 2025-05-09 | 126 | 7.02 | 3.96 | 3.06 | 81.77983 | 6.874895 | 55.99177
C18 | 2025-05-09 | 141 | 7.06 | 4.44 | 2.62 | 81.4285 | 6.680281 | 79.5516
C19 | 2025-05-13 | 171 | 7.03 | 3.72 | 3.31 | 81.51807 | 6.752557 | 78.72178
C20 | 2025-05-13 | 304 | 7.02 | 4.04 | 2.98 | 81.78727 | 5.824973 | 164.043
C21 | 2025-05-14 | 290 | 7.02 | 4.04 | 2.98 | 82.05305 | 5.809874 | 136.8201
C22 | 2025-05-14 | 366 | 7.01 | 3.59 | 3.42 | 81.79823 | 5.863193 | 157.9705
C23 | 2025-05-23 | 371 | 6.99 | 4.04 | 2.95 | 82.11435 | 5.590964 | 169.049
C24 | 2025-05-27 | 175 | 6.997833 | 3.659113 | 3.33872 | 81.48492 | 6.488833 | 98.91866
C25 | 2025-09-22 | 500 | 7.101597 | 3.883478 | 3.218119 | 82.3674 | 5.247584 | 219.2592
C26 | 2025-09-22 | 500 | 7.410229 | 3.733509 | 3.676721 | 82.19007 | 5.352783 | 219.2997
C27 | 2025-09-22 | 401 | 6.986715 | 3.652227 | 3.334488 | 82.8502 | 5.370846 | 121.8823
| Media | 219.4231 | 7.017424 | 3.871589 | 3.145834 | 81.92116 | 6.33771 | 97.3059
| Dev Std | 116.8562 | 0.1051324 | 0.2623258 | 0.2712499 | 0.4022252 | 0.5066604 | 51.12258