## ACR SP2-20
ACR SP2_20 |  | Texit : temperatura al cuore, in corrispondenza della quale la fustella è stata estratta dal forno
D | [mm] | 150
h | [mm] | 60
ρM | [Mg/m3] | 2.54
vg | [%] | 7
M | [g] | 2504.611
Provino | Data comp. | Texit [°C] | hmin, gir [mm] | hmin, real [mm] | m [g] | n°giri | vgeo [%] | vSSD [%] | Δv [%] | C1 [%] | k [-] | CDI [-]
A1 | 2025-02-26 | 149 | 60 | 59.6 | 2504.6 | 101 | 7 | 4.300158 | 2.699842 | 83.02615 | 6.407308 | 26.73239
A2 | 2025-03-03 | 149 | 60 | 59.3 | 2503.2 | 95 | 7.052399 | 4.304329 | 2.74807 | 82.74864 | 6.608926 | 31.87714
A4 | 2025-03-04 | 152 | 60.7 | 60 | 2506 | 120 | 8.021513 | 4.225237 | 3.796277 | 82.21001 | 6.611591 | 54.5083
A5 | 2025-03-04 | 152 | 60.6 | 60.1 | 2505.1 | 120 | 7.902821 | 4.732128 | 3.170694 | 81.66463 | 6.626432 | 74.4577
A6 | 2025-03-04 | 153 | 61.2 | 60.4 | 2504 | 120 | 8.845779 | 5.469174 | 3.376604 | 81.81299 | 6.25015 | 98.92791
A7 | 2025-03-04 | 152 | 61.4 | 61 | 2505.1 | 120 | 9.102784 | 4.897779 | 4.205006 | 80.85989 | 6.946648 | 103.177
A8 | 2025-03-04 | 151 | 60.5 | 60 | 2503.3 | 120 | 7.816879 | 4.936585 | 2.880294 | 81.32899 | 6.700266 | 86.60023
A9 | 2025-03-06 | 151 | 60.4 | 60 | 2504.4 | 125 | 7.615894 | 4.073663 | 3.542231 | 82.07782 | 6.662075 | 55.45643
A10 | 2025-03-06 | 151 | 60.3 | 60 | 2503.9 | 125 | 7.488962 | 4.428219 | 3.060743 | 82.49839 | 6.344297 | 53.47046
A11 | 2025-03-06 | 155 | 60.9 | 60.5 | 2503.4 | 125 | 8.418693 | 4.093267 | 4.325426 | 82.56091 | 6.391881 | 52.39723
A12 | 2025-03-06 | 151 | 60 | 59.5 | 2503.2 | 161 | 7.052399 | 3.0973 | 3.955099 | 83.79846 | 6.074754 | 25.70352
A13 | 2025-03-11 | 151 | 60 | 59.6 | 2501.2 | 183 | 7.13 | 3.55 | 3.58 | 82.27167 | 6.387084 | 61.50197
A14 | 2025-03-11 | 151 | 60 | 59.5 | 2503.3 | 206 | 7.05 | 3.61 | 3.44 | 82.43048 | 6.154859 | 69.13034
A15 | 2025-03-11 | 150 | 60 | 59.4 | 2503.3 | 191 | 7.05 | 3.67 | 3.38 | 81.9164 | 6.452312 | 74.46934
A16 | 2025-03-11 | 150 | 60 | 59.5 | 2502.8 | 149 | 7.07 | 3.98 | 3.09 | 82.50744 | 6.349505 | 52.02352
A18 | 2025-05-16 | 153 | 60 | 59.5 | 2504.8 | 79 | 6.99 | 3.71 | 3.28 | 83.93191 | 6.604072 | 10.91925
A19 | 2025-05-16 | 155 | 60 | 59.5 | 2503.7 | 90 | 7.03 | 3.45 | 3.58 | 83.55871 | 6.717821 | 15.9203
A20 | 2025-05-16 | 152 | 60 | 59.6 | 2503.5 | 103 | 7.04126 | 3.02036 | 4.0209 | 83.51741 | 6.790803 | 13.72652
A21 | 2025-05-16 | 153 | 60 | 59.4 | 2510.1 | 114 | 6.42 | 3.41 | 3.01 | 83.3797 | 6.553778 | 20.9195
A22 | 2025-05-19 | 152 | 60 | 59.6 | 2507.2 | 106 | 6.9 | 3.76 | 3.14 | 83.32718 | 6.52837 | 22.19341
A23 | 2025-05-19 | 153 | 60 | 59.4 | 2506.7 | 121 | 6.92 | 3.14 | 3.78 | 82.99793 | 6.715469 | 26.89586
A24 | 2025-05-20 | 155 | 60 | 59.5 | 2503.9 | 95 | 7.03 | 3.81 | 3.22 | 83.38231 | 6.539533 | 20.95625
A25 | 2025-05-20 | 151 | 60 | 59.5 | 2504.8 | 82 | 6.99 | 4.11 | 2.88 | 83.34556 | 6.670672 | 18.66803
A26 | 2025-05-21 | 152 | 60 | 59.5 | 2505.6 | 131 | 6.96 | 3.45 | 3.51 | 83.08229 | 6.42973 | 30.13363
A27 | 2025-05-21 | 152 | 60 | 59.5 | 2506 | 107 | 6.95 | 3.49 | 3.46 | 82.54149 | 6.979199 | 27.75375
A28 | 2025-05-21 | 154 | 60 | 59.4 | 2503.7 | 115 | 7.03 | 3.39 | 3.64 | 83.02907 | 6.638778 | 25.00517
A29 | 2025-05-21 | 153 | 60 | 59.4 | 2504.6 | 114 | 7 | 3.99 | 3.01 | 82.9182 | 6.482149 | 30.10859
Media | - | - | - | - | - | 122.8889 | 7.328866 | 3.929563 | 3.399303 | 82.69351 | 6.541424 | 43.83829
Dev. Std | - | - | - | - | - | 31.18596 | 0.634254 | 0.6021764 | 0.4296019 | 0.7623283 | 0.2132375 | 26.78685
Q1 [%] | - | - | - | - | - | - | - | 3.47 | - | - | - | -
Q3 [%] | - | - | - | - | - | - | - | 4.262697 | - | - | - | -
IQR [%] | - | - | - | - | - | - | - | 0.7926973 | - | - | - | -
UPPER_T [%] | - | - | - | - | - | - | - | 5.451743 | - | - | - | -
LOWER_T [%] | - | - | - | - | - | - | - | 2.280954 | - | - | - | -
Media60mm | - | - | - | - | - | 123.3158 | 6.982424 | 3.644323 | 3.338101 | 83.03742 | 6.530796 | 31.82308
Provino | Data comp. | Texit [°C] | hmin, gir [mm] | hmin, real [mm] | m [g] | n°giri | vgeo [%] | vSSD [%] | Δv [%] | C1 [%] | k [-] | CDI [-]
A16 | 2025-03-11 | 150 | 60 | 59.5 | 2502.8 | 149 | 7.07 | 3.98 | 3.09 | 82.50744 | 6.349505 | 52.02352
A18 | 2025-05-16 | 153 | 60 | 59.5 | 2504.8 | 79 | 6.99 | 3.71 | 3.28 | 83.93191 | 6.604072 | 10.91925
A19 | 2025-05-16 | 155 | 60 | 59.5 | 2503.7 | 90 | 7.03 | 3.45 | 3.58 | 83.55871 | 6.717821 | 15.9203
A20 | 2025-05-16 | 152 | 60 | 59.6 | 2503.5 | 103 | 7.04126 | 3.02036 | 4.0209 | 83.51741 | 6.790803 | 13.72652
A21 | 2025-05-16 | 153 | 60 | 59.4 | 2510.1 | 114 | 6.42 | 3.41 | 3.01 | 83.3797 | 6.553778 | 20.9195
A22 | 2025-05-19 | 152 | 60 | 59.6 | 2507.2 | 106 | 6.9 | 3.76 | 3.14 | 83.32718 | 6.52837 | 22.19341
A23 | 2025-05-19 | 153 | 60 | 59.4 | 2506.7 | 121 | 6.92 | 3.14 | 3.78 | 82.99793 | 6.715469 | 26.89586
A24 | 2025-05-20 | 155 | 60 | 59.5 | 2503.9 | 95 | 7.03 | 3.81 | 3.22 | 83.38231 | 6.539533 | 20.95625
A25 | 2025-05-20 | 151 | 60 | 59.5 | 2504.8 | 82 | 6.99 | 4.11 | 2.88 | 83.34556 | 6.670672 | 18.66803
A26 | 2025-05-21 | 152 | 60 | 59.5 | 2505.6 | 131 | 6.96 | 3.45 | 3.51 | 83.08229 | 6.42973 | 30.13363
A27 | 2025-05-21 | 152 | 60 | 59.5 | 2506 | 107 | 6.95 | 3.49 | 3.46 | 82.54149 | 6.979199 | 27.75375
A28 | 2025-05-21 | 154 | 60 | 59.4 | 2503.7 | 115 | 7.03 | 3.39 | 3.64 | 83.02907 | 6.638778 | 25.00517
A29 | 2025-05-21 | 153 | 60 | 59.4 | 2504.6 | 114 | 7 | 3.99 | 3.01 | 82.9182 | 6.482149 | 30.10859
Media | - | - | - | - | - | 108.1538 | 6.948558 | 3.593105 | 3.355454 | 83.19379 | 6.615375 | 24.24798
Dev. Std | - | - | - | - | - | 19.45013 | 0.1663333 | 0.3319971 | 0.3409448 | 0.4025004 | 0.1651781 | 10.30906
Q1 [%] | - | - | - | - | - | - | - | 3.41 | - | - | - | -
Q3 [%] | - | - | - | - | - | - | - | 3.81 | - | - | - | -
IQR [%] | - | - | - | - | - | - | - | 0.4 | - | - | - | -
UPPER_T [%] | - | - | - | - | - | - | - | 4.41 | - | - | - | -
LOWER_T [%] | - | - | - | - | - | - | - | 2.81 | - | - | - | -

## ACR PMB-20
ACR PMB_20 |  | Texit : temperatura al cuore, in corrispondenza della quale la fustella è stata estratta dal forno
D | [mm] | 150
h | [mm] | 60
ρM | [Mg/m3] | 2.563
vg | [%] | 7
M | [g] | 2527.291
Provino | Data comp. | Texit [°C] | hmin, gir [mm] | hmin, real [mm] | m [g] | n°giri | vgeo [%] | vSSD [%] | Δv [%] | C1 [%] | k [-] | CDI [-]
B1 | 2025-03-12 | 160 | 60 | 59.6 | 2526.4 | 182 | 7.032777 | 3.612888 | 3.419889 | 81.8963 | 6.557407 | 68.71981
B2 | 2025-03-12 | 162 | 60 | 59.6 | 2525.9 | 174 | 7.051177 | 3.385838 | 3.665339 | 81.39504 | 6.879253 | 73.65939
B3 | 2025-03-12 | 161 | 60 | 59.5 | 2525.7 | 165 | 7.058536 | 3.715068 | 3.343468 | 81.19082 | 6.919154 | 83.93569
B4 | 2025-03-12 | 160 | 60 | 59.4 | 2524.9 | 222 | 7.087975 | 3.052678 | 4.035297 | 81.34243 | 6.726954 | 86.19489
B5 | 2025-03-13 | 160 | 60 | 59.7 | 2528.7 | 191 | 6.948141 | 3.006719 | 3.941422 | 81.53336 | 6.853497 | 72.78672
B6 | 2025-03-13 | 161 | 60 | 59.5 | 2527.5 | 265 | 6.992299 | 3.195794 | 3.796505 | 81.08739 | 6.567763 | 119.5375
B7 | 2025-03-13 | 161 | 60 | 59.6 | 2527.6 | 176 | 6.988619 | 2.742317 | 4.246302 | 81.04952 | 7.316218 | 62.48368
B8 | 2025-03-13 | 162 | 60.3 | 59.8 | 2526.8 | 300 | 7.480655 | 2.541951 | 4.938704 | 81.43559 | 6.670082 | 95.60256
B9 | 2025-03-18 | 162 | 60 | 59.475 | 2526.4 | 165 | 7.032777 | 3.407878 | 3.6249 | 81.00302 | 7.108309 | 82.83711
B10 | 2025-03-18 | 162 | 60 | 59.55 | 2525.8 | 149 | 7.054856 | 3.440295 | 3.614561 | 81.94628 | 6.802763 | 53.1174
B11 | 2025-03-18 | 162 | 60 | 59.475 | 2527 | 167 | 7.010698 | 3.913095 | 3.097603 | 82.48891 | 6.186552 | 71.0076
B12 | 2025-03-18 | 162 | 60 | 59.55 | 2525.6 | 247 | 7.062216 | 2.635696 | 4.42652 | 81.48045 | 6.757183 | 86.06512
B13 | 2025-03-19 | 162 | 60 | 59.55 | 2526.1 | 169 | 7.043817 | 3.984808 | 3.059009 | 81.49094 | 6.638381 | 83.05095
B14 | 2025-03-19 | 163 | 60 | 59.45 | 2526.4 | 185 | 7.032777 | 3.606568 | 3.426209 | 81.55754 | 6.632193 | 81.1715
B15 | 2025-03-19 | 161 | 60 | 59.5 | 2526.9 | 235 | 7.014378 | 3.888751 | 3.125627 | 81.13128 | 6.437731 | 135.0899
B16 | 2025-04-11 | 162 | 60 | 59.6 | 2527.8 | 131 | 6.98 | 4.16 | 2.82 | 81.61323 | 6.821929 | 63.705
B17 | 2025-05-22 | 163 | 60 | 59.5 | 2527.1 | 144 | 7.01 | 3.86 | 3.15 | 82.0222 | 6.637756 | 64.24958
B18 | 2025-05-22 | 163 | 60 | 59.6 | 2527.1 | 195 | 7.01 | 3.62 | 3.39 | 80.98188 | 6.764646 | 109.0564
B19 | 2025-05-29 | 160 | 60 | 59.4 | 2527 | 340 | 7.010698 | 4.381922 | 2.628776 | 80.8528 | 5.987003 | 246.4987
B20 | 2025-05-29 | 160 | 60.4 | 59.6 | 2526.3 | 500 | 7.65211 | 3.885029 | 3.76708 | 80.50911 | 5.902485 | 323.2532
Media | - | - | - | - | - | 215.1 | 7.077725 | 3.501865 | 3.575861 | 81.4004 | 6.658363 | 103.1011
Dev. Std | - | - | - | - | - | 85.86642 | 0.1724702 | 0.5095273 | 0.5598792 | 0.4580881 | 0.338486 | 66.43531
Q1 [%] | - | - | - | - | - | - | - | 3.160015 | - | - | - | -
Q3 [%] | - | - | - | - | - | - | - | 3.88596 | - | - | - | -
IQR [%] | - | - | - | - | - | - | - | 0.7259447 | - | - | - | -
UPPER_T [%] | - | - | - | - | - | - | - | 4.974877 | - | - | - | -
LOWER_T [%] | - | - | - | - | - | - | - | 2.071098 | - | - | - | -

## ACR REF-20
ACR REF - 20 |  | Texit : temperatura al cuore, in corrispondenza della quale la fustella è stata estratta dal forno
D | [mm] | 150
h | [mm] | 60
ρM | [Mg/m3] | 2.581
vg | [%] | 7
M | [g] | 2545.04
Provino | Data comp. | Texit [°C] | hmin, gir [mm] | hmin, real [mm] | m [g] | n°giri | vgeo [%] | vSSD [%] | Δv [%] | C1 [%] | k [-] | CDI [-]
E1 | 2025-03-17 | 155 | 60 | 59.4 | 2557 | 247 | 6.56296 | 2.864505 | 3.698455 | 80.91317 | 6.834915 | 110.1706
E2 | 2025-03-20 | 151 | 60 | 59.5 | 2547.8 | 224 | 6.899143 | 3.61614 | 3.283003 | 81.53294 | 6.390456 | 107.736
E3 | 2025-03-20 | 151 | 60 | 59.5 | 2541.9 | 208 | 7.114739 | 3.801699 | 3.31304 | 81.08172 | 6.628482 | 109.6135
E4 | 2025-03-20 | 152 | 60 | 59.5 | 2543.8 | 267 | 7.04531 | 3.512628 | 3.532682 | 80.6247 | 6.658253 | 147.7762
E5 | 2025-03-20 | 152 | 60 | 59.5 | 2544.1 | 249 | 7.034347 | 3.90854 | 3.125807 | 80.44423 | 6.621471 | 178.3808
E6 | 2025-03-20 | 150 | 60 | 59.5 | 2523.3 | 171 | 7.794414 | 4.73138 | 3.063034 | 80.55784 | 6.640632 | 160.6074
E7 | 2025-03-21 | 153 | 60 | 59.6 | 2543.7 | 231 | 7.048964 | 3.879519 | 3.169445 | 80.10935 | 6.863837 | 181.8429
E8 | 2025-03-21 | 152 | 60 | 59.5 | 2543.7 | 213 | 7.048964 | 3.663053 | 3.385911 | 81.22695 | 6.590589 | 106.4229
E9 | 2025-03-24 | 152 | 60 | 59.5 | 2543.8 | 284 | 7.04531 | 3.522039 | 3.52327 | 80.68397 | 6.556174 | 156.9643
E10 | 2025-03-24 | 152 | 60 | 59.4 | 2542.7 | 210 | 7.085505 | 4.238 | 2.847505 | 80.65982 | 6.601451 | 154.5255
E11 | 2025-03-24 | 152 | 60 | 59.5 | 2545.2 | 320 | 6.994151 | 3.797051 | 3.197101 | 80.33671 | 6.442149 | 219.2134
E12 | 2025-03-24 | 153 | 60 | 59.5 | 2543.2 | 250 | 7.067235 | 4.22627 | 2.840965 | 80.71405 | 6.393154 | 177.2505
E13 | 2025-03-24 | 151 | 60 | 59.5 | 2547.8 | 375 | 6.9 | 3.65 | 3.25 | 80.46184 | 6.298539 | 233.3802
E14 | 2025-03-25 | 153 | 60 | 59.5 | 2546.4 | 340 | 6.95 | 3.5 | 3.45 | 81.02479 | 6.257576 | 172.6607
E15 | 2025-03-25 | 153 | 60 | 59.5 | 2543.5 | 271 | 7.06 | 3.93 | 3.13 | 80.59504 | 6.491956 | 172.0329
E16 | 2025-05-23 | 152 | 60 | 59.4 | 2545.8 | 356 | 6.97 | 3.03 | 3.94 | 80.07493 | 6.71861 | 207.4558
E17 | 2025-05-29 | 152 | 60.2 | 59.6 | 2545.2 | 400 | 7.303141 | 4.134253 | 3.168888 | 80.16035 | 6.11981 | 334.5013
E18 | 2025-05-29 | 153 | 60 | 59.5 | 2543.8 | 370 | 7.04531 | 4.006806 | 3.038504 | 80.81271 | 6.046793 | 229.8407
Media | - | - | - | - | - | 277 | 7.053861 | 3.778438 | 3.275423 | 80.66751 | 6.508603 | 175.5764
Dev. Std | - | - | - | - | - | 67.5391 | 0.2334033 | 0.4348843 | 0.2805864 | 0.3899993 | 0.2255538 | 56.5345
Q1 [%] | - | - | - | - | - | - | - | 3.545564 | - | - | - | -
Q3 [%] | - | - | - | - | - | - | - | 3.987604 | - | - | - | -
IQR [%] | - | - | - | - | - | - | - | 0.44204 | - | - | - | -
UPPER_T [%] | - | - | - | - | - | - | - | 4.650664 | - | - | - | -
LOWER_T [%] | - | - | - | - | - | - | - | 2.882504 | - | - | - | -

## ACR SP2-50
ACR SP2_50 |  | Texit : temperatura al cuore, in corrispondenza della quale la fustella è stata estratta dal forno
D | [mm] | 150
h | [mm] | 60
ρM | [Mg/m3] | 2.545
vg | [%] | 7
M | [g] | 2509.542
Provino | Data comp. | Texit [°C] | hmin, gir [mm] | hmin, real [mm] | m [g] | n°giri | vgeo [%] | vSSD [%] | Δv [%] | C1 [%] | k [-] | CDI [-]
C1 | 2025-03-25 | 152 | 60 | 59.5 | 2509.8 | 133 | 6.81 | 3.43 | 3.38 | 82.07624 | 6.803859 | 49.13181
C2 | 2025-03-25 | 153 | 60 | 59.5 | 2510 | 106 | 6.8 | 3.94 | 2.86 | 82.52391 | 6.650413 | 39.90228
C3 | 2025-03-27 | 152 | 60 | 59.5 | 2507.5 | 150 | 7.075656 | 3.646848 | 3.428808 | 82.07055 | 6.662045 | 55.69083
C4 | 2025-03-27 | 152 | 60 | 59.6 | 2511 | 163 | 6.945951 | 4.122979 | 2.822972 | 81.42153 | 6.658961 | 85.08528
C5 | 2025-03-27 | 152 | 60 | 59.6 | 2511 | 230 | 6.945951 | 3.246917 | 3.699034 | 82.02684 | 6.349604 | 86.81067
C6 | 2025-03-27 | 152 | 60 | 59.6 | 2509.2 | 145 | 7.012656 | 3.988122 | 3.024534 | 81.98302 | 6.575893 | 61.23623
C7 | 2025-03-27 | 152 | 60 | 59.6 | 2510.2 | 137 | 6.975598 | 3.85605 | 3.119548 | 82.2388 | 6.574334 | 52.07675
C8 | 2025-03-27 | 153 | 60 | 59.6 | 2507.9 | 145 | 7.060832 | 4.292079 | 2.768753 | 81.35268 | 6.765828 | 78.84694
C9 | 2025-03-28 | 152 | 60 | 59.6 | 2508.8 | 159 | 7.03 | 3.93 | 3.1 | 82.43495 | 6.308428 | 60.17019
C10 | 2025-03-28 | 153 | 60 | 59.5 | 2508.7 | 244 | 7.03 | 3.61 | 3.42 | 81.56616 | 6.309454 | 117.5645
C11 | 2025-03-31 | 152 | 60 | 59.5 | 2509.8 | 139 | 6.99 | 3.98 | 3.01 | 82.12025 | 6.587372 | 53.30618
C12 | 2025-03-31 | 152 | 60 | 59.5 | 2509.3 | 148 | 7.01 | 4.11 | 2.9 | 81.62244 | 6.680884 | 70.90692
C13 | 2025-03-31 | 153 | 60 | 59.5 | 2508.1 | 159 | 7.05 | 3.75 | 3.3 | 82.11947 | 6.496401 | 64.24146
C14 | 2025-03-31 | 153 | 60 | 59.6 | 2509.1 | 154 | 7.02 | 4.06 | 2.96 | 81.18413 | 6.877536 | 84.15368
C15 | 2025-03-31 | 153 | 60 | 59.6 | 2508.3 | 148 | 7.05 | 3.94 | 3.11 | 81.83723 | 6.622666 | 69.32205
C16 | 2025-05-09 | 151 | 60 | 59.5 | 2509 | 126 | 7.02 | 3.96 | 3.06 | 81.77983 | 6.874895 | 55.99177
C18 | 2025-05-09 | 152 | 60 | 59.5 | 2507.9 | 141 | 7.06 | 4.44 | 2.62 | 81.4285 | 6.680281 | 79.5516
C19 | 2025-05-13 | 153 | 60 | 59.5 | 2508.8 | 171 | 7.03 | 3.72 | 3.31 | 81.51807 | 6.752557 | 78.72178
C20 | 2025-05-13 | 153 | 60 | 59.5 | 2509.1 | 304 | 7.02 | 4.04 | 2.98 | 81.78727 | 5.824973 | 164.043
C21 | 2025-05-14 | 153 | 60 | 59.5 | 2509 | 290 | 7.02 | 4.04 | 2.98 | 82.05305 | 5.809874 | 136.8201
C22 | 2025-05-14 | 154 | 60 | 59.3 | 2509.2 | 366 | 7.01 | 3.59 | 3.42 | 81.79823 | 5.863193 | 157.9705
C23 | 2025-05-23 | 153 | 60 | 59.4 | 2509.8 | 371 | 6.99 | 4.04 | 2.95 | 82.11435 | 5.590964 | 169.049
C24 | 2025-05-27 | 152 | 60 | 59.5 | 2509.6 | 175 | 6.997833 | 3.659113 | 3.33872 | 81.48492 | 6.488833 | 98.91866
C25 | 2025-09-22 | 152 | 60 | 59.4 | 2507.8 | 500 | 7.064538 | 3.883478 | 3.18106 | 82.3674 | 5.247584 | 219.2592
C26 | 2025-09-22 | 152 | 60 | 59.4 | 2506.8 | 500 | 7.410229 | 3.733509 | 3.676721 | 82.19007 | 5.352783 | 219.2997
C27 | 2025-09-22 | 153 | 60 | 59.3 | 2509.9 | 401 | 6.986715 | 3.652227 | 3.334488 | 82.8502 | 5.370846 | 121.8823
Media | - | - | - | - | - | 187.1304 | 7.015998 | 3.871589 | 3.144409 | 81.92116 | 6.33771 | 85.63097
Dev. Std | - | - | - | - | - | 75.97326 | 0.1041926 | 0.2623258 | 0.270952 | 0.4022252 | 0.5066604 | 38.04535
Q1 [%] | - | - | - | - | - | - | - | 3.674335 | - | - | - | -
Q3 [%] | - | - | - | - | - | - | - | 4.04 | - | - | - | -
IQR [%] | - | - | - | - | - | - | - | 0.3656651 | - | - | - | -
UPPER_T [%] | - | - | - | - | - | - | - | 4.588498 | - | - | - | -
LOWER_T [%] | - | - | - | - | - | - | - | 3.125837 | - | - | - | -

## ACR PMB-50
ACR PMB_50 |  | Texit : temperatura al cuore, in corrispondenza della quale la fustella è stata estratta dal forno
D | [mm] | 150
h | [mm] | 60
ρM | [Mg/m3] | 2.576
vg | [%] | 7
M | [g] | 2540.11
Provino | Data comp. | Texit [°C] | hmin, gir [mm] | hmin, real [mm] | m [g] | n°giri | vgeo [%] | vSSD [%] | Δv [%] | C1 [%] | k [-] | CDI [-]
D1 | 2025-03-28 | 162 | 60 | 59.5 | 2545.6 | 193 | 6.8 | 3.69 | 3.11 | 81.475 | 6.577056 | 88.9291
D2 | 2025-03-28 | 163 | 60 | 59.5 | 2536.4 | 196 | 7.14 | 3.91 | 3.23 | 81.37402 | 6.488112 | 115.4318
D3 | 2025-03-28 | 162 | 60 | 59.5 | 2535.7 | 226 | 7.16 | 3.44 | 3.72 | 81.82401 | 6.354764 | 91.22997
D4 | 2025-03-28 | 161 | 60 | 59.6 | 2540.5 | 159 | 6.99 | 3.95 | 3.04 | 82.00082 | 6.451747 | 72.62798
D5 | 2025-04-01 | 162 | 60 | 59.5 | 2532.7 | 132 | 7.27 | 4.34 | 2.93 | 82.13095 | 6.499873 | 65.51224
D6 | 2025-04-01 | 162 | 60 | 59.5 | 2540.6 | 197 | 6.98 | 3.71 | 3.27 | 81.99706 | 6.354178 | 83.19425
D7 | 2025-04-01 | 162 | 60 | 59.5 | 2537.5 | 212 | 7.1 | 4.18 | 2.92 | 81.86438 | 6.167899 | 106.1965
D8 | 2025-04-01 | 163 | 60 | 59.5 | 2541 | 278 | 6.97 | 3.42 | 3.55 | 81.59591 | 6.267828 | 120.4924
D9 | 2025-04-01 | 163 | 60 | 59.5 | 2544.1 | 248 | 6.85 | 4 | 2.85 | 81.79558 | 6.084616 | 115.23
D10 | 2025-04-02 | 162 | 60 | 59.6 | 2540.4 | 195 | 6.99 | 3.99 | 3 | 81.70192 | 6.408384 | 84.66517
D11 | 2025-04-02 | 162 | 60 | 59.6 | 2540.6 | 223 | 6.98 | 3.68 | 3.3 | 81.80155 | 6.305355 | 91.42035
D12 | 2025-04-02 | 162 | 60 | 59.5 | 2539.1 | 279 | 7.04 | 3.88 | 3.16 | 81.47603 | 6.175509 | 138.396
D13 | 2025-04-02 | 163 | 60 | 59.5 | 2543.2 | 253 | 6.89 | 3.64 | 3.25 | 81.92504 | 6.137507 | 105.3385
D14 | 2025-04-02 | 163 | 60 | 59.6 | 2540.9 | 258 | 6.97 | 3.8 | 3.17 | 81.49632 | 6.22614 | 124.5466
D15 | 2025-04-02 | 163 | 60 | 59.5 | 2544.4 | 217 | 6.84 | 3.93 | 2.91 | 81.67414 | 6.288007 | 104.6832
D16 | 2025-05-12 | 163 | 60 | 59.5 | 2539.5 | 227 | 7.02 | 3.64 | 3.38 | 81.2727 | 6.439225 | 122.0179
D18 | 2025-05-12 | 163 | 60 | 59.5 | 2538.8 | 179 | 7.05 | 4.29 | 2.76 | 81.1456 | 6.583895 | 111.6036
D19 | 2025-05-12 | 165 | 60.1 | 59.7 | 2541 | 400 | 7.12 | 2.99 | 4.13 | 81.91926 | 5.977392 | 133.7277
Media | - | - | - | - | - | 226.2222 | 7.008889 | 3.804444 | 3.204444 | 81.69279 | 6.321527 | 104.1802
Dev. Std | - | - | - | - | - | 58.2273 | 0.1209224 | 0.3277054 | 0.337451 | 0.2737612 | 0.171657 | 20.61898
Q1 [%] | - | - | - | - | - | - | - | 3.65 | - | - | - | -
Q3 [%] | - | - | - | - | - | - | - | 3.98 | - | - | - | -
IQR [%] | - | - | - | - | - | - | - | 0.33 | - | - | - | -
UPPER_T [%] | - | - | - | - | - | - | - | 4.475 | - | - | - | -
LOWER_T [%] | - | - | - | - | - | - | - | 3.155 | - | - | - | -

## Dati aggregati x miscela
| Mix | N60, avg | vgeo [%] | vssd [%] | Δv [%] | C1 [%] | k [-] | CDI [-]
| Sp_20 | 123.3158 | 6.982424 | 3.644323 | 3.338101 | 83.03742 | 6.530796 | 31.82308
| PmB_20 | 215.1 | 7.077725 | 3.501865 | 3.575861 | 81.4004 | 6.658363 | 103.1011
| Ref_20 | 277 | 7.053861 | 3.778438 | 3.275423 | 80.66751 | 6.508603 | 175.5764
| Sp_50 | 187.1304 | 7.015998 | 3.871589 | 3.144409 | 81.92116 | 6.33771 | 85.63097
| PmB_50 | 226.2222 | 7.008889 | 3.804444 | 3.204444 | 81.69279 | 6.321527 | 104.1802
mix
| sp2-20 | pmb-20 | ref-20 | sp2-50 | pmb-50
cdi,avg | 43.83829 | 103.1011 | 175.5764 | 85.63097 | 104.1802
cdi,dev std | 26.78685 | 66.43531 | 56.5345 | 38.04535 | 20.61898
| 3.929563 | 3.501865 | 3.275423 | 3.871589 | 3.804444
| 0.6021764 | 0.5095273 | 0.2805864 | 0.2623258 | 0.3277054
| 31.18596 | 85.86642 | 67.5391 | 75.97326 | 58.2273
[9 empty] | CY |  | Mix
[11 empty] | Sp_20 | PmB_20 | Ref_20 | Sp_50 | PmB_50
[9 empty] | vssd [%] | Media | 3.929563 | 3.501865 | 3.778438 | 3.871589 | 3.804444
[10 empty] | Dev Std | 0.6021764 | 0.5095273 | 0.4348843 | 0.2623258 | 0.3277054
[9 empty] | PR |  | Mix
[11 empty] | Sp_20 | PmB_20 | Ref_20 | Sp_50 | PmB_50
[9 empty] | vssd [%] | Media | 2.803859 | 2.795207 | 3.374153 | 3.082907 | 3.382537
[10 empty] | Dev Std | 0.6161624 | 0.2223481 | 0.2652708 | 0.5412974 | 0.2233843