## ACR SP2_20
ACR SP2_20
Leff | [mm] | 413
D | [mm] | 50
h | [mm] | 50
ρM | [Mg/m3] | 2.54
vgeo | [%] | 7
Specimen Dimensions (EN 12697-29)
Provino | L1 [mm] | L2 [mm] | L3 [mm] | L4 [mm] | LAVG [mm] | h1 [mm] | h2 [mm] | h3 [mm] | h4 [mm] | hAVG [mm] | D1 [mm] | D2 [mm] | D3 [mm] | D3 [mm] | DAVG [mm]
A1-PR | 413 | 412 | 413 | 412 | 412.5 | 49.1 | 50 | 51 | 51.1 | 50.3 | 51 | 50.3 | 49.4 | 49.1 | 49.95
A2-PR | 414 | 413 | 414 | 415 | 414 | 49.1 | 50 | 50 | 50 | 49.775 | 51.3 | 50.1 | 49 | 50.5 | 50.225
A3-PR | 413 | 412 | 412 | 413 | 412.5 | 48.2 | 49.7 | 50 | 50.1 | 49.5 | 50.8 | 52.3 | 48.1 | 49.3 | 50.125
A4-PR | 414 | 413 | 414 | 415 | 414 | 48.7 | 49.8 | 52 | 51.6 | 50.525 | 51 | 51 | 50.6 | 50.9 | 50.875
A5-PR | 414 | 413 | 413 | 414 | 413.5 | 49 | 50 | 51.7 | 51.1 | 50.45 | 52 | 51.6 | 51.5 | 50.4 | 51.375
A6-PR | 413 | 413 | 413 | 414 | 413.25 | 49 | 49.5 | 51.5 | 51.2 | 50.3 | 49.5 | 50.7 | 50.4 | 49 | 49.9
A7-PR | 413 | 412 | 412 | 414 | 412.75 | 49 | 50.4 | 53 | 53.3 | 51.425 | 50.5 | 50.5 | 51.2 | 51.4 | 50.9
A8-PR | 412 | 413 | 413 | 412 | 412.5 | 48.2 | 49 | 49.9 | 50.1 | 49.3 | 49.6 | 49.6 | 49.4 | 48 | 49.15
Bulk Density (EN 12697-6)
Provino | m1 [g] | m2 [g] | m3 [g] | Tw [°C] | ρw [Mg/m3] | ρSSD [Mg/m3] | vssd [%]
A1-PR | 2547.8 | 1512.3 | 2554.2 | 22.1 | 0.9978214478 | 2.440013 | 3.936498
A2-PR | 2596.6 | 1549.4 | 2599.1 | 22 | 0.99784415 | 2.468326 | 2.821799
A3-PR | 2554 | 1525.2 | 2557.5 | 22.4 | 0.9977527028 | 2.468527 | 2.813898
A4-PR | 2625 | 1571 | 2627.6 | 21.7 | 0.9979116182 | 2.479196 | 2.393877
A5-PR | 2642.1 | 1581.9 | 2644.7 | 21.7 | 0.9979116182 | 2.480789 | 2.331151
A6-PR | 2516.6 | 1513 | 2521 | 21.7 | 0.9979116182 | 2.491413 | 1.912871
A7-PR | 2639.9 | 1573.1 | 2643.8 | 21.7 | 0.9979116182 | 2.460434 | 3.132512
A8-PR | 2433 | 1439.1 | 2424.8 | 24.4 | 0.9972699308 | 2.461558 | 3.088267
[5 empty] | Media | 2.468782 | 2.803859
[5 empty] | Dev. Std | 0.01565052 | 0.6161624

## ACR PMB_20
ACR PMB_20
Leff | [mm] | 413
D | [mm] | 50
h | [mm] | 50
ρM | [Mg/m3] | 2.563
vgeo | [%] | 7
Specimen Dimensions (EN 12697-29)
Provino | L1 [mm] | L2 [mm] | L3 [mm] | L4 [mm] | LAVG [mm] | h1 [mm] | h2 [mm] | h3 [mm] | h4 [mm] | hAVG [mm] | D1 [mm] | D2 [mm] | D3 [mm] | D3 [mm] | DAVG [mm]
B1-PR | 412 | 412 | 413 | 413 | 412.5 | 48.5 | 49.3 | 50.6 | 50.4 | 49.7 | 51.8 | 51.5 | 50.2 | 50.5 | 51
B2-PR | 412 | 413 | 412 | 412 | 412.25 | 48.2 | 49.1 | 50.8 | 51 | 49.775 | 43 | 43.1 | 49.1 | 48.8 | 46
B3-PR | 413 | 412 | 412 | 413 | 412.5 | 52.4 | 51.8 | 51 | 50.4 | 51.4 | 49.8 | 50.1 | 48.1 | 49.3 | 49.325
B4-PR | 411 | 411 | 412 | 412 | 411.5 | 49.4 | 51.3 | 52.4 | 53 | 51.525 | 51.7 | 53 | 48.7 | 51.5 | 51.225
B5-PR | 412 | 413 | 413 | 412 | 412.5 | 47.4 | 47.4 | 50.8 | 51.1 | 49.175 | 41.6 | 41.8 | 49.5 | 49.2 | 45.525
B6-PR | 412 | 413 | 412 | 412 | 412.25 | 48.6 | 49.5 | 51.3 | 51.1 | 50.125 | 49.1 | 48 | 51.7 | 50.7 | 49.875
B7-PR | 413 | 413 | 412 | 412 | 412.5 | 49.3 | 50.2 | 52.1 | 52.1 | 50.925 | 50.3 | 50 | 51.9 | 52.1 | 51.075
B8-PR | 413 | 412 | 412 | 413 | 412.5 | 52.2 | 51.5 | 50.9 | 50.2 | 51.2 | 53.5 | 52.9 | 51.8 | 48.9 | 51.775
Bulk Density (EN 12697-6)
Provino | m1 [g] | m2 [g] | m3 [g] | Tw [°C] | ρw [Mg/m3] | ρSSD [Mg/m3] | vssd [%]
B1-PR | 2632.5 | 1585.4 | 2636.4 | 23.1 | 0.9975885738 | 2.498717 | 2.508102
B2-PR | 2353.5 | 1413.7 | 2356.1 | 23 | 0.99761234 | 2.491384 | 2.794211
B3-PR | 2612.2 | 1565.7 | 2614.7 | 21.8 | 0.9978892352 | 2.484925 | 3.046237
B4-PR | 2642.5 | 1587.6 | 2646.8 | 24.7 | 0.9971938442 | 2.487807 | 2.933805
B5-PR | 2307.2 | 1382.7 | 2309.7 | 21.8 | 0.9978892352 | 2.483635 | 3.09655
B6-PR | 2616.4 | 1573.9 | 2619.1 | 21.8 | 0.9978892352 | 2.497969 | 2.537293
B7-PR | 2678.9 | 1610.1 | 2681.4 | 21.8 | 0.9978892352 | 2.495329 | 2.640322
B8-PR | 2727.1 | 1637.1 | 2729.5 | 21.9 | 0.9978667458 | 2.491104 | 2.805136
[5 empty] | Media | 2.491359 | 2.795207
[5 empty] | Dev. Std | 0.005698782 | 0.2223481

## ACR REF_20
ACR REF_20
Leff | [mm] | 413
D | [mm] | 50
h | [mm] | 50
ρM | [Mg/m3] | 2.581
vgeo | [%] | 7
Specimen Dimensions (EN 12697-29)
Provino | L1 [mm] | L2 [mm] | L3 [mm] | L4 [mm] | LAVG [mm] | h1 [mm] | h2 [mm] | h3 [mm] | h4 [mm] | hAVG [mm] | D1 [mm] | D2 [mm] | D3 [mm] | D3 [mm] | DAVG [mm]
E1-PR | 413 | 412 | 411 | 412 | 412 | 48 | 47.3 | 46.7 | 46.1 | 47.025 | 50.5 | 49 | 49.3 | 48 | 49.2
E2-PR | 413 | 413 | 412 | 412 | 412.5 | 50.2 | 51 | 51.7 | 50.4 | 50.825 | 51.2 | 51.4 | 49 | 48.9 | 50.125
E3-PR | 412 | 413 | 412 | 411 | 412 | 48.6 | 49.5 | 51.2 | 50.2 | 49.875 | 48.8 | 50 | 48.7 | 50.1 | 49.4
E4-PR | 412 | 413 | 413 | 412 | 412.5 | 49.8 | 49.5 | 51.1 | 50.9 | 50.325 | 49.4 | 50.5 | 49 | 49.8 | 49.675
E5-PR | 413 | 413 | 412 | 412 | 412.5 | 48.1 | 49.8 | 51.8 | 51.5 | 50.3 | 51.4 | 50.1 | 51.9 | 51.7 | 51.275
E6-PR | 411 | 411 | 412 | 413 | 411.75 | 49.9 | 50.5 | 49.4 | 49.5 | 49.825 | 50.2 | 50.7 | 48.3 | 48.7 | 49.475
E7-PR | 412 | 412 | 412 | 411 | 411.75 | 48.1 | 49 | 51 | 51.1 | 49.8 | 43.2 | 43.1 | 51.4 | 50.9 | 47.15
E8-PR | 413 | 412 | 411 | 412 | 412 | 52 | 51.6 | 51.5 | 49.7 | 51.2 | 51.1 | 49.5 | 49.8 | 48.8 | 49.8
Bulk Density (EN 12697-6)
Provino | m1 [g] | m2 [g] | m3 [g] | Tw [°C] | ρw [Mg/m3] | ρSSD [Mg/m3] | vssd [%]
E1-PR | 2410.8 | 1452.7 | 2414.8 | 23 | 0.99761234 | 2.499786 | 3.146621
E2-PR | 2631.1 | 1581 | 2634.5 | 25.8 | 0.9969066672 | 2.489759 | 3.535102
E3-PR | 2605.6 | 1565.1 | 2608.8 | 22 | 0.99784415 | 2.491121 | 3.482342
E4-PR | 2577.2 | 1553.2 | 2582.2 | 25.4 | 0.9970125848 | 2.497085 | 3.251245
E5-PR | 2654.1 | 1595.9 | 2657.6 | 21.9 | 0.9978667458 | 2.494526 | 3.350411
E6-PR | 2578.7 | 1547.1 | 2582.6 | 20 | 0.99827585 | 2.486001 | 3.680709
E7-PR | 2408.3 | 1444.9 | 2411.2 | 21.9 | 0.9978667458 | 2.486973 | 3.643026
E8-PR | 2641 | 1592 | 2643.6 | 21.9 | 0.9978667458 | 2.506054 | 2.90377
[5 empty] | Media | 2.493913 | 3.374153
[5 empty] | Dev. Std | 0.006846638 | 0.2652708

## ACR SP2_50
ACR SP2_50
Leff | [mm] | 413
D | [mm] | 50
h | [mm] | 50
ρM | [Mg/m3] | 2.545
vgeo | [%] | 7
Specimen Dimensions (EN 12697-29)
Provino | L1 [mm] | L2 [mm] | L3 [mm] | L4 [mm] | LAVG [mm] | h1 [mm] | h2 [mm] | h3 [mm] | h4 [mm] | hAVG [mm] | D1 [mm] | D2 [mm] | D3 [mm] | D3 [mm] | DAVG [mm]
C1-PR | 414 | 413 | 412 | 411 | 412.5 | 49 | 49.7 | 51 | 50.5 | 50.05 | 49.4 | 50 | 49.7 | 50.2 | 49.825
C2-PR | 413 | 414 | 414 | 412 | 413.25 | 50.4 | 51.9 | 52.7 | 53.1 | 52.025 | 51.3 | 51.3 | 49.6 | 49 | 50.3
C3-PR | 413 | 415 | 414 | 413 | 413.75 | 49.7 | 51 | 51.4 | 51.6 | 50.925 | 51.3 | 51.7 | 50.7 | 50.7 | 51.1
C4-PR | 413 | 414 | 413 | 412 | 413 | 48.3 | 49.3 | 51.1 | 50.9 | 49.9 | 51.3 | 50.7 | 46.5 | 45.8 | 48.575
C5-PR | 413 | 414 | 413 | 413 | 413.25 | 48.3 | 49.7 | 52.3 | 52.4 | 50.675 | 51.5 | 50.6 | 49 | 48.6 | 49.925
C6-PR | 414 | 413 | 412 | 413 | 413 | 49.3 | 49.3 | 53.3 | 57.6 | 52.375 | 48.4 | 48.5 | 50.3 | 48.7 | 48.975
C7-PR | 413 | 414 | 413 | 413 | 413.25 | 50.5 | 51.1 | 51.6 | 51.2 | 51.1 | 50.5 | 50.7 | 50.5 | 50.8 | 50.625
C8-PR | 412 | 413 | 414 | 413 | 309.5 | 51.6 | 51.6 | 51.9 | 50.5 | 51.4 | 51.1 | 52.6 | 48.9 | 50 | 50.65
Bulk Density (EN 12697-6)
Provino | m1 [g] | m2 [g] | m3 [g] | Tw [°C] | ρw [Mg/m3] | ρSSD [Mg/m3] | vssd [%]
C1-PR | 2482.2 | 1477 | 2484 | 25 | 0.9971168 | 2.457838 | 3.424815
C2-PR | 2670.3 | 1589.7 | 2674 | 24.4 | 0.9972699308 | 2.455971 | 3.498173
C3-PR | 2648.2 | 1578.7 | 2651.9 | 25 | 0.9971168 | 2.460459 | 3.321843
C4-PR | 2493.6 | 1486.5 | 2497.4 | 22 | 0.99784415 | 2.461395 | 3.28507
C5-PR | 2595.5 | 1564.4 | 2603.6 | 22 | 0.99784415 | 2.49221 | 2.074269
C6-PR | 2569.5 | 1532 | 2572.6 | 22 | 0.99784415 | 2.463925 | 3.185651
C7-PR | 2560.8 | 1523.6 | 2563.9 | 21.8 | 0.9978892352 | 2.456402 | 3.481267
C8-PR | 2647.2 | 1587.9 | 2651.3 | 21.8 | 0.9978892352 | 2.484119 | 2.392172
[5 empty] | Media | 2.46654 | 3.082907
[5 empty] | Dev. Std | 0.01377602 | 0.5412974

## ACR PMB_50
ACR PMB_50
Leff | [mm] | 413
D | [mm] | 50
h | [mm] | 50
ρM | [Mg/m3] | 2.576
vgeo | [%] | 7
Specimen Dimensions (EN 12697-29)
Provino | L1 [mm] | L2 [mm] | L3 [mm] | L4 [mm] | LAVG [mm] | h1 [mm] | h2 [mm] | h3 [mm] | h4 [mm] | hAVG [mm] | D1 [mm] | D2 [mm] | D3 [mm] | D3 [mm] | DAVG [mm]
D1-PR | 414 | 413 | 412 | 413 | 413 | 50.1 | 50.7 | 50.9 | 51.2 | 50.725 | 51.5 | 51.3 | 50.1 | 50.1 | 50.75
D2-PR | 414 | 413 | 412 | 413 | 413 | 49.7 | 51 | 50.5 | 50.1 | 50.325 | 50.4 | 51.5 | 48.8 | 50.1 | 50.2
D3-PR | 412 | 413 | 412 | 411 | 412 | 51 | 52 | 51.9 | 51.4 | 51.575 | 47 | 46 | 50.9 | 50.3 | 48.55
D4-PR | 413 | 413 | 412 | 411 | 412.25 | 49.2 | 49.9 | 51.4 | 51 | 50.375 | 48.2 | 47.4 | 46.1 | 46.1 | 46.95
D5-PR | 413 | 414 | 413 | 413 | 413.25 | 48.5 | 49.7 | 51.5 | 51 | 50.175 | 52.5 | 52 | 47.7 | 44.1 | 49.075
D6-PR | 413 | 413 | 413 | 412 | 412.75 | 50 | 51.2 | 51.8 | 52 | 51.25 | 51.5 | 51.8 | 49.7 | 49.5 | 50.625
D7-PR | 413 | 413 | 412 | 413 | 412.75 | 51.6 | 51.1 | 50.7 | 50.5 | 50.975 | 52.6 | 52.1 | 50 | 49 | 50.925
D8-PR | 414 | 413 | 413 | 413 | 413.25 | 49.5 | 50.1 | 51.2 | 52 | 50.7 | 55 | 54.4 | 50.9 | 49.7 | 52.5
Bulk Density (EN 12697-6)
Provino | m1 [g] | m2 [g] | m3 [g] | Tw [°C] | ρw [Mg/m3] | ρSSD [Mg/m3] | vssd [%]
D1-PR | 2638.6 | 1586.1 | 2642.4 | 22.3 | 0.9977757242 | 2.492408 | 3.245014
D2-PR | 2626.2 | 1582.3 | 2631.2 | 22.3 | 0.9977757242 | 2.498197 | 3.020311
D3-PR | 2584 | 1553.3 | 2589.8 | 25.7 | 0.9969333062 | 2.48536 | 3.518633
D4-PR | 2417.2 | 1450.6 | 2422.1 | 25.7 | 0.9969333062 | 2.480481 | 3.70804
D5-PR | 2488.9 | 1496.5 | 2493.5 | 21.8 | 0.9978892352 | 2.49112 | 3.295036
D6-PR | 2665.3 | 1601.1 | 2669.3 | 21.8 | 0.9978892352 | 2.489865 | 3.343736
D7-PR | 2705.6 | 1625 | 2708.9 | 21.8 | 0.9978892352 | 2.490902 | 3.303478
D8-PR | 2773.2 | 1663.4 | 2778.1 | 21.8 | 0.9978892352 | 2.482593 | 3.626048
[5 empty] | Media | 2.488866 | 3.382537
[5 empty] | Dev. Std | 0.005754381 | 0.2233843

## Dati_aggregati_per_miscela
PR |  | Mix
|  | Sp_20 | PmB_20 | Ref_20 | Sp_50 | PmB_50
vssd [%] | Media | 2.803859 | 2.795207 | 3.374153 | 3.082907 | 3.382537
| Dev Std | 0.6161624 | 0.2223481 | 0.2652708 | 0.5412974 | 0.2233843
PR |  | Mix
|  | Sp_20 | PmB_20 | Ref_20 | Sp_50 | PmB_50
ρssd [Mg/m3] | Media | 2.468782 | 2.491359 | 2.493913 | 2.46654 | 2.488866
| Dev Std | 0.01565052 | 0.005698782 | 0.006846638 | 0.01377602 | 0.005754381