## 2 Data DPP Material
Parameter | Data | Unit | Range
DPP_AUT_Name | Hempstone
DPP_AUT_ID | Z-17.25-1299 | ID
DPP_AUT_GUID |  | GUID
DPP_AUT_MaterialType | Type II |  | Type I (Ingredients); Type II (Modular); Type III (Sub-Components)
DPP_AUT_Manufacturer | Schönthaler Bausteinwerk GmbH
DPP_AUT_Traceability
DPP_AUT_Origin | 39020 Oris (BZ)
DPP_AUT_Version | HKZ 335 | No. | HKZ 335 - HKZ 360
DPP_MAT_Material | Infill masonry made of hemp stones
DPP_MAT_Composition | Made from 20–55% hemp shives and 45–80% lime-based mineral binder, entirely free of cement and petrochemical additives |  | Hemp-clay; Hemp-cement; Hemp-biopolymer; Hemp-MgO
DPP_AUT_TypeDimension | 8x50x20 | cm | 6x22x11; 8x50x20; 12x55x20; 15x50x20; 20x55x20; 24x55x20; 38x55x20; 44x55x20
DPP_DIM_Height_mm | 200 | mm | 200 - 300
DPP_DIM_Width_mm | 80 | mm | 100 - 250
DPP_DIM_Length_mm | 500 | mm | 300 - 600
DPP_DIM_Volume_m3 | 0.008 | — | 0.006 - 0.036
DPP_DAT_DryDensity_kgm3 | 335 | kg/m³ | 310-360
DPP_DAT_EqDensity_kgm3 | 405 | kg/m³ | 390-450
DPP_DAT_Weight_kg | 2.68 | Kg | 6.00 - 15.00
DPP_DAT_CompressiveStrenght_Mpa | 0.5 | Mpa | 0.06-0.8
DPP_DAT_ShearStrenght_Mpa | 0.12 | Mpa | 0.08-0.15
DPP_DAT_VaporDiffμ_wet | 3.8 | μ | 4.9 - 5.7
DPP_DAT_VaporDiffμ_dry | 4.3 | μ | 12.2 - 12.4
DPP_DAT_VaporAbsorption | 19 | d[g/m²vh] | —
DPP_DAT_StandarCompliance | Yes |  | Yes/No
DPP_CIR_Prefabrication | Yes |  | Yes/No
DPP_CIR_PrefabricationFactor | 1 | Score | 1 (Yes) - 0 (No)
DPP_CIR_DeconstructabilityScore | 0.5 | Score | 0.0-1.0
DPP_CIR_RecyclingPotential | 100 | % | 1-100%
DPP_CIR_Reusability | No |  | Yes/No
DPP_CIR_ReusabilityPotential | 0 | Score | 0-1
DPP_CIR_RecoveryScore | 0.5 | Score | 0.0-1.0
DPP_CIR_Disassemblypotential | 3 | Score | 1 (Dificult)- 2 (Moderate)- 3 (Easy)
DPP_CIR_DisassemblyInstructions | Mechanical dismantling: Crushing and Sieving for Recycling |  | Manual dismantling; Semi-Mechanical Disassembly; Thermal Disassembly; Chemical Disassembly; Demolition; Modular Disassembly
DPP_CIR_SecondaryUse | Reused on the construction site for applications requiring increased density, such as floor material |  | Direc reuse; Partial reuse; Reprocessing into aggregare; Soil amendment; Upcycling into thermal or acoustic insulation; Upcycling into new composites or panels; Backfilling
DPP_CIR_EndofLifeRecomendations | Composting and soil improvement; Disposal via incineration |  | Biological recovery; Material recyclcing; Energy recovery; Landfill disposal
DPP_END_EPD | Yes |  | Yes/No
DPP_END_EPD_URL | https://www.bau-epd.at/epd/data/schoenthaler-bausteinwerk-gmbh-hanfsteine-ecoinvent-2025 | URL
DPP_END_GWP_kgCO₂eq | 1.3392 | kg CO₂eq./ Block | -6.6 - 3.8
DPP_END_PERT_MJKg | 18.40872 | MJ | 10 - 30
DPP_END_PENRT_MJKg | 17.02688 | MJ | 8 - 25
DPP_END_AP_kgSO₂eq | 0.00024935 | kg SO₂ eq. | 0.0001 - 0.0006
DPP_END_EmbodiedCarbon_kgCO₂eq | -1.744 | kg CO₂eq./ Block | -2.5 - 2.0
DPP_END_BiogenicCarbon_kgCO₂eq | 0.4488 | kg CO₂eq./ Block | 0.2 - 0.8
DPP_END_EndoflifeEmissions_kgCO₂eq | 1.7772 | kg CO₂eq./ Block | 1.0 - 2.5
DPP_CIR_CircularityIndex | 70 | % | 0-100
DPP_END_Ei | 0.992 | Score | 0.0-1.0
DPP_END_w | 0.75 | Score | 0.0-1.0
DPP_END_EnvironmentalScore | 0.744 | Score | 0.0-1.0
DPP_TMP_ServiceLife_years | 100 | years | 100 - 300
DPP_TMP_Soursing_km | <500 | km | < 100 - 500
DPP_TMP_Warranty | No |  | Yes/No
DPP_TMP_UpdateHistory |  | Date
DPP_SAD_HPD | No |  | Yes/No
DPP_SAD_HPD_URL | — | URL
Hazard classification | Not classified as hazardous |  | Category 1- 4
DPP_SAD_HazardClassification | 2.272e-07 | CTUh per block | 1.0E-7 - 5.0E-7
DPP_SAD_PM_CTUh | 0.01624 | kBq U-235 eq per block | 0.01 - 0.05
DPP_SAD_IRP_kBqU-235eq | 12.266568 | CTUe (Block) | 8 - 20
DPP_SAD_ETP-fw_CTUe | 7.070848e-10 | CTUh (Block) | 1.0E-10 - 1.0E-9
DPP_SAD_HRP-c_CTUh | 2.309336e-08 | CTUh (Block) | 1.0E-8 - 1.0E-7
DPP_SAD_HRP-nc_CTUh | 62.72 |  | 40 - 90
DPP_SAD_Toxicity | No |  | Yes/No
DPP_SAD_Fire_Class | B (Very limited contribution to fire) |  | A-F (Non combustible to No performance determined)
DPP_SAD_Fire_Ssubclass | s1 (Little or no smoke) |  | s1-s3 (Little or no smoke to Hight smoke prodcution)
DPP_SAD_Fire_Dsubclass | d0 (No flaming droplets or particles) |  | d0-d2 (No to significante flaming droplets or particles)
DPP_SAD_FireResistance | B-s1; d0 |  | A1;A2-s1,d0;A2-s3,d2;B-s1,d0;B-s3,d2;C-s1,d0;C-s3,d2;D-s1,d0;D-s3,d2;E-d2;F
DPP_SAD_Coatings | Yes |  | Yes/No
DPP_SAD_CoatingType | breathable, vapor-permeable coatings, including lime-based plaster and natural mineral paints |  | lime, clay, silicate, and occasionally bio-based mineral coatings
DPP_SAD_Compliance | Yes |  | Yes/No
DPP_ASD_Color | Natural Beige #D8C9A6 |  | Light beige; Pale grey; Soft brown
DPP_ASD_Odor | Mild, earthy, lime-fresh scent |  | Neutral; Mild earthy; Strong organic
DPP_ASD_Texture | Porous, fibrous, and dry to the touch |  | Smooth; Slightly rough; Coarse fibrous
DPP_ASD_Temp | Feels thermally neutral or slightly warm |  | Cold; Neutral; Warm
DPP_ASD_ClimateSuitability | Varied |  | Climate specific - Climate adaptable
DPP_ASD_AgriculturalValue | High |  | Low value crop - High value crop
DPP_ASD_ResourseAvailability | Regional |  | Scarce - Global
DPP_ASD_Aging | 4 | Score | 1.0 - 5.0
DPP_ASD_Architectural | 4 | Score | 1.0 - 5.0
DPP_ASD_Aesthetic | 5 | Score | 1.0 - 5.0
DPP_ASD_ComfortMaterial | Non-toxic, breathable, natural aesthetics, supports psychological well-being. |  | Very poor (Releases harmfull susbtances, feels umpleasent) to Excellent (Safe, natural and pleasant)
DPP_ASD_Craft | 2 | Score | 1.0 - 5.0
DPP_ASD_Symbolism | 4 | Score | 1.0 - 5.0
DPP_COD_UnitCost_EUR | 3.8 | €/Unit | 0.80-15.50
DPP_COD_CircularBenefit_EUR | 0.39976 | €/Unit | 0.08 - 1.55
DPP_COD_Replacement_EUR | 3.40024 | €/Unit | 0.90 - 17.00